## Inventory
Bid(s) | Product Group | Material | Batch | Gauge | Width | Weight lbs | PIW | Translated Grade | Comment | Defect code text 1 | Coating to display | Bottom Mean | Top Mean | Surface Protection | Oil Quantity Bottom | Oil Quantity Top | Soaking Temperature | Length Ft | ID | OD | Internal Alloy Code | Heat No | Parent Slab | C | Mn | P | S | Si | Al Metal | Al Total | Ti | Nb | B | Cu | As | Co | Cr | Mo | N | Ni | Pb | V | Lower Yield Strength (KSI) | 0.2 Yield Strength (Imperial) | 0.5 Yield Strength (Imperial) | Tensile Strength | Total Elongation | Production date | Downgrade date | Foreign Mat. Index | Defect code text 2 | Defect code text 3 | Defect code text 4 | Unrestricted | Weight Kg | Th | Width Of Pieces | Length Of Pieces | Density
| AL | AL-SEC | 4403655390 | 0.023 | 51.512 | 29012 | 563.2086 | CS Type B |  | 1137 Warmer or Stringer Coil | T1-25 | 44.0 | 44.3 | NCT | 0.6 | 0.6 | 729 | 7227 | 24 | 56 | 37AB1 | 2705789 | 0002150480 | 0.0890 | 0.4470 | 0.0150 | 0.0065 | 0.0100 | 0.0410 | 0.0420 | 0.0000 | 0.0004 | 0.0001 | 0.0060 | 0.0020 | 0.0020 | 0.0140 | 0.0000 | 0.0028 | 0.0050 | 0.0000 | 0.0010 | [5 empty] | 2025-04-26 | 2025-04-27 | T |  |  |  | 13160 | 13160 | 0.595 | 1308.400 | 2203 | 0.0077
| AL | AL-SEC | 4403671480 | 0.024 | 54.471 | 22465 | 412.4213 | CS Type B |  | 1137 Warmer or Stringer Coil | T1-25 | 46.2 | 46.3 | NCT | 0.6 | 0.6 | 757 | 5255 | 24 | 50 | 36AA8 | 1729762 | 0002178646 | 0.0658 | 0.4220 | 0.0100 | 0.0065 | 0.0140 | 0.0380 | 0.0410 | 0.0160 | 0.0000 | 0.0001 | 0.0130 | 0.0018 | 0.0020 | 0.0230 | 0.0010 | 0.0036 | 0.0070 | 0.0000 | 0.0000 | [5 empty] | 2025-05-20 | 2025-05-20 | T |  |  |  | 10190 | 10190 | 0.599 | 1383.560 | 1602 | 0.0077
| AL | AL-SEC | 4403609130 | 0.026 | 48.055 | 23699 | 493.1641 | CS Type B with Boron |  | 1137 Warmer or Stringer Coil | T1-25 | 43.5 | 45.0 | NCT | 0.6 | 0.6 | 729 | 5587 | 24 | 54 | 33AX2 | 2431581 | 0002096473 | 0.0450 | 0.2208 | 0.0063 | 0.0021 | 0.0233 | 0.0474 | 0.0516 | 0.0015 | 0.0005 | 0.0048 | 0.0054 | 0.0005 | 0.0024 | 0.0152 | 0.0005 | 0.0043 | 0.0031 | 0.0008 | 0.0009 | [5 empty] | 2025-03-13 | 2025-03-14 | L |  |  |  | 10750 | 10750 | 0.672 | 1220.600 | 1703 | 0.0077
| AL | AL-SEC | 4403609060 | 0.026 | 52.842 | 21980 | 415.957 | HSLA 40 | NCT DRY | 1137 Warmer or Stringer Coil | T1-25 | 45.0 | 44.6 | NCT | 0.0 | 0.0 | 762 | 4724 | 24 | 50 | M4A37 | 2412248 | 0002124972 | 0.0560 | 0.4494 | 0.0042 | 0.0022 | 0.0150 | 0.0410 | 0.0433 | 0.0013 | 0.0245 | 0.0001 | 0.0083 | 0.0005 | 0.0034 | 0.0131 | 0.0005 | 0.0031 | 0.0026 | 0.0008 | 0.0006 | [5 empty] | 2025-03-13 | 2025-03-14 | L |  |  |  | 9970 | 9970 | 0.670 | 1342.180 | 1440 | 0.0077
| AL | AL-SEC | 4403655400 | 0.026 | 56.992 | 44356 | 778.2847 | CS Type B |  | 605 Edge Up | T1-25 | 45.8 | 46.2 | CTR | 0.0 | 0.0 | 783 | 9078 | 24 | 65 | 32AB7 | 2540465 | 0002193725 | 0.0290 | 0.2756 | 0.0038 | 0.0024 | 0.0099 | 0.0464 | 0.0489 | 0.0012 | 0.0005 | 0.0001 | 0.0048 | 0.0005 | 0.0018 | 0.0122 | 0.0005 | 0.0035 | 0.0022 | 0.0008 | 0.0005 | [5 empty] | 2025-04-26 | 2025-04-29 | L | 724 P4 Under Annealed/ or Anne | 9962 SPM CROP | 203 Width Over | 20120 | 20120 | 0.654 | 1447.590 | 2767 | 0.0077
| AL | AL-SEC | 4403655410 | 0.026 | 57.006 | 44665 | 783.514 | CS Type B |  | 1213 Belled Edges | T1-25 | 46.1 | 46.0 | CTR | 0.0 | 0.0 | 805 | 9124 | 24 | 65 | 32AB7 | 2540464 | 0002193671 | 0.0520 | 0.2633 | 0.0066 | 0.0036 | 0.0089 | 0.0376 | 0.0396 | 0.0012 | 0.0006 | 0.0001 | 0.0047 | 0.0005 | 0.0018 | 0.0126 | 0.0005 | 0.0033 | 0.0020 | 0.0008 | 0.0007 | [5 empty] | 2025-04-26 | 2025-04-29 | L | 724 P4 Under Annealed/ or Anne | 9962 SPM CROP | 203 Width Over | 20260 | 20260 | 0.654 | 1447.940 | 2781 | 0.0077
| AL | AL-SEC | 4403665980 | 0.029 | 41.429 | 22310 | 538.5117 | High Strength IF 210 | NCT DRY | 1137 Warmer or Stringer Coil | T1-25 | 42.8 | 42.5 | NCT | 0.0 | 0.0 | 752 | 5570 | 24 | 55 | M3A25 | 439340 | 0002058610 | 0.0027 | 0.8480 | 0.0880 | 0.0037 | 0.0140 | 0.0000 | 0.0650 | 0.0550 | 0.0010 | 0.0005 | 0.0090 | 0.0020 | 0.0000 | 0.0300 | 0.0040 | 0.0034 | 0.0100 | 0.0010 | 0.0030 | [5 empty] | 2025-05-15 | 2025-05-16 | 3 | 501 Bad Winding |  |  | 10120 | 10120 | 0.739 | 1052.300 | 1698 | 0.0077
| AL | AL-SEC | 4403665990 | 0.029 | 41.432 | 22597 | 545.3997 | High Strength IF 210 | NCT DRY | 1137 Warmer or Stringer Coil | T1-25 | 42.3 | 41.7 | NCT | 0.0 | 0.0 | 750 | 5646 | 24 | 56 | M3A25 | 439340 | 0002058610 | 0.0027 | 0.8480 | 0.0880 | 0.0037 | 0.0140 | 0.0000 | 0.0650 | 0.0550 | 0.0010 | 0.0005 | 0.0090 | 0.0020 | 0.0000 | 0.0300 | 0.0040 | 0.0034 | 0.0100 | 0.0010 | 0.0030 | [5 empty] | 2025-05-15 | 2025-05-16 | 3 |  |  |  | 10250 | 10250 | 0.738 | 1052.380 | 1721 | 0.0077
| AL | AL-SEC | 4403666000 | 0.029 | 44.539 | 20767 | 466.2655 | DDS | NCT DRY | 1137 Warmer or Stringer Coil | T1-25 | 41.9 | 41.3 | NCT | 0.0 | 0.0 | 751 | 4826 | 24 | 52 | M3A35 | 2722988 | 0002188956 | 0.0016 | 0.0910 | 0.0070 | 0.0089 | 0.0080 | 0.0470 | 0.0490 | 0.0430 | 0.0002 | 0.0002 | 0.0170 | 0.0016 | 0.0020 | 0.0160 | 0.0020 | 0.0040 | 0.0070 | 0.0000 | 0.0020 | [5 empty] | 2025-05-15 | 2025-05-16 | T | 501 Bad Winding |  |  | 9420 | 9420 | 0.736 | 1131.300 | 1471 | 0.0077
| AL | AL-SEC | 4403600150 | 0.029 | 44.8 | 22862 | 510.3125 | CS Type B with Boron |  | 1137 Warmer or Stringer Coil | T1-25 | 44.1 | 42.3 | NCT | 0.6 | 0.6 | 741 | 5226 | 24 | 54 | 33AX2 | 2121990 | 0001614063 | 0.0330 | 0.2477 | 0.0044 | 0.0047 | 0.0144 | 0.0393 | 0.0414 | 0.0016 | 0.0008 | 0.0040 | 0.0042 | 0.0005 | 0.0037 | 0.0110 | 0.0008 | 0.0033 | 0.0023 | 0.0012 | 0.0011 | [5 empty] | 2025-03-05 | 2025-03-07 | L | 507 Oscillated |  |  | 10370 | 10370 | 0.742 | 1137.920 | 1593 | 0.0077
| AL | AL-SEC | 4403600190 | 0.029 | 57.702 | 29211 | 506.239 | CS Type B |  | 1137 Warmer or Stringer Coil | T1-25 | 44.6 | 43.9 | NCT | 0.6 | 0.6 | 755 | 5295 | 24 | 54 | 32AB7 | 2520102 | 0002169220 | 0.0430 | 0.3034 | 0.0055 | 0.0032 | 0.0209 | 0.0463 | 0.0485 | 0.0017 | 0.0010 | 0.0001 | 0.0055 | 0.0005 | 0.0027 | 0.0123 | 0.0005 | 0.0017 | 0.0025 | 0.0008 | 0.0010 | [5 empty] | 2025-03-05 | 2025-03-06 | L |  |  |  | 13250 | 13250 | 0.727 | 1465.640 | 1614 | 0.0077
| AL | AL-SEC | 4403609050 | 0.029 | 57.733 | 29563 | 512.0642 | CS Type B | NCT DRY | 1137 Warmer or Stringer Coil | T1-25 | 44.2 | 44.8 | NCT | 0.0 | 0.0 | 753 | 5305 | 24 | 54 | 32AB7 | 2540111 | 0002169344 | 0.0320 | 0.2846 | 0.0046 | 0.0030 | 0.0175 | 0.0395 | 0.0417 | 0.0015 | 0.0008 | 0.0001 | 0.0049 | 0.0005 | 0.0016 | 0.0117 | 0.0005 | 0.0027 | 0.0021 | 0.0008 | 0.0005 | [5 empty] | 2025-03-13 | 2025-03-14 | L |  |  |  | 13410 | 13410 | 0.734 | 1466.410 | 1617 | 0.0077
| AL | AL-SEC | 4403600260 | 0.029 | 57.734 | 29652 | 513.5968 | CS Type B |  | 1137 Warmer or Stringer Coil | T1-25 | 45.8 | 43.7 | NCT | 0.6 | 0.6 | 771 | 5367 | 24 | 54 | 32AB7 | 2520102 | 0002169220 | 0.0430 | 0.3034 | 0.0055 | 0.0032 | 0.0209 | 0.0463 | 0.0485 | 0.0017 | 0.0010 | 0.0001 | 0.0055 | 0.0005 | 0.0027 | 0.0123 | 0.0005 | 0.0017 | 0.0025 | 0.0008 | 0.0010 | [5 empty] | 2025-03-05 | 2025-03-06 | L | 987 Knife Wipes |  |  | 13450 | 13450 | 0.727 | 1466.450 | 1636 | 0.0077
| AL | AL-SEC | 4403600310 | 0.029 | 57.93 | 22906 | 395.4083 | CS Type B |  | 1137 Warmer or Stringer Coil | T1-25 | 42.8 | 43.9 | NCT | 0.6 | 0.6 | 774 | 4124 | 24 | 49 | 32AB7 | A071045 | 0002070576 | 0.0419 | 0.2890 | 0.0107 | 0.0105 | 0.0240 | 0.0319 | 0.0319 | 0.0011 | 0.0012 | 0.0001 | 0.0260 | 0.0010 |  | 0.0220 | 0.0010 | 0.0018 | 0.0050 | 0.0017 | 0.0001 | [5 empty] | 2025-03-05 | 2025-03-06 | P |  |  |  | 10390 | 10390 | 0.729 | 1471.410 | 1257 | 0.0077
| AL | AL-SEC | 5301921360 | 0.031 | 47.316 | 17769 | 375.5389 | DDS |  | 403 Wavy Edge | T1-25 | 54.0 | 54.5 | NCT | 0.9 | 0.9 | 796 | 3595 | 24 | 50 | M3A33 | 565159 | 0002172534 | 0.0024 | 0.0942 | 0.0054 | 0.0054 | 0.0055 | 0.0000 | 0.0718 | 0.0707 | 0.0010 | 0.0001 | 0.0143 | 0.0026 | 0.0000 | 0.0289 | 0.0025 | 0.0034 | 0.0075 | 0.0005 | 0.0028 | [5 empty] | 2025-05-10 | 2025-05-14 |  | 403 Wavy Edge |  |  | 8060 | 8060 | 0.792 | 1201.820 | 1096 | 0.0077
| AL | AL-SEC | 4403655230 | 0.031 | 47.319 | 21936 | 463.577 | DDS |  | 1213 Belled Edges | T1-25 | 54.1 | 54.6 | NCT | 0.9 | 0.9 | 800 | 4478 | 24 | 52 | M3A33 | 565159 | 0002172534 | 0.0024 | 0.0942 | 0.0054 | 0.0054 | 0.0055 | 0.0000 | 0.0718 | 0.0707 | 0.0010 | 0.0001 | 0.0143 | 0.0026 | 0.0000 | 0.0289 | 0.0025 | 0.0034 | 0.0075 | 0.0005 | 0.0028 |  | 23.9 |  | 44.1 | 45.1 | 2025-04-25 | 2025-04-29 |  | 9962 SPM CROP | 1213 Belled Edges |  | 9950 | 9950 | 0.789 | 1201.910 | 1365 | 0.0077
| AL | AL-SEC | 4403625830 | 0.034 | 41.237 | 20150 | 488.6388 | CS Type B |  | 1137 Warmer or Stringer Coil | T1-25 | 44.4 | 43.5 | NCT | 0.6 | 0.6 | 746 | 4258 | 24 | 53 | 36AA8 | 2432017 | 0002113873 | 0.0610 | 0.3964 | 0.0032 | 0.0011 | 0.0227 | 0.0402 | 0.0423 | 0.0173 | 0.0010 | 0.0001 | 0.0057 | 0.0005 | 0.0030 | 0.0099 | 0.0006 | 0.0036 | 0.0026 | 0.0008 | 0.0014 | [5 empty] | 2025-03-29 | 2025-03-30 | L |  |  |  | 9140 | 9140 | 0.870 | 1047.430 | 1298 | 0.0077
| AL | AL-SEC | 4403625860 | 0.034 | 41.368 | 22729 | 549.4343 | CS Type B |  | 1137 Warmer or Stringer Coil | T1-25 | 44.0 | 44.5 | NCT | 0.6 | 0.6 | 737 | 4783 | 24 | 55 | 33AB2 | 3129069 | 0002102113 | 0.0771 | 0.2200 | 0.0140 | 0.0066 | 0.0180 | 0.0330 | 0.0350 | 0.0000 | 0.0001 | 0.0020 | 0.0050 | 0.0016 | 0.0010 | 0.0220 | 0.0010 | 0.0034 | 0.0050 | 0.0000 | 0.0000 | [5 empty] | 2025-03-29 | 2025-03-30 | T |  |  |  | 10310 | 10310 | 0.871 | 1050.740 | 1458 | 0.0077
| AL | AL-SEC | 4403600510 | 0.034 | 44.913 | 20062 | 446.6858 | CS Type B |  | 1137 Warmer or Stringer Coil | T1-25 | 44.3 | 43.8 | NCT | 0.6 | 0.6 | 769 | 3891 | 24 | 51 | 32AB7 | 2332534 | 0002026156 | 0.0280 | 0.2793 | 0.0054 | 0.0048 | 0.0178 | 0.0293 | 0.0317 | 0.0019 | 0.0005 | 0.0001 | 0.0095 | 0.0005 | 0.0027 | 0.0079 | 0.0005 | 0.0038 | 0.0030 | 0.0008 | 0.0022 | [5 empty] | 2025-03-06 | 2025-03-06 | L |  |  |  | 9100 | 9100 | 0.870 | 1140.780 | 1186 | 0.0077
| AL | AL-SEC | 5301923600 | 0.034 | 49.626 | 11067 | 223.0081 | CS Type B |  | 303 Weight Under | T1-25 | 46.2 | 46.3 | NCT | 0.6 | 0.6 | 735 | 1981 | 24 | 40 | 32AB7 | 532862 | 0002215060 | 0.0352 | 0.2880 | 0.0070 | 0.0066 | 0.0060 | 0.0000 | 0.0450 | 0.0010 | 0.0010 | 0.0001 | 0.0160 | 0.0030 | 0.0000 | 0.0270 | 0.0030 | 0.0048 | 0.0090 | 0.0010 | 0.0010 | [5 empty] | 2025-05-20 | 2025-05-21 | 3 |  |  |  | 5020 | 5020 | 0.857 | 1260.500 | 604 | 0.0077
| AL | AL-SEC | 4403661910 | 0.034 | 49.646 | 11618 | 234.0168 | CS Type B |  | 303 Weight Under | T1-25 | 46.0 | 45.6 | NCT | 0.6 | 0.6 | 750 | 2070 | 24 | 40 | 32AB7 | 2540322 | 0002180746 | 0.0380 | 0.2949 | 0.0046 | 0.0028 | 0.0184 | 0.0371 | 0.0395 | 0.0020 | 0.0007 | 0.0001 | 0.0060 | 0.0005 | 0.0025 | 0.0122 | 0.0005 | 0.0038 | 0.0023 | 0.0008 | 0.0007 | [5 empty] | 2025-05-05 | 2025-05-08 | L |  |  |  | 5270 | 5270 | 0.856 | 1261.020 | 631 | 0.0077
| AL | AL-SEC | 4403677710 | 0.034 | 51.812 | 29189 | 563.3637 | BH210 |  | 1137 Warmer or Stringer Coil | T1-25 | 43.9 | 44.7 | NCT | 0.6 | 0.6 | 757 | 4888 | 24 | 56 | M3A87 | 1718942 | 0002149519 | 0.0021 | 0.5300 | 0.0390 | 0.0070 | 0.0400 | 0.0540 | 0.0610 | 0.0010 | 0.0074 | 0.0002 | 0.0140 | 0.0015 | 0.0020 | 0.0230 | 0.0000 | 0.0020 | 0.0070 | 0.0000 | 0.0000 | [5 empty] | 2025-05-30 | 2025-05-31 | T |  |  |  | 13240 | 13240 | 0.876 | 1316.030 | 1490 | 0.0077
| AL | AL-SEC | 4403608950 | 0.034 | 57.921 | 45811 | 790.9221 | CS Type B |  | 1137 Warmer or Stringer Coil | T1-25 | 44.6 | 44.1 | NCT | 0.6 | 0.6 | 766 | 6902 | 24 | 65 | 33AB2 | A067025 | 0001995546 | 0.0714 | 0.2080 | 0.0120 | 0.0108 | 0.0210 | 0.0458 | 0.0458 | 0.0013 | 0.0013 | 0.0023 | 0.0260 |  |  | 0.0200 | 0.0060 | 0.0026 | 0.0070 | 0.0016 | 0.0009 | [5 empty] | 2025-03-13 | 2025-03-13 | P |  |  |  | 20780 | 20780 | 0.871 | 1471.190 | 2104 | 0.0077
| AL | AL-SEC | 4403666010 | 0.035 | 41.206 | 22487 | 545.7215 | CS Type B | NCT DRY | 1137 Warmer or Stringer Coil | T1-25 | 42.4 | 42.2 | NCT | 0.0 | 0.0 | 746 | 4704 | 24 | 56 | 36AA8 | 2421809 | 0002113902 | 0.0570 | 0.3854 | 0.0046 | 0.0025 | 0.0200 | 0.0431 | 0.0454 | 0.0178 | 0.0010 | 0.0001 | 0.0054 | 0.0005 | 0.0029 | 0.0125 | 0.0006 | 0.0032 | 0.0021 | 0.0008 | 0.0014 | [5 empty] | 2025-05-15 | 2025-05-16 | L | 501 Bad Winding |  |  | 10200 | 10200 | 0.880 | 1046.630 | 1434 | 0.0077
| AL | AL-SEC | 4403655190 | 0.035 | 41.532 | 22200 | 534.5276 | High Strength IF 210 |  | 1137 Warmer or Stringer Coil | T1-40 | 78.3 | 77.6 | NCT | 0.6 | 0.6 | 770 | 4609 | 24 | 55 | M3A25 | 439340 | 0002058599 | 0.0027 | 0.8480 | 0.0880 | 0.0037 | 0.0140 | 0.0000 | 0.0650 | 0.0550 | 0.0010 | 0.0005 | 0.0090 | 0.0020 | 0.0000 | 0.0300 | 0.0040 | 0.0034 | 0.0100 | 0.0010 | 0.0030 | [5 empty] | 2025-04-25 | 2025-04-26 | 3 |  |  |  | 10070 | 10070 | 0.891 | 1054.920 | 1405 | 0.0076
| AL | AL-SEC | 4403671340 | 0.035 | 41.572 | 22531 | 541.9754 | High Strength IF 210 |  | 1137 Warmer or Stringer Coil | T1-25 | 54.5 | 53.3 | NCT | 0.6 | 0.6 | 776 | 4701 | 24 | 55 | M3A25 | 439340 | 0002058601 | 0.0027 | 0.8480 | 0.0880 | 0.0037 | 0.0140 | 0.0000 | 0.0650 | 0.0550 | 0.0010 | 0.0005 | 0.0090 | 0.0020 | 0.0000 | 0.0300 | 0.0040 | 0.0034 | 0.0100 | 0.0010 | 0.0030 | [5 empty] | 2025-05-19 | 2025-05-20 | 3 |  |  |  | 10220 | 10220 | 0.880 | 1055.940 | 1433 | 0.0077
| AL | AL-SEC | 4403671320 | 0.035 | 44.755 | 45591 | 1018.679 | CS Type B with Boron |  | 1137 Warmer or Stringer Coil | T1-25 | 44.7 | 44.6 | NCT | 0.6 | 0.6 | 747 | 8727 | 24 | 72 | 33AX2 | 2540415 | 0002189255 | 0.0300 | 0.2011 | 0.0060 | 0.0027 | 0.0134 | 0.0425 | 0.0446 | 0.0013 | 0.0005 | 0.0043 | 0.0050 | 0.0005 | 0.0019 | 0.0123 | 0.0005 | 0.0025 | 0.0015 | 0.0008 | 0.0008 | [5 empty] | 2025-05-19 | 2025-05-20 | L |  |  |  | 20680 | 20680 | 0.885 | 1136.770 | 2660 | 0.0077
| AL | AL-SEC | 4403676010 | 0.035 | 44.817 | 21693 | 484.0351 | DDS | NCT DRY | 1137 Warmer or Stringer Coil | T1-25 | 51.6 | 50.4 | NCT | 0.0 | 0.0 | 772 | 4156 | 24 | 53 | M3A29 | 462779 | 0002071740 | 0.0019 | 0.0995 | 0.0080 | 0.0029 | 0.0057 | 0.0000 | 0.0671 | 0.0405 | 0.0100 | 0.0001 | 0.0060 | 0.0021 | 0.0000 | 0.0186 | 0.0018 | 0.0019 | 0.0042 | 0.0009 | 0.0015 | [5 empty] | 2025-05-29 | 2025-05-30 | 4 |  |  |  | 9840 | 9840 | 0.888 | 1138.360 | 1267 | 0.0077
| AL | AL-SEC | 4403676000 | 0.035 | 44.861 | 21803 | 486.0123 | BH | NCT DRY | 1137 Warmer or Stringer Coil | T1-25 | 48.6 | 53.1 | NCT | 0.0 | 0.0 | 773 | 4163 | 24 | 53 | M3A84 | 430630 | 0002116447 | 0.0027 | 0.5510 | 0.0210 | 0.0051 | 0.0040 | 0.0000 | 0.0510 | 0.0040 | 0.0080 | 0.0004 | 0.0110 | 0.0020 | 0.0000 | 0.0160 | 0.0340 | 0.0029 | 0.0080 | 0.0010 | 0.0010 | [5 empty] | 2025-05-29 | 2025-05-30 | 3 |  |  |  | 9890 | 9890 | 0.890 | 1139.470 | 1269 | 0.0077
| AL | AL-SEC | 4403676020 | 0.035 | 44.879 | 24691 | 550.1682 | DDS |  | 1137 Warmer or Stringer Coil | T1-25 | 51.3 | 51.6 | NCT | 0.5 | 0.5 | 780 | 4717 | 24 | 56 | M3A35 | 2636874 | 0001994828 | 0.0018 | 0.1060 | 0.0100 | 0.0086 | 0.0040 | 0.0480 | 0.0550 | 0.0450 | 0.0001 | 0.0001 | 0.0080 | 0.0014 | 0.0010 | 0.0170 | 0.0020 | 0.0018 | 0.0060 | 0.0000 | 0.0020 | [5 empty] | 2025-05-29 | 2025-05-30 | T |  |  |  | 11200 | 11200 | 0.888 | 1139.930 | 1438 | 0.0077
| AL | AL-SEC | 4403676030 | 0.035 | 48.234 | 23038 | 477.6299 | DDS |  | 1137 Warmer or Stringer Coil | T1-25 | 51.0 | 51.1 | NCT | 0.5 | 0.5 | 782 | 4114 | 24 | 52 | M3A35 | 3163874 | 0002188149 | 0.0017 | 0.1170 | 0.0130 | 0.0061 | 0.0090 | 0.0600 | 0.0620 | 0.0470 | 0.0000 | 0.0002 | 0.0150 | 0.0017 | 0.0030 | 0.0260 | 0.0010 | 0.0034 | 0.0070 | 0.0010 | 0.0020 | [5 empty] | 2025-05-29 | 2025-05-30 | T |  |  |  | 10450 | 10450 | 0.883 | 1225.150 | 1254 | 0.0077
| AL | AL-SEC | 4403655430 | 0.035 | 58.057 | 28836 | 496.6843 | CS Type B with Boron |  | 1137 Warmer or Stringer Coil | T1-25 | 44.2 | 44.2 | NCT | 0.6 | 0.6 | 738 | 4215 | 24 | 53 | 33AX2 | 2342329 | 0001931593 | 0.0420 | 0.2277 | 0.0046 | 0.0038 | 0.0282 | 0.0458 | 0.0469 | 0.0015 | 0.0005 | 0.0038 | 0.0067 | 0.0005 | 0.0029 | 0.0103 | 0.0024 | 0.0031 | 0.0031 | 0.0008 | 0.0005 | [5 empty] | 2025-04-26 | 2025-04-27 | L |  |  |  | 13080 | 13080 | 0.893 | 1474.660 | 1285 | 0.0077
| AL | AL-SEC | 4403600540 | 0.039 | 35.782 | 14220 | 397.4065 | DDS |  | 1111 Line Speed Slow | T1-25 | 59.8 | 61.1 | NCT | 0.6 | 0.6 | 788 | 3070 | 24 | 49 | M3A35 | 1714627 | 0002138967 | 0.0018 | 0.0950 | 0.0110 | 0.0054 | 0.0080 | 0.0490 | 0.0540 | 0.0430 | 0.0000 | 0.0001 | 0.0090 | 0.0016 | 0.0010 | 0.0180 | 0.0030 | 0.0023 | 0.0060 | 0.0000 | 0.0010 |  | 25.7 |  | 44.1 | 44.1 | 2025-03-06 | 2025-03-06 | T | 980 Coating Weight Low |  |  | 6450 | 6450 | 0.988 | 908.860 | 936 | 0.0077
| AL | AL-SEC | 5301926420 | 0.039 | 54.633 | 14330 | 262.2957 | HSLA 50 | NCT DRY | 992 Uncoated Spots | T1-40 | 73.6 | 71.7 | NCT | 0.0 | 0.0 | 765 | 2050 | 24 | 43 | 3CB21 | 2520690 | 0002203834 | 0.2280 | 1.1750 | 0.0074 | 0.0010 | 0.2569 | 0.0361 | 0.0367 | 0.0410 | 0.0015 | 0.0035 | 0.0060 | 0.0005 | 0.0035 | 0.2185 | 0.0014 | 0.0054 | 0.0046 | 0.0008 | 0.0034 | [5 empty] | 2025-05-30 | 2025-05-30 | L |  |  |  | 6500 | 6500 | 0.979 | 1387.680 | 625 | 0.0077
| AL | AL-SEC | 4403660640 | 0.039 | 63.819 | 42945 | 672.9187 | HSLA 50 |  | 1213 Belled Edges | T1-25 | 49.2 | 48.4 | NCT | 0.3 | 0.3 | 747 | 5187 | 24 | 60 | 3CB21 | 1734272 | 0002188607 | 0.2265 | 1.1600 | 0.0150 | 0.0021 | 0.2730 | 0.0450 | 0.0470 | 0.0360 | 0.0001 | 0.0023 | 0.0170 | 0.0015 | 0.0030 | 0.2000 | 0.0000 | 0.0064 | 0.0120 | 0.0000 | 0.0020 | [5 empty] | 2025-05-04 | 2025-05-08 | T | 9962 SPM CROP | 1213 Belled Edges | 972 Baffle Buildup | 19480 | 19480 | 0.989 | 1621.000 | 1581 | 0.0077
| AL | AL-SEC | 4403665920 | 0.043 | 41.662 | 8223 | 197.3741 | High Strength IF 210 |  | 1137 Warmer or Stringer Coil | T1-25 | 38.8 | 45.9 | NCT | 0.6 | 0.6 | 755 | 1368 | 24 | 38 | M3A22 | 540815 | 0002187018 | 0.0012 | 0.3900 | 0.0440 | 0.0068 | 0.1090 | 0.0000 | 0.0430 | 0.0380 | 0.0300 | 0.0005 | 0.0080 | 0.0020 | 0.0000 | 0.0230 | 0.0030 | 0.0022 | 0.0080 | 0.0010 | 0.0020 | [5 empty] | 2025-05-09 | 2025-05-19 | 3 |  |  |  | 3730 | 3730 | 1.093 | 1058.220 | 417 | 0.0077
| AL | AL-SEC | 4403636400 | 0.045 | 48.971 | 45679 | 932.7765 | HSLA 65 Off Chem |  | 992 Uncoated Spots | T1-40 | 79.5 | 75.5 | NCT | 0.3 | 0.3 | 810 | 6302 | 24 | 70 | 1CB90 | 2510536 | 0002182785 | 0.0701 | 1.6000 | 0.0061 | 0.0010 | 0.3659 | 0.0337 | 0.0342 | 0.0245 | 0.0538 | 0.0034 | 0.0072 | 0.0005 | 0.0044 | 0.0580 | 0.0005 | 0.0029 | 0.0038 | 0.0008 | 0.0035 | [5 empty] | 2025-04-07 | 2025-04-08 | L | 992 Uncoated Spots |  |  | 20720 | 20720 | 1.131 | 1243.870 | 1921 | 0.0077
| AL | AL-SEC | 5301921150 | 0.047 | 48.145 | 9568 | 198.733 | HSLA 50 |  | 993 Zinc Slugs | T1-25 | 48.8 | 48.8 | NCT | 0.3 | 0.3 | 749 | 1240 | 24 | 39 | 3CB21 | 3144260 | 0002176763 | 0.2197 | 1.2100 | 0.0190 | 0.0021 | 0.2440 | 0.0460 | 0.0470 | 0.0390 | 0.0000 | 0.0026 | 0.0100 | 0.0021 | 0.0020 | 0.2010 | 0.0000 | 0.0050 | 0.0080 | 0.0000 | 0.0020 | [5 empty] | 2025-05-09 | 2025-05-10 | T |  |  |  | 4340 | 4340 | 1.195 | 1222.890 | 378 | 0.0079
| AL | AL-SEC | 4403608710 | 0.047 | 48.146 | 22377 | 464.7738 | HSLA 50 |  | 972 Baffle Buildup | T1-25 | 49.1 | 49.2 | NCT | 0.3 | 0.3 | 748 | 2962 | 24 | 52 | 3CB21 | 3144244 | 0002165666 | 0.2234 | 1.1700 | 0.0170 | 0.0023 | 0.2480 | 0.0410 | 0.0420 | 0.0380 | 0.0002 | 0.0028 | 0.0090 | 0.0019 | 0.0020 | 0.1820 | 0.0020 | 0.0052 | 0.0100 | 0.0020 | 0.0020 | [5 empty] | 2025-03-13 | 2025-03-13 | T | 972 Baffle Buildup | 1213 Belled Edges | 979 Coating Weight High | 10150 | 10150 | 1.190 | 1222.900 | 903 | 0.0077
| AL | AL-SEC | 5301923790 | 0.047 | 49.688 | 10229 | 205.8646 | HSLA70 |  | 979 Coating Weight High | T1-40 | 77.5 | 78.3 | NCT | 0.3 | 0.3 | 836 | 1318 | 24 | 38 | M6R03 | 2212560 | 0001755116 | 0.0672 | 1.4297 | 0.0085 | 0.0015 | 0.2457 | 0.0301 | 0.0307 | 0.0608 | 0.0464 | 0.0004 | 0.0152 | 0.0005 | 0.0061 | 0.0150 | 0.0006 | 0.0034 | 0.0068 | 0.0008 | 0.0039 | [5 empty] | 2025-05-21 | 2025-05-22 | L |  |  |  | 4640 | 4640 | 1.193 | 1262.080 | 402 | 0.0077
| AL | AL-SEC | 4403671640 | 0.047 | 62.456 | 22575 | 361.4545 | HSLA 50 |  | 992 Uncoated Spots | T1-40 | 79.2 | 78.2 | NCT | 0.3 | 0.3 | 747 | 2322 | 24 | 47 | 3CB21 | 2520719 | 0002208100 | 0.2260 | 1.1861 | 0.0104 | 0.0020 | 0.2943 | 0.0328 | 0.0339 | 0.0353 | 0.0013 | 0.0029 | 0.0060 | 0.0005 | 0.0042 | 0.2241 | 0.0006 | 0.0034 | 0.0050 | 0.0008 | 0.0042 | [5 empty] | 2025-05-20 | 2025-05-20 | L | 104 Gauge Under |  |  | 10240 | 10240 | 1.188 | 1586.370 | 708 | 0.0077
| AL | AL-SEC | 5301916640 | 0.048 | 42.411 | 11045 | 260.4277 | HSLA 50 |  | 980 Coating Weight Low | T1-40 | 76.2 | 72.9 | NCT | 0.3 | 0.3 | 754 | 1646 | 24 | 41 | 3CB21 | 2725451 | 0002198064 | 0.2295 | 1.2000 | 0.0140 | 0.0023 | 0.2320 | 0.0370 | 0.0390 | 0.0300 | 0.0000 | 0.0023 | 0.0090 | 0.0019 | 0.0030 | 0.1910 | 0.0020 | 0.0042 | 0.0090 | 0.0000 | 0.0010 | [5 empty] | 2025-04-29 | 2025-05-01 | T |  |  |  | 5010 | 5010 | 1.213 | 1077.240 | 502 | 0.0076
| AL | AL-SEC | 5301923900 | 0.049 | 62.704 | 26962 | 429.9885 | HSLA70 |  | 993 Zinc Slugs | T1-40 | 77.4 | 76.8 | NCT | 0.3 | 0.3 | 835 | 2650 | 24 | 51 | M6R03 | 2520793 | 0002206438 | 0.0690 | 1.4641 | 0.0075 | 0.0014 | 0.2518 | 0.0382 | 0.0389 | 0.0761 | 0.0485 | 0.0002 | 0.0137 | 0.0005 | 0.0046 | 0.0209 | 0.0042 | 0.0054 | 0.0073 | 0.0008 | 0.0057 | [5 empty] | 2025-05-21 | 2025-05-22 | L |  |  |  | 12230 | 12230 | 1.241 | 1592.670 | 808 | 0.0077
| AL | AL-SEC | 4403663800 | 0.05 | 57.837 | 15520 | 268.3403 | CS Type B | NCT DRY | 1137 Warmer or Stringer Coil | T1-40 | 78.7 | 78.1 | NCT | 0.0 | 0.0 | 747 | 1617 | 24 | 42 | 32AB1 | 3163164 | 0002177570 | 0.0656 | 0.2450 | 0.0130 | 0.0087 | 0.0370 | 0.0400 | 0.0420 | 0.0130 | 0.0002 | 0.0004 | 0.0150 | 0.0017 | 0.0020 | 0.0230 | 0.0010 | 0.0040 | 0.0060 | 0.0000 | 0.0000 | [5 empty] | 2025-05-07 | 2025-05-08 | T |  |  |  | 7040 | 7040 | 1.259 | 1469.060 | 493 | 0.0077
| AL | AL-SEC | 5301920160 | 0.055 | 60.663 | 10119 | 166.8068 | HSLA 50 |  | 972 Baffle Buildup | T1-40 | 77.2 | 76.9 | NCT | 0.3 | 0.3 | 747 | 921 | 24 | 37 | 3CB21 | 2510800 | 0002203560 | 0.2270 | 1.1787 | 0.0060 | 0.0013 | 0.2497 | 0.0282 | 0.0289 | 0.0334 | 0.0015 | 0.0029 | 0.0045 | 0.0005 | 0.0032 | 0.1883 | 0.0005 | 0.0046 | 0.0039 | 0.0008 | 0.0029 | [5 empty] | 2025-05-07 | 2025-05-08 | L |  |  |  | 4590 | 4590 | 1.387 | 1540.840 | 281 | 0.0076
| AL | AL-SEC | 5301922790 | 0.059 | 44.132 | 13911 | 315.2135 | HSLA 50 |  | 9930 Inventory Reconciliation | T1-40 | 77.2 | 77.4 | NCT | 0.3 | 0.3 | 749 | 1617 | 24 | 45 | 3CB21 | 2540475 | 0002182878 | 0.2190 | 1.1554 | 0.0085 | 0.0013 | 0.2372 | 0.0391 | 0.0398 | 0.0420 | 0.0013 | 0.0030 | 0.0047 | 0.0005 | 0.0028 | 0.2092 | 0.0005 | 0.0049 | 0.0039 | 0.0008 | 0.0041 | [5 empty] | 2025-05-17 | 2025-05-20 | L | 303 Weight Under | 303 Weight Under |  | 6310 | 6310 | 1.492 | 1120.960 | 493 | 0.0077
| AL | AL-SEC | 5301923650 | 0.059 | 59.224 | 17703 | 298.916 | HSLA 50 |  | 992 Uncoated Spots | T1-40 | 77.7 | 77.2 | NCT | 0.3 | 0.3 | 749 | 1535 | 24 | 44 | 3CB21 | 2520753 | 0002208246 | 0.2260 | 1.1723 | 0.0099 | 0.0010 | 0.3040 | 0.0261 | 0.0263 | 0.0300 | 0.0007 | 0.0027 | 0.0066 | 0.0005 | 0.0032 | 0.2121 | 0.0005 | 0.0036 | 0.0059 | 0.0008 | 0.0065 | [5 empty] | 2025-05-20 | 2025-05-21 | L |  |  |  | 8030 | 8030 | 1.490 | 1504.280 | 468 | 0.0077
| AL | AL-SEC | 4403658260 | 0.063 | 41.067 | 21825 | 531.4486 | HSLA 50 | NCT DRY | 1112 Line Stop | T1-40 | 75.4 | 77.8 | NCT | 0.0 | 0.0 | 726 | 2522 | 24 | 56 | 3CB21 | 2722672 | 0002177372 | 0.2238 | 1.1700 | 0.0150 | 0.0021 | 0.2640 | 0.0510 | 0.0540 | 0.0420 | 0.0001 | 0.0025 | 0.0160 | 0.0017 | 0.0020 | 0.2050 | 0.0000 | 0.0047 | 0.0090 | 0.0000 | 0.0020 |  | 64.5 |  | 94.1 | 23.2 | 2025-05-03 | 2025-05-06 | T | 913 Snout Oxygen High | 731 Pot Entry Temperature Unde | 9801 Coating Weight Variation | 9900 | 9900 | 1.601 | 1043.100 | 769 | 0.0077
| AL | AL-SEC | 4403658240 | 0.063 | 41.087 | 21958 | 534.4269 | HSLA 50 |  | 979 Coating Weight High |  | 80.6 | 0.0 | NCT | 0.3 | 0.3 | 751 | 2559 | 24 | 55 | 3CB21 | 1736674 | 0002197901 | 0.2286 | 1.2000 | 0.0200 | 0.0015 | 0.2620 | 0.0410 | 0.0440 | 0.0350 | 0.0007 | 0.0030 | 0.0140 | 0.0019 | 0.0040 | 0.1960 | 0.0020 | 0.0039 | 0.0100 | 0.0000 | 0.0030 | [5 empty] | 2025-05-03 | 2025-05-13 | T | 9962 SPM CROP | 104 Gauge Under | 980 Coating Weight Low | 9960 | 9960 | 1.590 | 1043.600 | 780 | 0.0077
| AL | AL-SEC | 5301903140 | 0.063 | 58.618 | 27381 | 467.1091 | HSLA 65 Off Chem |  | 1111 Line Speed Slow | T1-40 | 67.8 | 67.0 | NCT | 0.3 | 0.3 | 807 | 2221 | 24 | 53 | 1CB90 | 2431415 | 0002060281 | 0.0710 | 1.5603 | 0.0056 | 0.0010 | 0.3633 | 0.0255 | 0.0274 | 0.0178 | 0.0510 | 0.0034 | 0.0032 | 0.0005 | 0.0040 | 0.0700 | 0.0005 | 0.0036 | 0.0030 | 0.0008 | 0.0031 | [5 empty] | 2025-03-22 | 2025-03-22 | L | 303 Weight Under | 206 Width Under |  | 12420 | 12420 | 1.596 | 1488.900 | 677 | 0.0077
| AL | AL-SEC | 5301919500 | 0.064 | 42.673 | 13183 | 308.9307 | HSLA 50 |  | 980 Coating Weight Low | T1-40 | 77.4 | 74.0 | NCT | 0.3 | 0.3 | 753 | 1433 | 24 | 45 | 3CB21 | 3144273 | 0002147457 | 0.2373 | 1.1700 | 0.0200 | 0.0025 | 0.2340 | 0.0380 | 0.0410 | 0.0390 | 0.0001 | 0.0028 | 0.0090 | 0.0019 | 0.0020 | 0.1900 | 0.0020 | 0.0047 | 0.0090 | 0.0010 | 0.0020 | [5 empty] | 2025-05-06 | 2025-05-07 | T |  |  |  | 5980 | 5980 | 1.632 | 1083.900 | 437 | 0.0077
| AL | AL-SEC | 5301905110 | 0.064 | 63.106 | 15256 | 241.752 | HSLA 50 |  | 980 Coating Weight Low | T1-40 | 71.4 | 71.4 | NCT | 0.3 | 0.3 | 755 | 1135 | 24 | 41 | 3CB21 | 2721080 | 0002177171 | 0.2153 | 1.2500 | 0.0200 | 0.0028 | 0.2560 | 0.0470 | 0.0480 | 0.0350 | 0.0005 | 0.0027 | 0.0100 | 0.0019 | 0.0030 | 0.1950 | 0.0020 | 0.0068 | 0.0080 | 0.0000 | 0.0020 | [5 empty] | 2025-03-27 | 2025-03-28 | T |  |  |  | 6920 | 6920 | 1.629 | 1602.890 | 346 | 0.0077
| AL | AL-SEC | 5301922255 | 0.065 | 44.035 | 17725 | 402.5207 | HSLA 50 | NCT DRY | 992 Uncoated Spots | T1-40 | 77.6 | 77.9 | NCT | 0.0 | 0.0 | 748 | 1856 | 24 | 56 | 3CB21 | 2510685 | 0002194196 | 0.2190 | 1.1845 | 0.0061 | 0.0010 | 0.2307 | 0.0305 | 0.0312 | 0.0304 | 0.0015 | 0.0030 | 0.0064 | 0.0005 | 0.0035 | 0.2119 | 0.0028 | 0.0061 | 0.0054 | 0.0008 | 0.0033 | [5 empty] | 2025-05-15 | 2025-05-17 | L | 1608 Genealogy Discrepancy Rev | 9962 SPM CROP |  | 8040 | 8040 | 1.645 | 1118.500 | 566 | 0.0077
| AL | AL-SEC | 5301898400 | 0.065 | 60.902 | 13360 | 219.3688 | HSLA 50 |  | 992 Uncoated Spots | T1-40 | 79.8 | 78.8 | NCT | 0.3 | 0.3 | 747 | 1020 | 24 | 40 | 3CB21 | 2678144 | 0002067609 | 0.2176 | 1.2200 | 0.0170 | 0.0019 | 0.2410 | 0.0500 | 0.0510 | 0.0360 | 0.0008 | 0.0030 | 0.0110 | 0.0018 | 0.0020 | 0.1940 | 0.0020 | 0.0043 | 0.0090 | 0.0000 | 0.0020 | [5 empty] | 2025-03-06 | 2025-03-07 | T |  |  |  | 6060 | 6060 | 1.643 | 1546.910 | 311 | 0.0077
| AL | AL-SEC | 4403611190 | 0.067 | 41.376 | 37765 | 912.7272 | HSLA 50 |  | 1112 Line Stop | T1-40 | 67.0 | 70.0 | NCT | 0.2 | 0.2 | 743 | 4107 | 24 | 69 | 3CB21 | 2430627 | 0002023611 | 0.2210 | 1.1586 | 0.0071 | 0.0016 | 0.2501 | 0.0500 | 0.0508 | 0.0375 | 0.0013 | 0.0032 | 0.0041 | 0.0005 | 0.0036 | 0.2006 | 0.0005 | 0.0032 | 0.0042 | 0.0008 | 0.0041 | [5 empty] | 2025-03-15 | 2025-03-17 | L | 913 Snout Oxygen High | 724 P4 Under Annealed/ or Anne | 1304 Oil Weight Low | 17130 | 17130 | 1.694 | 1050.960 | 1252 | 0.0077
| AL | AL-SEC | 4403632770 | 0.067 | 60.682 | 44775 | 737.863 | HSLA 50 |  | 1111 Line Speed Slow | T1-40 | 66.7 | 67.0 | NCT | 0.1 | 0.1 | 748 | 3307 | 24 | 63 | 3CB21 | 2520064 | 0002170639 | 0.2240 | 1.1771 | 0.0089 | 0.0018 | 0.2596 | 0.0340 | 0.0353 | 0.0342 | 0.0017 | 0.0027 | 0.0044 | 0.0005 | 0.0030 | 0.1923 | 0.0005 | 0.0024 | 0.0029 | 0.0008 | 0.0046 | [5 empty] | 2025-04-04 | 2025-04-07 | L | 1304 Oil Weight Low | 1803 Holes | 2202 Elongation Low Temper | 20310 | 20310 | 1.696 | 1541.320 | 1008 | 0.0077
| AL | AL-SEC | 4403630820 | 0.069 | 48.278 | 45172 | 935.6643 | CS Type B with Boron | NCT DRY | 1137 Warmer or Stringer Coil | T1-13 | 47.4 | 33.1 | NCT | 0.0 | 0.0 | 751 | 4019 | 24 | 69 | 33AX2 | 2540217 | 0002176416 | 0.0350 | 0.2105 | 0.0060 | 0.0032 | 0.0204 | 0.0296 | 0.0313 | 0.0016 | 0.0005 | 0.0042 | 0.0056 | 0.0005 | 0.0025 | 0.0121 | 0.0005 | 0.0022 | 0.0027 | 0.0008 | 0.0009 | [5 empty] | 2025-04-02 | 2025-04-03 | L | 1115 Pot Stop |  |  | 20490 | 20490 | 1.752 | 1226.260 | 1225 | 0.0078
| AL | AL-SEC | 5301924070 | 0.069 | 61.179 | 19312 | 315.6639 | HSLA 50 |  | 1111 Line Speed Slow | T1-40 | 69.8 | 67.6 | NCT | 0.3 | 0.3 | 747 | 1391 | 24 | 44 | 3CB21 | 2510789 | 0002204338 | 0.2240 | 1.1665 | 0.0058 | 0.0024 | 0.2539 | 0.0352 | 0.0360 | 0.0367 | 0.0018 | 0.0031 | 0.0062 | 0.0005 | 0.0035 | 0.2053 | 0.0009 | 0.0055 | 0.0043 | 0.0008 | 0.0036 | [5 empty] | 2025-05-22 | 2025-05-23 | E | 988 Line Speed Slow under 61 m |  |  | 8760 | 8760 | 1.741 | 1553.940 | 424 | 0.0076
| AL | AL-SEC | 4403667080 | 0.071 | 41.925 | 26918 | 642.0513 | HSLA 50 | NCT DRY | 1111 Line Speed Slow | T1-25 | 45.5 | 46.3 | NCT | 0.0 | 0.0 | 751 | 2709 | 24 | 59 | 3CB21 | 2510689 | 0002192446 | 0.2300 | 1.1720 | 0.0069 | 0.0009 | 0.2414 | 0.0314 | 0.0321 | 0.0362 | 0.0013 | 0.0029 | 0.0090 | 0.0005 | 0.0034 | 0.2153 | 0.0013 | 0.0047 | 0.0066 | 0.0008 | 0.0034 | 62.0 |  |  | 88.0 | 25.7 | 2025-05-16 | 2025-05-17 | L | 913 Snout Oxygen High | 1304 Oil Weight Low | 1803 Holes | 12210 | 12210 | 1.794 | 1064.900 | 826 | 0.0077
| AL | AL-SEC | 4403657610 | 0.072 | 36.254 | 42130 | 1162.079 | HSLA 50 |  | 1111 Line Speed Slow | T1-40 | 71.8 | 69.7 | NCT | 0.3 | 0.3 | 753 | 4842 | 24 | 76 | 3CB21 | 3166190 | 0002196866 | 0.2274 | 1.2000 | 0.0170 | 0.0025 | 0.2360 | 0.0520 | 0.0540 | 0.0390 | 0.0001 | 0.0023 | 0.0150 | 0.0017 | 0.0030 | 0.2020 | 0.0020 | 0.0049 | 0.0100 | 0.0030 | 0.0030 | [5 empty] | 2025-04-27 | 2025-04-28 | T | 913 Snout Oxygen High | 980 Coating Weight Low | 1108 Furnace Pressure | 19110 | 19110 | 1.822 | 920.860 | 1476 | 0.0077
| AL | AL-SEC | 5301922270 | 0.072 | 49.456 | 14264 | 288.418 | HSLA 50 | NCT DRY | 992 Uncoated Spots | T1-40 | 78.1 | 76.4 | NCT | 0.0 | 0.0 | 751 | 1204 | 24 | 44 | 3CB21 | 2520213 | 0002175778 | 0.2200 | 1.1983 | 0.0064 | 0.0010 | 0.2846 | 0.0328 | 0.0334 | 0.0308 | 0.0015 | 0.0026 | 0.0070 | 0.0005 | 0.0038 | 0.2037 | 0.0020 | 0.0033 | 0.0050 | 0.0008 | 0.0049 | [5 empty] | 2025-05-15 | 2025-05-15 | L |  |  |  | 6470 | 6470 | 1.839 | 1256.180 | 367 | 0.0076
| AL | AL-SEC | 4403606850 | 0.073 | 59.124 | 43607 | 737.5516 | HSLA 50 |  | 1111 Line Speed Slow | T1-25 | 55.7 | 54.8 | NCT | 0.3 | 0.3 | 754 | 3038 | 24 | 62 | 3CB21 | 2520064 | 0002169934 | 0.2240 | 1.1771 | 0.0089 | 0.0018 | 0.2596 | 0.0340 | 0.0353 | 0.0342 | 0.0017 | 0.0027 | 0.0044 | 0.0005 | 0.0030 | 0.1923 | 0.0005 | 0.0024 | 0.0029 | 0.0008 | 0.0046 | [5 empty] | 2025-03-11 | 2025-03-12 | L | 913 Snout Oxygen High | 2202 Elongation Low Temper | 303 Weight Under | 19780 | 19780 | 1.846 | 1501.740 | 926 | 0.0077
| AL | AL-SEC | 4403609690 | 0.077 | 47.159 | 44246 | 938.2302 | HSLA 65 Off Chem | NCT DRY | 1111 Line Speed Slow | T1-25 | 41.3 | 68.7 | NCT | 0.0 | 0.0 | 819 | 3559 | 24 | 70 | 1CB90 | 2433027 | 0002153049 | 0.0760 | 1.5667 | 0.0065 | 0.0013 | 0.3677 | 0.0309 | 0.0320 | 0.0200 | 0.0485 | 0.0031 | 0.0051 | 0.0005 | 0.0031 | 0.0687 | 0.0005 | 0.0032 | 0.0031 | 0.0009 | 0.0033 | [5 empty] | 2025-03-14 | 2025-03-14 | L | 913 Snout Oxygen High | 1304 Oil Weight Low | 2202 Elongation Low Temper | 20070 | 20070 | 1.951 | 1197.840 | 1085 | 0.0079
| AL | AL-SEC | 5301915940 | 0.078 | 36.2 | 10758 | 297.1823 | HSLA 50 |  | 980 Coating Weight Low | T1-40 | 80.9 | 72.0 | NCT | 0.3 | 0.3 | 749 | 1138 | 24 | 43 | 3CB21 | 1685026 | 0002073367 | 0.2355 | 1.2800 | 0.0170 | 0.0026 | 0.2340 | 0.0520 | 0.0540 | 0.0340 | 0.0005 | 0.0027 | 0.0080 | 0.0018 | 0.0030 | 0.1850 | 0.0010 | 0.0051 | 0.0080 | 0.0000 | 0.0030 | [5 empty] | 2025-04-28 | 2025-04-29 | T | 980 Coating Weight Low |  |  | 4880 | 4880 | 1.988 | 919.480 | 347 | 0.0077
| AL | AL-SEC | 4403606560 | 0.078 | 37.163 | 11442 | 307.8869 | HSLA 50 |  | 9930 Inventory Reconciliation | T1-25 | 46.9 | 47.5 | NCT | 0.3 | 0.3 | 748 | 1171 | 24 | 44 | 3CB21 | 1718984 | 0002149587 | 0.2137 | 1.2000 | 0.0180 | 0.0023 | 0.2220 | 0.0510 | 0.0510 | 0.0380 | 0.0000 | 0.0027 | 0.0170 | 0.0019 | 0.0020 | 0.1790 | 0.0020 | 0.0045 | 0.0130 | 0.0000 | 0.0030 | [5 empty] | 2025-03-11 | 2025-03-21 | T | 303 Weight Under | 203 Width Over |  | 5190 | 5190 | 1.988 | 943.930 | 357 | 0.0077
| AL | AL-SEC | 4403665870 | 0.078 | 41.547 | 21671 | 521.602 | HSLA 50 |  | 992 Uncoated Spots | T1-40 | 80.5 | 76.7 | NCT | 0.3 | 0.3 | 757 | 1991 | 24 | 54 | 3CB21 | 1736065 | 0002197591 | 0.2260 | 1.2100 | 0.0180 | 0.0030 | 0.2550 | 0.0370 | 0.0400 | 0.0320 | 0.0000 | 0.0030 | 0.0120 | 0.0019 | 0.0030 | 0.1930 | 0.0020 | 0.0068 | 0.0090 | 0.0000 | 0.0020 | [5 empty] | 2025-05-09 | 2025-05-09 | T | 992 Uncoated Spots |  |  | 9830 | 9830 | 1.988 | 1055.300 | 607 | 0.0077
| AL | AL-SEC | 4403644140 | 0.078 | 63.437 | 42460 | 669.3255 | HSLA 50 |  | 1111 Line Speed Slow | T1-25 | 47.6 | 44.1 | NCT | 0.3 | 0.3 | 769 | 2536 | 24 | 60 | 3CB19 | 1735561 | 0002189175 | 0.2238 | 1.2500 | 0.0170 | 0.0020 | 0.2610 | 0.0470 | 0.0480 | 0.0420 | 0.0001 | 0.0026 | 0.0080 | 0.0015 | 0.0030 | 0.2040 | 0.0010 | 0.0051 | 0.0080 | 0.0030 | 0.0010 | [5 empty] | 2025-04-17 | 2025-04-23 | T | 1302 Oil Not Oiled | 2202 Elongation Low Temper | 206 Width Under | 19260 | 19260 | 1.992 | 1611.300 | 773 | 0.0078
| AL | AL-SEC | 4403645840 | 0.079 | 47.132 | 43739 | 928.0107 | HSLA 65 Off Chem |  | 1111 Line Speed Slow | T1-40 | 68.5 | 67.6 | NCT | 0.1 | 0.1 | 795 | 3513 | 24 | 69 | 1CB90 | 2530637 | 0002193142 | 0.0760 | 1.6396 | 0.0067 | 0.0014 | 0.3611 | 0.0463 | 0.0474 | 0.0247 | 0.0509 | 0.0034 | 0.0045 | 0.0005 | 0.0021 | 0.0635 | 0.0005 | 0.0046 | 0.0029 | 0.0008 | 0.0029 | [5 empty] | 2025-04-18 | 2025-04-24 | L | 913 Snout Oxygen High | 1304 Oil Weight Low | 2202 Elongation Low Temper | 19840 | 19840 | 2.005 | 1197.160 | 1071 | 0.0077
| AL | AL-SEC | 4403609670 | 0.079 | 47.155 | 44224 | 937.8433 | HSLA 65 Off Chem |  | 1111 Line Speed Slow | T1-25 | 58.9 | 56.9 | NCT | 0.1 | 0.1 | 797 | 3553 | 24 | 70 | 1CB90 | 2422628 | 0002153097 | 0.0750 | 1.5829 | 0.0072 | 0.0011 | 0.3424 | 0.0379 | 0.0387 | 0.0232 | 0.0505 | 0.0033 | 0.0051 | 0.0005 | 0.0031 | 0.0694 | 0.0005 | 0.0046 | 0.0031 | 0.0008 | 0.0030 | [5 empty] | 2025-03-14 | 2025-03-14 | L | 913 Snout Oxygen High | 1304 Oil Weight Low | 2202 Elongation Low Temper | 20060 | 20060 | 2.004 | 1197.730 | 1083 | 0.0077
| AL | AL-SEC | 4403609680 | 0.079 | 47.161 | 44555 | 944.7425 | HSLA 65 Off Chem | NCT DRY | 1112 Line Stop | T1-40 | 82.3 | 85.8 | NCT | 0.0 | 0.0 | 786 | 3572 | 24 | 71 | 1CB90 | 2422628 | 0002152611 | 0.0750 | 1.5829 | 0.0072 | 0.0011 | 0.3424 | 0.0379 | 0.0387 | 0.0232 | 0.0505 | 0.0033 | 0.0051 | 0.0005 | 0.0031 | 0.0694 | 0.0005 | 0.0046 | 0.0031 | 0.0008 | 0.0030 | [5 empty] | 2025-03-14 | 2025-03-14 | L | 913 Snout Oxygen High | 9801 Coating Weight Variation | 1304 Oil Weight Low | 20210 | 20210 | 2.004 | 1197.900 | 1089 | 0.0077
| AL | AL-SEC | 4403609700 | 0.079 | 47.161 | 44070 | 934.4586 | HSLA 65 Off Chem | NCT DRY | 1112 Line Stop | T1-40 | 67.7 | 69.8 | NCT | 0.0 | 0.0 | 726 | 3536 | 24 | 70 | 1CB90 | 2413172 | 0002159573 | 0.0770 | 1.5765 | 0.0096 | 0.0010 | 0.3779 | 0.0307 | 0.0316 | 0.0228 | 0.0555 | 0.0033 | 0.0068 | 0.0005 | 0.0038 | 0.0611 | 0.0005 | 0.0027 | 0.0038 | 0.0008 | 0.0035 | [5 empty] | 2025-03-14 | 2025-03-14 | L | 9801 Coating Weight Variation | 1304 Oil Weight Low | 2202 Elongation Low Temper | 19990 | 19990 | 2.006 | 1197.900 | 1078 | 0.0077
| AL | AL-SEC | 4403651860 | 0.079 | 62.898 | 41358 | 657.5408 | HSLA 50 | NCT DRY | 1111 Line Speed Slow | T1-25 | 45.2 | 40.2 | NCT | 0.0 | 0.0 | 729 | 2477 | 24 | 60 | 3CB19 | 1735633 | 0002189215 | 0.2234 | 1.1900 | 0.0130 | 0.0020 | 0.2670 | 0.0400 | 0.0410 | 0.0370 | 0.0001 | 0.0026 | 0.0150 | 0.0016 | 0.0030 | 0.1830 | 0.0030 | 0.0061 | 0.0090 | 0.0030 | 0.0010 | [5 empty] | 2025-04-23 | 2025-04-24 | T | 1304 Oil Weight Low | 1803 Holes | 2202 Elongation Low Temper | 18760 | 18760 | 2.005 | 1597.600 | 755 | 0.0078
| AL | AL-SEC | 4403659650 | 0.08 | 57.579 | 42901 | 745.0807 | HSLA 50 | NCT DRY | 1111 Line Speed Slow | T1-25 | 46.9 | 42.7 | NCT | 0.0 | 0.0 | 763 | 2788 | 24 | 63 | 3CB21 | 1733244 | 0002178211 | 0.2204 | 1.2400 | 0.0160 | 0.0030 | 0.2560 | 0.0530 | 0.0570 | 0.0380 | 0.0007 | 0.0028 | 0.0230 | 0.0020 | 0.0030 | 0.1980 | 0.0020 | 0.0042 | 0.0110 | 0.0000 | 0.0020 | [5 empty] | 2025-05-04 | 2025-05-05 | T | 1304 Oil Weight Low | 2202 Elongation Low Temper | 980 Coating Weight Low | 19460 | 19460 | 2.034 | 1462.510 | 850 | 0.0077
| AL | AL-SEC | 4403598790 | 0.08 | 57.68 | 43695 | 757.5416 | HSLA 50 |  | 992 Uncoated Spots | T1-40 | 76.7 | 75.9 | NCT | 0.3 | 0.3 | 748 | 2834 | 24 | 63 | 3CB21 | 1685039 | 0002073359 | 0.2273 | 1.1500 | 0.0160 | 0.0020 | 0.2300 | 0.0420 | 0.0450 | 0.0370 | 0.0002 | 0.0030 | 0.0090 | 0.0016 | 0.0030 | 0.1680 | 0.0010 | 0.0038 | 0.0080 | 0.0000 | 0.0030 | [5 empty] | 2025-03-04 | 2025-03-18 | T | 992 Uncoated Spots |  |  | 19820 | 19820 | 2.030 | 1465.080 | 864 | 0.0077
| AL | AL-SEC | 5301897930 | 0.08 | 57.685 | 18893 | 327.5202 | HSLA 50 |  | 992 Uncoated Spots | T1-40 | 76.3 | 76.3 | NCT | 0.3 | 0.3 | 746 | 1233 | 24 | 45 | 3CB21 | 2679143 | 0002073486 | 0.2238 | 1.1800 | 0.0170 | 0.0026 | 0.2320 | 0.0490 | 0.0490 | 0.0340 | 0.0001 | 0.0026 | 0.0120 | 0.0020 | 0.0020 | 0.1780 | 0.0020 | 0.0042 | 0.0100 | 0.0020 | 0.0020 | [5 empty] | 2025-03-05 | 2025-03-06 | T | 992 Uncoated Spots |  |  | 8570 | 8570 | 2.030 | 1465.190 | 376 | 0.0077
| AL | AL-SEC | 4403598800 | 0.08 | 57.686 | 43364 | 751.7249 | HSLA 50 |  | 992 Uncoated Spots | T1-40 | 75.7 | 78.0 | NCT | 0.3 | 0.3 | 746 | 2808 | 24 | 63 | 3CB21 | 2713094 | 0002167376 | 0.2258 | 1.2300 | 0.0180 | 0.0022 | 0.2380 | 0.0420 | 0.0430 | 0.0400 | 0.0001 | 0.0023 | 0.0150 | 0.0017 | 0.0020 | 0.2030 | 0.0050 | 0.0053 | 0.0110 | 0.0020 | 0.0020 | [5 empty] | 2025-03-04 | 2025-03-18 | T | 992 Uncoated Spots |  |  | 19670 | 19670 | 2.031 | 1465.220 | 856 | 0.0077
| AL | AL-SEC | 5301921430 | 0.084 | 45.361 | 10141 | 223.5621 | HSLA 50 |  | 992 Uncoated Spots | T1-40 | 77.1 | 77.0 | NCT | 0.3 | 0.3 | 748 | 807 | 24 | 40 | 3CB21 | 2530463 | 0002183679 | 0.2290 | 1.1513 | 0.0083 | 0.0021 | 0.2429 | 0.0279 | 0.0284 | 0.0337 | 0.0016 | 0.0029 | 0.0147 | 0.0005 | 0.0031 | 0.1954 | 0.0005 | 0.0043 | 0.0063 | 0.0008 | 0.0039 | [5 empty] | 2025-05-10 | 2025-05-10 | L |  |  |  | 4600 | 4600 | 2.123 | 1152.170 | 246 | 0.0076
| AL | AL-SEC | 4403604590 | 0.085 | 60.648 | 42813 | 705.926 | HSLA 50 | NCT DRY | 1111 Line Speed Slow | T1-40 | 65.7 | 67.7 | NCT | 0.0 | 0.0 | 763 | 2493 | 24 | 61 | 3CB21 | 2530154 | 0002170739 | 0.2130 | 1.1643 | 0.0084 | 0.0012 | 0.2590 | 0.0354 | 0.0360 | 0.0357 | 0.0019 | 0.0032 | 0.0046 | 0.0005 | 0.0028 | 0.2176 | 0.0008 | 0.0060 | 0.0036 | 0.0008 | 0.0036 | [5 empty] | 2025-03-10 | 2025-03-10 | L | 1304 Oil Weight Low | 2202 Elongation Low Temper | 980 Coating Weight Low | 19420 | 19420 | 2.149 | 1540.470 | 760 | 0.0077
| AL | AL-SEC | 5301916310 | 0.087 | 47.479 | 12103 | 254.9127 | HSLA 50 |  | 979 Coating Weight High | T1-25 | 48.4 | 59.1 | NCT | 0.3 | 0.3 | 748 | 882 | 24 | 42 | 3CB21 | 2510687 | 0002192746 | 0.2130 | 1.1784 | 0.0074 | 0.0018 | 0.2554 | 0.0342 | 0.0348 | 0.0327 | 0.0015 | 0.0031 | 0.0053 | 0.0005 | 0.0036 | 0.2098 | 0.0006 | 0.0035 | 0.0047 | 0.0008 | 0.0039 | [5 empty] | 2025-04-29 | 2025-04-29 | L | 303 Weight Under |  |  | 5490 | 5490 | 2.207 | 1205.960 | 269 | 0.0077
| AL | AL-SEC | 4403612140 | 0.087 | 56.076 | 44444 | 792.5672 | HSLA 50 |  | 1111 Line Speed Slow | T1-40 | 66.4 | 66.7 | NCT | 0.3 | 0.3 | 755 | 2713 | 24 | 64 | 3CB21 | 2540253 | 0002176546 | 0.2220 | 1.1787 | 0.0070 | 0.0013 | 0.2408 | 0.0303 | 0.0323 | 0.0300 | 0.0016 | 0.0029 | 0.0057 | 0.0005 | 0.0043 | 0.1995 | 0.0005 | 0.0050 | 0.0044 | 0.0008 | 0.0039 | [5 empty] | 2025-03-16 | 2025-03-17 | L | 2202 Elongation Low Temper | 980 Coating Weight Low | 1108 Furnace Pressure | 20160 | 20160 | 2.211 | 1424.320 | 827 | 0.0077
| AL | AL-SEC | 5301898870 | 0.091 | 51.87 | 21583 | 416.0979 | HSLA 50 |  | 991 Rough Coating | T1-25 | 47.8 | 49.8 | NCT | 0.3 | 0.3 | 749 | 1364 | 24 | 50 | 3CB21 | 1712935 | 0002138334 | 0.2189 | 1.1700 | 0.0180 | 0.0017 | 0.2500 | 0.0500 | 0.0510 | 0.0390 | 0.0000 | 0.0032 | 0.0180 | 0.0023 | 0.0020 | 0.1880 | 0.0060 | 0.0050 | 0.0200 | 0.0000 | 0.0020 | [5 empty] | 2025-03-08 | 2025-03-10 | T |  |  |  | 9790 | 9790 | 2.312 | 1317.510 | 416 | 0.0077
| AL | AL-SEC | 4403574810 | 0.094 | 40.433 | 21517 | 532.1643 | HSLA 50 |  | 1111 Line Speed Slow | T1-25 | 59.5 | 58.2 | NCT | 0.3 | 0.3 | 750 | 1689 | 24 | 54 | 3CB21 | 2422519 | 0002150805 | 0.2200 | 1.2000 | 0.0099 | 0.0012 | 0.2512 | 0.0392 | 0.0397 | 0.0360 | 0.0014 | 0.0034 | 0.0056 | 0.0005 | 0.0028 | 0.2230 | 0.0005 | 0.0034 | 0.0039 | 0.0008 | 0.0038 | [5 empty] | 2025-02-11 | 2025-03-25 | L | 9959 Commercial Reallocation | 980 Coating Weight Low | 1111 Line Speed Slow | 9760 | 9760 | 2.390 | 1027.000 | 515 | 0.0077
| AL | AL-SEC | 4403606700 | 0.099 | 36.981 | 15278 | 413.1311 | HSLA 50 | NCT DRY | 1112 Line Stop | T1-40 | 69.2 | 65.8 | NCT | 0.0 | 0.0 | 745 | 1302 | 24 | 49 | 3CB21 | 2540249 | 0002174768 | 0.2200 | 1.1835 | 0.0088 | 0.0015 | 0.2324 | 0.0390 | 0.0402 | 0.0382 | 0.0016 | 0.0034 | 0.0061 | 0.0005 | 0.0045 | 0.1949 | 0.0005 | 0.0067 | 0.0040 | 0.0008 | 0.0040 | [5 empty] | 2025-03-11 | 2025-03-12 | L | 1115 Pot Stop |  |  | 6930 | 6930 | 2.505 | 939.310 | 397 | 0.0074
| CR | CR-SEC | 5201693570 | 0.026 | 48.746 | 33571 | 688.6924 | DDS |  | 9930 Inventory Reconciliation |  | 0.0 | 0.0 | NCT | 1.4 | 1.4 | 779 | 7910 | 24 | 61 | M3A28 | 555991 | 0002171456 | 0.0027 | 0.0969 | 0.0123 | 0.0054 | 0.0067 | 0.0000 | 0.0659 | 0.0362 | 0.0104 | 0.0001 | 0.0101 | 0.0029 | 0.0000 | 0.0220 | 0.0021 | 0.0025 | 0.0051 | 0.0010 | 0.0010 | [5 empty] | 2025-03-04 | 2025-05-09 | 4 | 9902 Hold Pending Outcome (Con | 818 Pickup | 606 High Spot | 15228 | 15228 | 0.651 | 1238.150 | 2411 | 0.0078
| CR | CR-SEC | 5301911060 | 0.027 | 41.302 | 14616 | 353.8812 | 590R |  | 821 Pinchers |  | 0.0 | 0.0 | NCT | 1.0 | 1.0 | 779 | 3851 | 24 | 47 | M6M01 | 2421959 | 0002125092 | 0.1050 | 1.9028 | 0.0103 | 0.0034 | 0.1158 | 0.0309 | 0.0341 | 0.0017 | 0.0046 | 0.0004 | 0.0035 | 0.0005 | 0.0029 | 0.0227 | 0.0005 | 0.0053 | 0.0027 | 0.0008 | 0.0025 | [5 empty] | 2025-04-15 | 2025-04-16 | L | 104 Gauge Under | 207 Width Variation | 405 Quarter Buckle | 6630 | 6630 | 0.690 | 1049.080 | 1174 | 0.0078
| CR | CR-SEC | 4202775190 | 0.027 | 48.125 | 39264 | 815.8753 | CS Type B | CR DRY | 1137 Warmer or Stringer Coil |  | 0.0 | 0.0 | NCT | 0.0 | 0.0 | 817 | 8923 | 24 | 65 | 37AB1 | 449536 | 0002119213 | 0.0861 | 0.4790 | 0.0060 | 0.0040 | 0.0210 | 0.0000 | 0.0490 | 0.0010 | 0.0010 | 0.0001 | 0.0130 | 0.0030 | 0.0000 | 0.0250 | 0.0020 | 0.0037 | 0.0090 | 0.0010 | 0.0010 | [5 empty] | 2025-04-23 | 2025-05-28 | 3 | 9933 Planning |  |  | 17810 | 17810 | 0.686 | 1222.370 | 2720 | 0.0078
| CR | CR-SEC | 4202769410 | 0.028 | 41.174 | 21473 | 521.5184 | DDS | CR DRY | 1137 Warmer or Stringer Coil |  | 0.0 | 0.0 | NCT | 0.0 | 0.0 | 779 | 5465 | 24 | 54 | M3A32 | 463639 | 0002109708 | 0.0017 | 0.0960 | 0.0047 | 0.0063 | 0.0071 | 0.0000 | 0.0632 | 0.0751 | 0.0012 | 0.0001 | 0.0299 | 0.0022 | 0.0000 | 0.0183 | 0.0034 | 0.0052 | 0.0117 | 0.0012 | 0.0026 | [5 empty] | 2025-04-16 | 2025-04-16 | 4 |  |  |  | 9740 | 9740 | 0.718 | 1045.830 | 1666 | 0.0078
| CR | CR-SEC | 4202769450 | 0.028 | 41.178 | 21627 | 525.2076 | DDS | CR DRY | 1137 Warmer or Stringer Coil |  | 0.0 | 0.0 | NCT | 0.0 | 0.0 | 780 | 5498 | 24 | 54 | M3A32 | 463639 | 0002109707 | 0.0017 | 0.0960 | 0.0047 | 0.0063 | 0.0071 | 0.0000 | 0.0632 | 0.0751 | 0.0012 | 0.0001 | 0.0299 | 0.0022 | 0.0000 | 0.0183 | 0.0034 | 0.0052 | 0.0117 | 0.0012 | 0.0026 | [5 empty] | 2025-04-16 | 2025-04-16 | 4 |  |  |  | 9810 | 9810 | 0.719 | 1045.920 | 1676 | 0.0078
| CR | CR-SEC | 4202799440 | 0.028 | 41.601 | 22024 | 529.4104 | High Strength IF 210 | CR DRY | 1137 Warmer or Stringer Coil |  | 0.0 | 0.0 | NCT | 0.0 | 0.0 | 770 | 5547 | 24 | 54 | M3A25 | 447826 | 0002045828 | 0.0019 | 0.8790 | 0.0980 | 0.0045 | 0.0170 | 0.0000 | 0.0610 | 0.0740 | 0.0010 | 0.0005 | 0.0070 | 0.0030 | 0.0000 | 0.0280 | 0.0030 | 0.0021 | 0.0060 | 0.0010 | 0.0040 | [5 empty] | 2025-05-31 | 2025-06-01 | 3 | 828 Scratch |  |  | 9990 | 9990 | 0.716 | 1056.670 | 1691 | 0.0078
| CR | CR-SEC | 4202776610 | 0.028 | 48.211 | 22509 | 466.8852 | DDS | CR DRY | 1137 Warmer or Stringer Coil |  | 0.0 | 0.0 | NCT | 0.0 | 0.0 | 781 | 4898 | 24 | 52 | M3A35 | 3163861 | 0002188164 | 0.0025 | 0.1160 | 0.0120 | 0.0040 | 0.0080 | 0.0540 | 0.0560 | 0.0450 | 0.0000 | 0.0004 | 0.0160 | 0.0014 | 0.0030 | 0.0250 | 0.0020 | 0.0028 | 0.0090 | 0.0000 | 0.0020 | [5 empty] | 2025-04-25 | 2025-04-25 | T |  |  |  | 10210 | 10210 | 0.717 | 1224.570 | 1493 | 0.0078
| CR | CR-SEC | 4202775100 | 0.028 | 48.469 | 15741 | 324.7643 | DDS | CR DRY | 1137 Warmer or Stringer Coil |  | 0.0 | 0.0 | NCT | 0.0 | 0.0 | 769 | 3405 | 24 | 45 | M3A35 | 1731259 | 0002178150 | 0.0016 | 0.1040 | 0.0070 | 0.0100 | 0.0070 | 0.0630 | 0.0650 | 0.0450 | 0.0001 | 0.0002 | 0.0100 | 0.0016 | 0.0010 | 0.0170 | 0.0010 | 0.0020 | 0.0050 | 0.0000 | 0.0010 | [5 empty] | 2025-04-23 | 2025-04-23 | T |  |  |  | 7140 | 7140 | 0.718 | 1231.100 | 1038 | 0.0078
| CR | CR-SEC | 5201709780 | 0.028 | 51.923 | 17004 | 327.4849 | DDS |  | 1214 Metal Rub Buildup |  | 0.0 | 0.0 | NCT | 1.6 | 1.6 | 773 | 3523 | 24 | 42 | M3A33 | 440321 | 0002153703 | 0.0014 | 0.0790 | 0.0090 | 0.0056 | 0.0050 | 0.0000 | 0.0640 | 0.0760 | 0.0010 | 0.0001 | 0.0060 | 0.0030 | 0.0000 | 0.0270 | 0.0030 | 0.0030 | 0.0060 | 0.0010 | 0.0030 | [5 empty] | 2025-05-06 | 2025-05-09 | 3 | 203 Width Over | 1003 Mechanical Props - Wait F | 9936 Remarks | 7713 | 7713 | 0.699 | 1318.850 | 1074 | 0.0078
| CR | CR-SEC | 5301919800 | 0.028 | 55.988 | 11287 | 201.5968 | DDS |  | 206 Width Under |  | 0.0 | 0.0 | NCT | 0.9 | 1.0 | 800 | 2162 | 24 | 38 | M3A35 | 2707699 | 0002148196 | 0.0017 | 0.1020 | 0.0110 | 0.0076 | 0.0150 | 0.0620 | 0.0650 | 0.0480 | 0.0000 | 0.0001 | 0.0250 | 0.0021 | 0.0020 | 0.0230 | 0.0020 | 0.0021 | 0.0100 | 0.0010 | 0.0020 | 21.3 |  |  | 43.6 | 47.8 | 2025-05-07 | 2025-05-12 | T | 1608 Genealogy Discrepancy Rev |  |  | 5120 | 5120 | 0.703 | 1422.090 | 659 | 0.0078
| CR | CR-SEC | 4202788370 | 0.028 | 57.951 | 22090 | 381.1841 | DDS | CR DRY | 1137 Warmer or Stringer Coil |  | 0.0 | 0.0 | NCT | 0.0 | 0.0 | 790 | 3999 | 24 | 48 | M3A28 | 447275 | 0002020365 | 0.0019 | 0.1260 | 0.0120 | 0.0041 | 0.0040 | 0.0000 | 0.0620 | 0.0380 | 0.0090 | 0.0001 | 0.0240 | 0.0030 | 0.0000 | 0.0300 | 0.0080 | 0.0028 | 0.0180 | 0.0010 | 0.0020 | [5 empty] | 2025-05-16 | 2025-05-17 | 3 |  |  |  | 10020 | 10020 | 0.711 | 1471.950 | 1219 | 0.0079
| CR | CR-SEC | 4202785610 | 0.028 | 58.024 | 44863 | 773.1801 | DDS |  | 902 Missed Trimming |  | 0.0 | 0.0 | NCT | 0.9 | 1.0 | 762 | 8238 | 24 | 65 | M3A35 | 1737019 | 0002197889 | 0.0022 | 0.1050 | 0.0100 | 0.0075 | 0.0120 | 0.0640 | 0.0670 | 0.0490 | 0.0001 | 0.0004 | 0.0100 | 0.0017 | 0.0020 | 0.0150 | 0.0010 | 0.0017 | 0.0060 | 0.0010 | 0.0020 | [5 empty] | 2025-05-06 | 2025-05-07 | T | 2202 Elongation Low Temper | 102 Gauge Over | 203 Width Over | 20350 | 20350 | 0.705 | 1473.800 | 2511 | 0.0078
| CR | CR-SEC | 5201709820 | 0.028 | 62.234 | 13944 | 224.0576 | DDS |  | 823 Roll Marks |  | 0.0 | 0.0 | NCT | 1.0 | 1.0 | 796 | 2404 | 24 | 40 | M3A35 | 3163210 | 0002187280 | 0.0023 | 0.1050 | 0.0110 | 0.0078 | 0.0070 | 0.0490 | 0.0510 | 0.0450 | 0.0005 | 0.0004 | 0.0150 | 0.0015 | 0.0020 | 0.0230 | 0.0030 | 0.0032 | 0.0060 | 0.0000 | 0.0020 | [5 empty] | 2025-05-08 | 2025-05-08 | T |  |  |  | 6325 | 6325 | 0.700 | 1580.750 | 733 | 0.0078
| CR | CR-SEC | 4202785470 | 0.028 | 64.368 | 73347 | 1139.495 | High Strength IF 210 | CR DRY | 1137 Warmer or Stringer Coil |  | 0.0 | 0.0 | NCT | 0.0 | 0.0 | 780 | 11955 | 24 | 78 | M3A25 | 449836 | 0002129565 | 0.0024 | 0.9320 | 0.0900 | 0.0047 | 0.0120 | 0.0000 | 0.0670 | 0.0620 | 0.0020 | 0.0005 | 0.0160 | 0.0030 | 0.0000 | 0.0270 | 0.0030 | 0.0022 | 0.0070 | 0.0010 | 0.0030 | [5 empty] | 2025-05-06 | 2025-05-06 | 3 |  |  |  | 33270 | 33270 | 0.721 | 1634.950 | 3644 | 0.0077
| CR | CR-SEC | 5201707300 | 0.029 | 68.255 | 17154 | 251.3222 | DDS |  | 9930 Inventory Reconciliation |  | 0.0 | 0.0 | NCT | 0.9 | 1.0 | 779 | 2591 | 24 | 41 | M3A35 | 1731233 | 0002178158 | 0.0031 | 0.1030 | 0.0120 | 0.0073 | 0.0080 | 0.0490 | 0.0540 | 0.0480 | 0.0000 | 0.0002 | 0.0110 | 0.0019 | 0.0010 | 0.0220 | 0.0040 | 0.0022 | 0.0050 | 0.0010 | 0.0010 | [5 empty] | 2025-04-25 | 2025-05-06 | T | 303 Weight Under | 303 Weight Under |  | 7781 | 7781 | 0.733 | 1733.680 | 790 | 0.0078
| CR | CR-SEC | 5201706910 | 0.029 | 70.177 | 14193 | 202.2458 | DDS |  | 1212 Stringer Dent |  | 0.0 | 0.0 | NCT | 0.9 | 1.0 | 779 | 2066 | 24 | 39 | M3A35 | 2718510 | 0002163520 | 0.0027 | 0.1000 | 0.0070 | 0.0071 | 0.0100 | 0.0570 | 0.0610 | 0.0440 | 0.0002 | 0.0002 | 0.0110 | 0.0016 | 0.0010 | 0.0160 | 0.0020 | 0.0017 | 0.0050 | 0.0010 | 0.0010 | 22.0 |  |  | 43.4 | 49.7 | 2025-04-23 | 2025-04-24 | T | 808 Dents |  |  | 6438 | 6438 | 0.733 | 1782.500 | 630 | 0.0078
| CR | CR-SEC | 5201708590 | 0.029 | 70.62 | 13933 | 197.2954 | DDS |  | 1212 Stringer Dent |  | 0.0 | 0.0 | NCT | 0.1 | 0.1 | 780 | 2020 | 24 | 38 | M3A35 | 3158058 | 0002164436 | 0.0020 | 0.1010 | 0.0110 | 0.0100 | 0.0080 | 0.0630 | 0.0700 | 0.0490 | 0.0002 | 0.0002 | 0.0110 | 0.0018 | 0.0020 | 0.0220 | 0.0020 | 0.0026 | 0.0060 | 0.0000 | 0.0010 | [5 empty] | 2025-04-29 | 2025-04-29 | T |  |  |  | 6320 | 6320 | 0.740 | 1793.740 | 616 | 0.0077
| CR | CR-SEC | 5201708580 | 0.029 | 70.627 | 16257 | 230.1811 | DDS |  | 1212 Stringer Dent |  | 0.0 | 0.0 | NCT | 0.1 | 0.1 | 780 | 2352 | 24 | 48 | M3A35 | 3158058 | 0002164436 | 0.0020 | 0.1010 | 0.0110 | 0.0100 | 0.0080 | 0.0630 | 0.0700 | 0.0490 | 0.0002 | 0.0002 | 0.0110 | 0.0018 | 0.0020 | 0.0220 | 0.0020 | 0.0026 | 0.0060 | 0.0000 | 0.0010 | [5 empty] | 2025-04-29 | 2025-04-29 | T | 1211 Stringer on Slitting |  |  | 7374 | 7374 | 0.741 | 1793.930 | 717 | 0.0077
| CR | CR-SEC | 5201708610 | 0.029 | 70.639 | 16490 | 233.4405 | DDS |  | 1212 Stringer Dent |  | 0.0 | 0.0 | NCT | 0.1 | 0.1 | 780 | 2368 | 24 | 40 | M3A35 | 3158058 | 0002164436 | 0.0020 | 0.1010 | 0.0110 | 0.0100 | 0.0080 | 0.0630 | 0.0700 | 0.0490 | 0.0002 | 0.0002 | 0.0110 | 0.0018 | 0.0020 | 0.0220 | 0.0020 | 0.0026 | 0.0060 | 0.0000 | 0.0010 | [5 empty] | 2025-04-29 | 2025-04-29 | T | 206 Width Under |  |  | 7480 | 7480 | 0.740 | 1794.220 | 722 | 0.0078
| CR | CR-SEC | 5201707840 | 0.03 | 58.492 | 10935 | 186.9486 | DDS |  | 828 Scratch |  | 0.0 | 0.0 | NCT | 0.9 | 1.0 | 799 | 1833 | 24 | 37 | M3A35 | 2723118 | 0002188823 | 0.0016 | 0.1010 | 0.0120 | 0.0065 | 0.0080 | 0.0530 | 0.0580 | 0.0450 | 0.0001 | 0.0000 | 0.0080 | 0.0017 | 0.0020 | 0.0240 | 0.0010 | 0.0021 | 0.0060 | 0.0000 | 0.0020 | [5 empty] | 2025-04-26 | 2025-04-28 | T | 303 Weight Under |  |  | 4960 | 4960 | 0.766 | 1485.700 | 559 | 0.0078
| CR | CR-SEC | 4202776420 | 0.031 | 44.942 | 11265 | 250.6564 | DDS |  | 9930 Inventory Reconciliation |  | 0.0 | 0.0 | NCT | 1.6 | 1.6 | 762 | 2427 | 24 | 41 | M3A32 | 565280 | 0002179629 | 0.0028 | 0.0935 | 0.0042 | 0.0056 | 0.0052 | 0.0000 | 0.0685 | 0.0719 | 0.0012 | 0.0001 | 0.0140 | 0.0028 | 0.0000 | 0.0278 | 0.0025 | 0.0027 | 0.0076 | 0.0005 | 0.0031 | [5 empty] | 2025-04-25 | 2025-05-09 | 4 | 854 Mill Slippage | 854 Mill Slippage | 9936 Remarks | 5110 | 5110 | 0.779 | 1141.520 | 740 | 0.0078
| CR | CR-SEC | 4202776410 | 0.031 | 44.942 | 11133 | 247.7193 | DDS |  | 9930 Inventory Reconciliation |  | 0.0 | 0.0 | NCT | 1.6 | 1.6 | 765 | 2398 | 24 | 41 | M3A32 | 565280 | 0002179629 | 0.0028 | 0.0935 | 0.0042 | 0.0056 | 0.0052 | 0.0000 | 0.0685 | 0.0719 | 0.0012 | 0.0001 | 0.0140 | 0.0028 | 0.0000 | 0.0278 | 0.0025 | 0.0027 | 0.0076 | 0.0005 | 0.0031 |  | 26.9 |  | 44.6 | 48.6 | 2025-04-25 | 2025-05-09 | 4 | 854 Mill Slippage | 1804 Lamination | 9936 Remarks | 5050 | 5050 | 0.779 | 1141.530 | 731 | 0.0078
| CR | CR-SEC | 5201695690 | 0.031 | 70.031 | 15057 | 215.0048 | DDS |  | 1916 Scale Secondary |  | 0.0 | 0.0 | NCT | 1.6 | 1.6 | 759 | 2057 | 24 | 39 | M3A33 | 531804 | 0002168179 | 0.0021 | 0.0880 | 0.0060 | 0.0044 | 0.0050 | 0.0000 | 0.0750 | 0.0740 | 0.0010 | 0.0001 | 0.0080 | 0.0030 | 0.0000 | 0.0240 | 0.0050 | 0.0026 | 0.0070 | 0.0020 | 0.0030 | [5 empty] | 2025-03-12 | 2025-03-12 | 3 |  |  |  | 6830 | 6830 | 0.786 | 1778.800 | 627 | 0.0078
| CR | CR-SEC | 4202799190 | 0.033 | 64.21 | 42637 | 664.0243 | CS Type B | CR DRY | 1137 Warmer or Stringer Coil |  | 0.0 | 0.0 | NCT | 0.0 | 0.0 | 779 | 5866 | 24 | 60 | 36AA8 | 1737947 | 0002197119 | 0.0603 | 0.4220 | 0.0120 | 0.0052 | 0.0090 | 0.0470 | 0.0470 | 0.0160 | 0.0007 | 0.0002 | 0.0080 | 0.0014 | 0.0020 | 0.0160 | 0.0010 | 0.0028 | 0.0060 | 0.0000 | 0.0000 | [5 empty] | 2025-05-31 | 2025-06-01 | T |  |  |  | 19340 | 19340 | 0.848 | 1630.940 | 1788 | 0.0078
| CR | CR-SEC | 4202765330 | 0.033 | 72.468 | 16160 | 222.995 | CS Type B |  | 1112 Line Stop |  | 0.0 | 0.0 | NCT | 0.5 | 0.6 | 825 | 2007 | 24 | 40 | 33AB2 | 2540337 | 0002182635 | 0.0510 | 0.1936 | 0.0036 | 0.0036 | 0.0115 | 0.0474 | 0.0485 | 0.0013 | 0.0006 | 0.0022 | 0.0056 | 0.0005 | 0.0026 | 0.0090 | 0.0005 | 0.0028 | 0.0023 | 0.0008 | 0.0005 | [5 empty] | 2025-04-12 | 2025-04-14 | L | 104 Gauge Under | 1116 Pup Coil |  | 7330 | 7330 | 0.836 | 1840.680 | 612 | 0.0078
| CR | CR-SEC | 4202786890 | 0.034 | 44.948 | 17571 | 390.9184 | DDS | CR DRY | 1137 Warmer or Stringer Coil |  | 0.0 | 0.0 | NCT | 0.0 | 0.0 | 820 | 3421 | 24 | 48 | M3A32 | 565280 | 0002179596 | 0.0028 | 0.0935 | 0.0042 | 0.0056 | 0.0052 | 0.0000 | 0.0685 | 0.0719 | 0.0012 | 0.0001 | 0.0140 | 0.0028 | 0.0000 | 0.0278 | 0.0025 | 0.0027 | 0.0076 | 0.0005 | 0.0031 | [5 empty] | 2025-05-07 | 2025-05-08 | 4 |  |  |  | 7970 | 7970 | 0.859 | 1141.690 | 1043 | 0.0078
| CR | CR-SEC | 4202776620 | 0.034 | 48.151 | 22112 | 459.222 | DDS | CR DRY | 1137 Warmer or Stringer Coil |  | 0.0 | 0.0 | NCT | 0.0 | 0.0 | 781 | 3999 | 24 | 51 | M3A35 | 3163861 | 0002188163 | 0.0025 | 0.1160 | 0.0120 | 0.0040 | 0.0080 | 0.0540 | 0.0560 | 0.0450 | 0.0000 | 0.0004 | 0.0160 | 0.0014 | 0.0030 | 0.0250 | 0.0020 | 0.0028 | 0.0090 | 0.0000 | 0.0020 | [5 empty] | 2025-04-25 | 2025-04-25 | T |  |  |  | 10030 | 10030 | 0.863 | 1223.030 | 1219 | 0.0078
| CR | CR-SEC | 4202788400 | 0.034 | 60.829 | 44731 | 735.3565 | DDS | CR DRY | 1137 Warmer or Stringer Coil |  | 0.0 | 0.0 | NCT | 0.0 | 0.0 | 779 | 6400 | 24 | 62 | M3A35 | 2721530 | 0002177044 | 0.0027 | 0.1030 | 0.0110 | 0.0070 | 0.0140 | 0.0540 | 0.0610 | 0.0490 | 0.0001 | 0.0002 | 0.0070 | 0.0016 | 0.0020 | 0.0120 | 0.0010 | 0.0027 | 0.0040 | 0.0000 | 0.0020 | [5 empty] | 2025-05-16 | 2025-05-17 | T |  |  |  | 20290 | 20290 | 0.856 | 1545.050 | 1951 | 0.0079
| CR | CR-SEC | 4202788290 | 0.034 | 61.157 | 45591 | 745.4748 | BH | CR DRY | 1137 Warmer or Stringer Coil |  | 0.0 | 0.0 | NCT | 0.0 | 0.0 | 779 | 6469 | 24 | 63 | M3A84 | 556402 | 0002192002 | 0.0015 | 0.5353 | 0.0243 | 0.0093 | 0.0109 | 0.0000 | 0.0551 | 0.0056 | 0.0072 | 0.0008 | 0.0117 | 0.0026 | 0.0000 | 0.0213 | 0.0291 | 0.0028 | 0.0050 | 0.0005 | 0.0002 | [5 empty] | 2025-05-16 | 2025-05-16 | 4 |  |  |  | 20680 | 20680 | 0.860 | 1553.400 | 1972 | 0.0078
| CR | CR-SEC | 4202797470 | 0.034 | 63.872 | 36376 | 569.514 | DDS | CR DRY | 1137 Warmer or Stringer Coil |  | 0.0 | 0.0 | NCT | 0.0 | 0.0 | 805 | 4986 | 24 | 56 | M3A33 | 439382 | 0002062234 | 0.0008 | 0.0810 | 0.0050 | 0.0036 | 0.0040 | 0.0000 | 0.0680 | 0.0760 | 0.0010 | 0.0001 | 0.0050 | 0.0020 | 0.0000 | 0.0200 | 0.0030 | 0.0026 | 0.0070 | 0.0010 | 0.0030 | [5 empty] | 2025-05-28 | 2025-05-29 | 3 |  |  |  | 16500 | 16500 | 0.854 | 1622.350 | 1520 | 0.0078
| CR | CR-SEC | 4202798270 | 0.034 | 63.891 | 37015 | 579.3461 | DDS | CR DRY | 1137 Warmer or Stringer Coil |  | 0.0 | 0.0 | NCT | 0.0 | 0.0 | 780 | 5036 | 24 | 56 | M3A33 | 439382 | 0002062234 | 0.0008 | 0.0810 | 0.0050 | 0.0036 | 0.0040 | 0.0000 | 0.0680 | 0.0760 | 0.0010 | 0.0001 | 0.0050 | 0.0020 | 0.0000 | 0.0200 | 0.0030 | 0.0026 | 0.0070 | 0.0010 | 0.0030 | [5 empty] | 2025-05-29 | 2025-05-29 | 3 |  |  |  | 16790 | 16790 | 0.861 | 1622.840 | 1535 | 0.0078
| CR | CR-SEC | 4202788300 | 0.034 | 63.965 | 42328 | 661.7369 | DDS | CR DRY | 1137 Warmer or Stringer Coil |  | 0.0 | 0.0 | NCT | 0.0 | 0.0 | 779 | 5767 | 24 | 59 | M3A32 | 449885 | 0002130105 | 0.0017 | 0.0750 | 0.0060 | 0.0045 | 0.0030 | 0.0000 | 0.0590 | 0.0780 | 0.0010 | 0.0001 | 0.0090 | 0.0020 | 0.0000 | 0.0270 | 0.0110 | 0.0032 | 0.0070 | 0.0010 | 0.0030 | [5 empty] | 2025-05-16 | 2025-05-17 | 3 |  |  |  | 19200 | 19200 | 0.856 | 1624.720 | 1758 | 0.0079
| CR | CR-SEC | 4202744170 | 0.034 | 72.95 | 25838 | 354.1878 | CS Type B | CR DRY | 9930 Inventory Reconciliation |  | 0.0 | 0.0 | NCT | 0.0 | 0.0 | 779 | 3103 | 24 | 47 | 33AB2 | 2510227 | 0002176214 | 0.0655 | 0.2075 | 0.0035 | 0.0035 | 0.0224 | 0.0486 | 0.0506 | 0.0016 | 0.0005 | 0.0028 | 0.0052 | 0.0005 | 0.0020 | 0.0090 | 0.0005 | 0.0031 | 0.0021 | 0.0008 | 0.0005 | [5 empty] | 2025-03-18 | 2025-05-09 | L | 1112 Line Stop | 1112 Line Stop |  | 11720 | 11720 | 0.865 | 1852.930 | 946 | 0.0077
| CR | CR-SEC | 4202759820 | 0.034 | 73.006 | 58113 | 796.0031 | CS Type B | CR DRY | 824 Rolled In Foreign Material |  | 0.0 | 0.0 | NCT | 0.0 | 0.0 | 801 | 6994 | 24 | 65 | 33AB2 | 2530348 | 0002181006 | 0.0630 | 0.1754 | 0.0039 | 0.0040 | 0.0125 | 0.0458 | 0.0471 | 0.0014 | 0.0005 | 0.0022 | 0.0036 | 0.0005 | 0.0011 | 0.0112 | 0.0005 | 0.0021 | 0.0015 | 0.0008 | 0.0005 | [5 empty] | 2025-04-05 | 2025-04-10 | L | 724 P4 Under Annealed/ or Anne | 1803 Holes | 824 Rolled In Foreign Material | 26360 | 26360 | 0.857 | 1854.350 | 2132 | 0.0078
| CR | CR-SEC | 4202796110 | 0.035 | 67.244 | 44114 | 656.0288 | CS Type B | CR DRY | 1137 Warmer or Stringer Coil |  | 0.0 | 0.0 | NCT | 0.0 | 0.0 | 812 | 5465 | 24 | 59 | 32AB1 | 3163148 | 0002177686 | 0.0672 | 0.2600 | 0.0160 | 0.0061 | 0.0350 | 0.0420 | 0.0430 | 0.0150 | 0.0000 | 0.0004 | 0.0180 | 0.0018 | 0.0020 | 0.0300 | 0.0020 | 0.0039 | 0.0080 | 0.0000 | 0.0000 | [5 empty] | 2025-05-26 | 2025-05-27 | T |  |  |  | 20010 | 20010 | 0.900 | 1708.000 | 1666 | 0.0078
| CR | CR-SEC | 4202799200 | 0.036 | 67.854 | 28836 | 424.9713 | CS Type B | CR DRY | 1137 Warmer or Stringer Coil |  | 0.0 | 0.0 | NCT | 0.0 | 0.0 | 780 | 3503 | 24 | 50 | 37AB1 | 440082 | 0002154064 | 0.0811 | 0.4850 | 0.0070 | 0.0047 | 0.0140 | 0.0000 | 0.0470 | 0.0020 | 0.0010 | 0.0001 | 0.0230 | 0.0030 | 0.0000 | 0.0310 | 0.0040 | 0.0031 | 0.0100 | 0.0010 | 0.0020 | [5 empty] | 2025-05-31 | 2025-06-01 | 3 |  |  |  | 13080 | 13080 | 0.909 | 1723.480 | 1068 | 0.0078
| CR | CR-SEC | 5301920210 | 0.037 | 68.457 | 14242 | 208.043 | DDS |  | 819 Pinch Mark |  | 0.0 | 0.0 | NCT | 0.6 | 0.6 | 820 | 1692 | 24 | 40 | M3A93 | 2643614 | 0001985613 | 0.0051 | 0.1030 | 0.0080 | 0.0227 | 0.0110 | 0.0590 | 0.0590 | 0.1230 | 0.0001 | 0.0001 | 0.0110 | 0.0014 | 0.0010 | 0.0120 | 0.0020 | 0.0042 | 0.0060 | 0.0000 | 0.0030 | [5 empty] | 2025-05-07 | 2025-05-08 | T |  |  |  | 6460 | 6460 | 0.928 | 1738.820 | 516 | 0.0078
| CR | CR-SEC | 5301901760 | 0.039 | 48.458 | 37568 | 775.2693 | 590R |  | 9930 Inventory Reconciliation |  | 0.0 | 0.0 | NCT | 1.7 | 1.7 | 771 | 6030 | 24 | 65 | M6M01 | 2421959 | 0002123856 | 0.1050 | 1.9028 | 0.0103 | 0.0034 | 0.1158 | 0.0309 | 0.0341 | 0.0017 | 0.0046 | 0.0004 | 0.0035 | 0.0005 | 0.0029 | 0.0227 | 0.0005 | 0.0053 | 0.0027 | 0.0008 | 0.0025 | [5 empty] | 2025-03-18 | 2025-05-09 | L | 9962 SPM CROP | 1808 Sliver | 2203 Temper Not Tempered | 17041 | 17041 | 0.989 | 1230.830 | 1838 | 0.0076
| CR | CR-SEC | 4202781660 | 0.04 | 49.419 | 22002 | 445.2134 | 590R | CR DRY | 1112 Line Stop |  | 0.0 | 0.0 | NCT | 0.0 | 0.0 | 756 | 3316 | 24 | 51 | M6M01 | 2413167 | 0002159522 | 0.1140 | 1.9987 | 0.0118 | 0.0017 | 0.1583 | 0.0425 | 0.0433 | 0.0020 | 0.0065 | 0.0002 | 0.0074 | 0.0005 | 0.0055 | 0.0140 | 0.0005 | 0.0046 | 0.0039 | 0.0009 | 0.0030 | [5 empty] | 2025-05-02 | 2025-05-05 | L | 728 P7 Strip Temperature Varia | 1304 Oil Weight Low | 2202 Elongation Low Temper | 9980 | 9980 | 1.008 | 1255.250 | 1011 | 0.0078
| CR | CR-SEC | 4202799630 | 0.04 | 68.111 | 44466 | 652.8461 | Structural Steel 40 | CR DRY | 1137 Warmer or Stringer Coil |  | 0.0 | 0.0 | NCT | 0.0 | 0.0 | 806 | 4835 | 24 | 59 | 47RB6 | 2433211 | 0002159807 | 0.0830 | 1.1991 | 0.0115 | 0.0021 | 0.1382 | 0.0321 | 0.0331 | 0.0019 | 0.0012 | 0.0002 | 0.0047 | 0.0005 | 0.0023 | 0.0124 | 0.0005 | 0.0027 | 0.0021 | 0.0008 | 0.0016 | [5 empty] | 2025-05-31 | 2025-06-01 | L | 808 Dents | 828 Scratch |  | 20170 | 20170 | 1.010 | 1730.030 | 1474 | 0.0078
| CR | CR-SEC | 4202778370 | 0.042 | 41.34 | 22354 | 540.7354 | CS Type B | CR DRY | 1137 Warmer or Stringer Coil |  | 0.0 | 0.0 | NCT | 0.0 | 0.0 | 818 | 3782 | 24 | 55 | 36AA8 | 2421809 | 0002113898 | 0.0570 | 0.3854 | 0.0046 | 0.0025 | 0.0200 | 0.0431 | 0.0454 | 0.0178 | 0.0010 | 0.0001 | 0.0054 | 0.0005 | 0.0029 | 0.0125 | 0.0006 | 0.0032 | 0.0021 | 0.0008 | 0.0014 | [5 empty] | 2025-04-27 | 2025-05-28 | L | 9933 Planning |  |  | 10140 | 10140 | 1.072 | 1050.040 | 1153 | 0.0078
| CR | CR-SEC | 4202799610 | 0.042 | 58.268 | 45040 | 772.98 | BH | CR DRY | 1137 Warmer or Stringer Coil |  | 0.0 | 0.0 | NCT | 0.0 | 0.0 | 808 | 5387 | 24 | 64 | M3A84 | 3119743 | 0002086455 | 0.0017 | 0.5000 | 0.0220 | 0.0068 | 0.0160 | 0.0610 | 0.0620 | 0.0050 | 0.0076 | 0.0007 | 0.0140 | 0.0017 | 0.0010 | 0.0210 | 0.0260 | 0.0025 | 0.0070 | 0.0010 | 0.0010 | [5 empty] | 2025-05-31 | 2025-06-01 | T | 828 Scratch |  |  | 20430 | 20430 | 1.076 | 1480.000 | 1642 | 0.0078
| CR | CR-SEC | 4202782960 | 0.048 | 53.12 | 14286 | 268.9383 | 590DP |  | 1111 Line Speed Slow |  | 0.0 | 0.0 | NCT | 1.4 | 1.4 | 773 | 1660 | 24 | 42 | 1CM60 | 2530011 | 0002162004 | 0.0921 | 1.8123 | 0.0092 | 0.0023 | 0.2552 | 0.0431 | 0.0445 | 0.0021 | 0.0014 | 0.0002 | 0.0046 | 0.0005 | 0.0041 | 0.3104 | 0.0005 | 0.0063 | 0.0042 | 0.0008 | 0.0029 | [5 empty] | 2025-05-04 | 2025-05-13 | L | 1608 Genealogy Discrepancy Rev | 2201 Elongation High Temper | 102 Gauge Over | 6480 | 6480 | 1.217 | 1349.250 | 506 | 0.0078
| CR | CR-SEC | 5301926150 | 0.05 | 70.654 | 14286 | 202.1966 | CS Type B with Boron |  | 1808 Sliver |  | 0.0 | 0.0 | NCT | 0.6 | 0.6 | 822 | 1200 | 24 | 38 | 33AX2 | 2530010 | 0002207290 | 0.0310 | 0.2314 | 0.0045 | 0.0028 | 0.0132 | 0.0270 | 0.0305 | 0.0013 | 0.0007 | 0.0032 | 0.0047 | 0.0005 | 0.0016 | 0.0112 | 0.0005 | 0.0039 | 0.0016 | 0.0008 | 0.0005 | [5 empty] | 2025-05-29 | 2025-05-29 | L |  |  |  | 6480 | 6480 | 1.270 | 1794.600 | 366 | 0.0078
| CR | CR-SEC | 4202781360 | 0.058 | 36.618 | 21583 | 589.4096 | 590DP |  | 9930 Inventory Reconciliation |  | 0.0 | 0.0 | NCT | 0.9 | 1.0 | 769 | 2975 | 24 | 57 | 2CD14 | 2510421 | 0002183625 | 0.0810 | 1.5259 | 0.0128 | 0.0029 | 0.1755 | 0.0345 | 0.0355 | 0.0022 | 0.0010 | 0.0001 | 0.0049 | 0.0005 | 0.0030 | 0.1415 | 0.1232 | 0.0018 | 0.0032 | 0.0008 | 0.0025 | [5 empty] | 2025-05-02 | 2025-05-09 | L | 726 P7 Strip Temperature Over | 913 Snout Oxygen High |  | 9790 | 9790 | 1.484 | 930.100 | 907 | 0.0078
| CR | CR-SEC | 4202761750 | 0.067 | 44.875 | 24625 | 548.7465 | CS Type B | CR DRY | 1137 Warmer or Stringer Coil |  | 0.0 | 0.0 | NCT | 0.0 | 0.0 | 805 | 2437 | 24 | 55 | 36AA8 | 1725854 | 0002164358 | 0.0736 | 0.4360 | 0.0140 | 0.0074 | 0.0230 | 0.0360 | 0.0380 | 0.0170 | 0.0002 | 0.0000 | 0.0100 | 0.0019 | 0.0020 | 0.0200 | 0.0010 | 0.0028 | 0.0080 | 0.0000 | 0.0000 | [5 empty] | 2025-04-08 | 2025-05-08 | T |  |  |  | 11170 | 11170 | 1.690 | 1139.830 | 743 | 0.0078
| CR | CR-SEC | 4202799740 | 0.067 | 61.202 | 44158 | 721.5124 | DDS | CR DRY | 1137 Warmer or Stringer Coil |  | 0.0 | 0.0 | NCT | 0.0 | 0.0 | 770 | 3152 | 24 | 62 | M3A35 | 3166477 | 0002196899 | 0.0019 | 0.1000 | 0.0090 | 0.0052 | 0.0120 | 0.0550 | 0.0610 | 0.0470 | 0.0001 | 0.0001 | 0.0180 | 0.0016 | 0.0020 | 0.0190 | 0.0010 | 0.0023 | 0.0070 | 0.0010 | 0.0020 | [5 empty] | 2025-06-01 | 2025-06-01 | T | 828 Scratch |  |  | 20030 | 20030 | 1.712 | 1554.540 | 961 | 0.0078
| CR | CR-SEC | 4202799820 | 0.067 | 64.219 | 56459 | 879.1635 | DDS | CR DRY | 1137 Warmer or Stringer Coil |  | 0.0 | 0.0 | NCT | 0.0 | 0.0 | 762 | 3841 | 24 | 67 | M3A33 | 438756 | 0002034564 | 0.0010 | 0.0810 | 0.0030 | 0.0033 | 0.0040 | 0.0000 | 0.0580 | 0.0760 | 0.0010 | 0.0001 | 0.0070 | 0.0030 | 0.0000 | 0.0210 | 0.0040 | 0.0029 | 0.0070 | 0.0010 | 0.0030 | [5 empty] | 2025-06-01 | 2025-06-01 | 3 |  |  |  | 25610 | 25610 | 1.710 | 1631.150 | 1171 | 0.0078
| CR | CR-SEC | 4202799730 | 0.067 | 64.25 | 43981 | 684.5292 | CS Type B | CR DRY | 1137 Warmer or Stringer Coil |  | 0.0 | 0.0 | NCT | 0.0 | 0.0 | 769 | 2998 | 24 | 60 | 32AB1 | 3164642 | 0002187903 | 0.0725 | 0.2460 | 0.0130 | 0.0054 | 0.0330 | 0.0450 | 0.0460 | 0.0170 | 0.0001 | 0.0001 | 0.0140 | 0.0015 | 0.0010 | 0.0180 | 0.0000 | 0.0054 | 0.0060 | 0.0010 | 0.0010 | [5 empty] | 2025-06-01 | 2025-06-01 | T | 808 Dents | 828 Scratch |  | 19950 | 19950 | 1.706 | 1631.960 | 914 | 0.0078
| CR | CR-SEC | 4202799830 | 0.068 | 58.082 | 43122 | 742.4331 | BH | CR DRY | 1137 Warmer or Stringer Coil |  | 0.0 | 0.0 | NCT | 0.0 | 0.0 | 776 | 3234 | 24 | 62 | M3A84 | 464766 | 0002198962 | 0.0019 | 0.5212 | 0.0223 | 0.0109 | 0.0105 | 0.0000 | 0.0509 | 0.0062 | 0.0074 | 0.0008 | 0.0120 | 0.0028 | 0.0000 | 0.0240 | 0.0289 | 0.0021 | 0.0076 | 0.0005 | 0.0002 | [5 empty] | 2025-06-01 | 2025-06-01 | 4 |  |  |  | 19560 | 19560 | 1.718 | 1475.280 | 986 | 0.0078
| CR | CR-SEC | 4202794700 | 0.068 | 72.499 | 71407 | 984.9377 | BH | CR DRY | 1137 Warmer or Stringer Coil |  | 0.0 | 0.0 | NCT | 0.0 | 0.0 | 780 | 4297 | 24 | 71 | M3A84 | 532459 | 0002195364 | 0.0019 | 0.5310 | 0.0220 | 0.0080 | 0.0070 | 0.0000 | 0.0500 | 0.0040 | 0.0080 | 0.0005 | 0.0140 | 0.0030 | 0.0000 | 0.0250 | 0.0310 | 0.0020 | 0.0090 | 0.0010 | 0.0020 | [5 empty] | 2025-05-25 | 2025-05-27 | 3 |  |  |  | 32390 | 32390 | 1.721 | 1841.480 | 1310 | 0.0078
| CR | CR-SEC | 5301912910 | 0.074 | 53.111 | 9722 | 183.0506 | HSLA 50 |  | 727 P7 Strip Temperature Under |  | 0.0 | 0.0 | NCT | 0.6 | 0.6 | 775 | 744 | 24 | 38 | M4R18 | 1733749 | 0002188496 | 0.0680 | 0.8400 | 0.0230 | 0.0074 | 0.2100 | 0.0440 | 0.0440 | 0.0020 | 0.0248 | 0.0002 | 0.0070 | 0.0017 | 0.0030 | 0.0200 | 0.0010 | 0.0032 | 0.0060 | 0.0000 | 0.0000 | [5 empty] | 2025-04-22 | 2025-04-23 | T | 1608 Genealogy Discrepancy Rev |  |  | 4410 | 4410 | 1.874 | 1349.030 | 227 | 0.0077
| CR | CR-SEC | 4202777950 | 0.079 | 57.698 | 43871 | 760.3556 | CS Type B | CR DRY | 1137 Warmer or Stringer Coil |  | 0.0 | 0.0 | NCT | 0.0 | 0.0 | 780 | 2854 | 24 | 63 | 32AB7 | A072199 | 0002094230 | 0.0390 | 0.2750 | 0.0095 | 0.0073 | 0.0160 | 0.0322 | 0.0322 | 0.0009 | 0.0006 | 0.0001 | 0.0300 | 0.0010 |  | 0.0210 | 0.0010 | 0.0032 | 0.0090 | 0.0016 | 0.0001 | [5 empty] | 2025-04-26 | 2025-05-28 | P | 9933 Planning |  |  | 19900 | 19900 | 1.996 | 1465.520 | 870 | 0.0078
| CR | CR-SEC | 4202799790 | 0.082 | 70.553 | 56812 | 805.2386 | Structural Steel 45 | CR DRY | 1137 Warmer or Stringer Coil |  | 0.0 | 0.0 | NCT | 0.0 | 0.0 | 775 | 2880 | 24 | 65 | 50AA2 | 449453 | 0002111223 | 0.1962 | 0.9030 | 0.0060 | 0.0031 | 0.0190 | 0.0000 | 0.0460 | 0.0020 | 0.0010 | 0.0001 | 0.0200 | 0.0030 | 0.0000 | 0.0140 | 0.0060 | 0.0062 | 0.0140 | 0.0010 | 0.0020 | [5 empty] | 2025-06-01 | 2025-06-01 | 3 | 1404 Rust Surface | 808 Dents | 1112 Line Stop | 25770 | 25770 | 2.090 | 1792.040 | 878 | 0.0078
| CR | CR-SEC | 4202777980 | 0.087 | 48.354 | 44290 | 915.9532 | DDS | CR DRY | 1137 Warmer or Stringer Coil |  | 0.0 | 0.0 | NCT | 0.0 | 0.0 | 779 | 3113 | 24 | 68 | M3A41 | 1663037 | 0002015299 | 0.0016 | 0.1040 | 0.0100 | 0.0042 | 0.0610 | 0.0620 | 0.0630 | 0.0460 | 0.0000 | 0.0000 | 0.0070 | 0.0015 | 0.0010 | 0.0170 | 0.0010 | 0.0019 | 0.0050 | 0.0000 | 0.0020 | [5 empty] | 2025-04-27 | 2025-04-27 | T |  |  |  | 20090 | 20090 | 2.207 | 1228.200 | 949 | 0.0078
| CR | CR-SEC | 4202745320 | 0.087 | 51.506 | 43915 | 852.6191 | CS Type B | CR DRY | 1137 Warmer or Stringer Coil |  | 0.0 | 0.0 | NCT | 0.0 | 0.0 | 779 | 2880 | 24 | 66 | 33AB2 | 449994 | 0002135138 | 0.0731 | 0.2160 | 0.0060 | 0.0047 | 0.0170 | 0.0000 | 0.0470 | 0.0010 | 0.0010 | 0.0021 | 0.0110 | 0.0030 | 0.0000 | 0.0270 | 0.0040 | 0.0043 | 0.0080 | 0.0010 | 0.0020 | [5 empty] | 2025-03-19 | 2025-04-21 | 3 | 9933 Planning |  |  | 19920 | 19920 | 2.218 | 1308.250 | 878 | 0.0078
| CR | CR-SEC | 4202799770 | 0.093 | 64.22 | 57407 | 893.9116 | CS Type B | CR DRY | 1137 Warmer or Stringer Coil |  | 0.0 | 0.0 | NCT | 0.0 | 0.0 | 781 | 2821 | 24 | 67 | 37AB1 | 540696 | 0002171283 | 0.0883 | 0.5290 | 0.0070 | 0.0064 | 0.0300 | 0.0000 | 0.0330 | 0.0020 | 0.0010 | 0.0001 | 0.0130 | 0.0030 | 0.0000 | 0.0220 | 0.0050 | 0.0030 | 0.0090 | 0.0010 | 0.0020 | [5 empty] | 2025-06-01 | 2025-06-01 | 3 | 808 Dents |  |  | 26040 | 26040 | 2.368 | 1631.180 | 860 | 0.0078
| CRFH | CRFH-SEC1 | 5301904070 | 0.019 | 54.346 | 7870 | 144.8129 | CS Type B |  | 9933 Planning |  |  |  |  | 0.0 | 0.0 |  | 2204 | 24 | 35 | 36AA8 | 2510367 | 0002180964 | 0.0600 | 0.4233 | 0.0045 | 0.0020 | 0.0133 | 0.0326 | 0.0340 | 0.0168 | 0.0011 | 0.0001 | 0.0053 | 0.0005 | 0.0021 | 0.0149 | 0.0005 | 0.0024 | 0.0022 | 0.0008 | 0.0006 | [5 empty] | 2025-03-25 | 2025-05-07 | L | 104 Gauge Under | 105 Gauge Variation | 105 Gauge Variation | 3570 | 3570 | 0.481 | 1380.400 | 672 | 0.008
| CRFH | CRFH-SEC1 | 5301910540 | 0.024 | 69.102 | 17063 | 246.9248 | DDS |  | 105 Gauge Variation |  |  |  |  | 0.0 | 0.0 |  | 3087 | 24 | 42 | M3A28 | 532028 | 0002186930 | 0.0011 | 0.1280 | 0.0140 | 0.0076 | 0.0060 | 0.0000 | 0.0590 | 0.0370 | 0.0090 | 0.0001 | 0.0090 | 0.0030 | 0.0000 | 0.0250 | 0.0020 | 0.0023 | 0.0090 | 0.0010 | 0.0020 | [5 empty] | 2025-04-12 | 2025-04-24 | 3 | 9962 SPM CROP | 9933 Planning | 102 Gauge Over | 7740 | 7740 | 0.603 | 1755.190 | 941 | 0.0078
| CRFH | CRFH-SEC1 | 2211064330 | 0.025 | 67.853 | 45304 | 667.6787 | BH |  | 9930 Inventory Reconciliation |  |  |  |  | 0.0 | 0.0 |  | 7828 | 24 | 60 | M3A84 | 431565 | 0002156806 | 0.0016 | 0.5070 | 0.0250 | 0.0064 | 0.0070 | 0.0000 | 0.0470 | 0.0030 | 0.0070 | 0.0004 | 0.0120 | 0.0030 | 0.0000 | 0.0250 | 0.0310 | 0.0026 | 0.0070 | 0.0010 | 0.0010 | [5 empty] | 2025-01-30 | 2025-04-03 | 3 | 823 Roll Marks | 9933 Planning | 9902 Hold Pending Outcome (Con | 20550 | 20550 | 0.642 | 1723.470 | 2386 | 0.0078
| CRFH | CRFH-SEC1 | 2211064290 | 0.025 | 67.873 | 45040 | 663.5923 | BH |  | 9930 Inventory Reconciliation |  |  |  |  | 0.0 | 0.0 |  | 7775 | 24 | 60 | M3A84 | 449571 | 0002129487 | 0.0016 | 0.5320 | 0.0220 | 0.0056 | 0.0050 | 0.0000 | 0.0520 | 0.0040 | 0.0070 | 0.0004 | 0.0160 | 0.0030 | 0.0000 | 0.0310 | 0.0300 | 0.0020 | 0.0090 | 0.0010 | 0.0010 | [5 empty] | 2025-01-30 | 2025-04-03 | 3 | 823 Roll Marks | 9933 Planning | 9902 Hold Pending Outcome (Con | 20430 | 20430 | 0.642 | 1723.980 | 2370 | 0.0078
| CRFH | CRFH-SEC1 | 2211064340 | 0.025 | 67.928 | 44929 | 661.4209 | BH |  | 9930 Inventory Reconciliation |  |  |  |  | 0.0 | 0.0 |  | 7752 | 24 | 60 | M3A84 | 449571 | 0002129460 | 0.0016 | 0.5320 | 0.0220 | 0.0056 | 0.0050 | 0.0000 | 0.0520 | 0.0040 | 0.0070 | 0.0004 | 0.0160 | 0.0030 | 0.0000 | 0.0310 | 0.0300 | 0.0020 | 0.0090 | 0.0010 | 0.0010 | [5 empty] | 2025-01-30 | 2025-04-03 | 3 | 823 Roll Marks | 9933 Planning | 9902 Hold Pending Outcome (Con | 20380 | 20380 | 0.642 | 1725.360 | 2363 | 0.0078
| CRFH | CRFH-SEC1 | 2211064360 | 0.025 | 67.966 | 44819 | 659.4327 | BH |  | 9930 Inventory Reconciliation |  |  |  |  | 0.0 | 0.0 |  | 7726 | 24 | 59 | M3A84 | 431565 | 0002157352 | 0.0016 | 0.5070 | 0.0250 | 0.0064 | 0.0070 | 0.0000 | 0.0470 | 0.0030 | 0.0070 | 0.0004 | 0.0120 | 0.0030 | 0.0000 | 0.0250 | 0.0310 | 0.0026 | 0.0070 | 0.0010 | 0.0010 | [5 empty] | 2025-01-30 | 2025-04-03 | 3 | 823 Roll Marks | 9933 Planning | 9902 Hold Pending Outcome (Con | 20330 | 20330 | 0.642 | 1726.330 | 2355 | 0.0078
| CRFH | CRFH-SEC1 | 2211339290 | 0.026 | 54.094 | 16468 | 304.433 | BH |  | 823 Roll Marks |  |  |  |  | 0.0 | 0.0 |  | 3517 | 24 | 44 | M3A84 | 556557 | 0002199194 | 0.0025 | 0.5544 | 0.0237 | 0.0090 | 0.0117 | 0.0000 | 0.0468 | 0.0063 | 0.0073 | 0.0008 | 0.0208 | 0.0029 | 0.0000 | 0.0282 | 0.0323 | 0.0027 | 0.0085 | 0.0005 | 0.0002 | [5 empty] | 2025-05-16 | 2025-05-17 | 4 | 102 Gauge Over | 104 Gauge Under | 823 Roll Marks | 7470 | 7470 | 0.654 | 1374.000 | 1072 | 0.0078
| CRFH | CRFH-SEC1 | 2211327900 | 0.026 | 59.764 | 42196 | 706.0438 | DDS |  | 835 Spall |  |  |  |  | 0.0 | 0.0 |  | 8064 | 24 | 61 | M3A29 | 565532 | 0002194774 | 0.0020 | 0.0945 | 0.0082 | 0.0050 | 0.0064 | 0.0000 | 0.0642 | 0.0393 | 0.0097 | 0.0001 | 0.0066 | 0.0025 | 0.0000 | 0.0290 | 0.0011 | 0.0023 | 0.0035 | 0.0005 | 0.0017 | [5 empty] | 2025-05-08 | 2025-05-09 | 4 | 818 Pickup | 823 Roll Marks |  | 19140 | 19140 | 0.655 | 1518.000 | 2458 | 0.0078
| CRFH | CRFH-SEC1 | 5301921470 | 0.026 | 59.77 | 42857 | 717.032 | DDS |  | 9930 Inventory Reconciliation |  |  |  |  | 0.0 | 0.0 |  | 8195 | 24 | 62 | M3A29 | 541017 | 0002189981 | 0.0013 | 0.1090 | 0.0090 | 0.0063 | 0.0040 | 0.0000 | 0.0590 | 0.0360 | 0.0090 | 0.0001 | 0.0120 | 0.0030 | 0.0000 | 0.0220 | 0.0030 | 0.0023 | 0.0080 | 0.0010 | 0.0020 | [5 empty] | 2025-05-11 | 2025-05-20 | 3 | 835 Spall | 9936 Remarks |  | 19440 | 19440 | 0.659 | 1518.160 | 2498 | 0.0078
| CRFH | CRFH-SEC1 | 2211327910 | 0.026 | 59.77 | 42041 | 703.3796 | DDS |  | 835 Spall |  |  |  |  | 0.0 | 0.0 |  | 8044 | 24 | 61 | M3A29 | 565531 | 0002191619 | 0.0019 | 0.0891 | 0.0089 | 0.0049 | 0.0069 | 0.0000 | 0.0602 | 0.0345 | 0.0093 | 0.0001 | 0.0086 | 0.0025 | 0.0000 | 0.0274 | 0.0013 | 0.0026 | 0.0041 | 0.0005 | 0.0015 | [5 empty] | 2025-05-08 | 2025-05-09 | 4 | 1804 Lamination | 818 Pickup | 823 Roll Marks | 19070 | 19070 | 0.655 | 1518.150 | 2452 | 0.0078
| CRFH | CRFH-SEC1 | 5301920780 | 0.026 | 59.784 | 41093 | 687.3578 | DDS |  | 9930 Inventory Reconciliation |  |  |  |  | 0.0 | 0.0 |  | 7808 | 24 | 62 | M3A29 | 565531 | 0002191734 | 0.0019 | 0.0891 | 0.0089 | 0.0049 | 0.0069 | 0.0000 | 0.0602 | 0.0345 | 0.0093 | 0.0001 | 0.0086 | 0.0025 | 0.0000 | 0.0274 | 0.0013 | 0.0026 | 0.0041 | 0.0005 | 0.0015 | [5 empty] | 2025-05-09 | 2025-05-20 | 4 | 1209 Saw Tooth (Serrated edge) | 9936 Remarks | 835 Spall | 18640 | 18640 | 0.658 | 1518.520 | 2380 | 0.0078
| CRFH | CRFH-SEC1 | 5301910210 | 0.026 | 60.96 | 13889 | 227.8379 | DDS |  | 1804 Lamination |  |  |  |  | 0.0 | 0.0 |  | 2654 | 24 | 41 | M3A28 | 565494 | 0002191402 | 0.0021 | 0.1030 | 0.0123 | 0.0052 | 0.0042 | 0.0000 | 0.0639 | 0.0396 | 0.0099 | 0.0001 | 0.0135 | 0.0025 | 0.0000 | 0.0227 | 0.0021 | 0.0032 | 0.0064 | 0.0005 | 0.0014 | [5 empty] | 2025-04-11 | 2025-04-11 | 4 | 104 Gauge Under |  |  | 6300 | 6300 | 0.648 | 1548.380 | 809 | 0.0078
| CRFH | CRFH-SEC1 | 2211232160 | 0.027 | 48.384 | 12257 | 253.3275 | CS Type B |  | 1137 Warmer or Stringer Coil |  |  |  |  | 0.0 | 0.0 |  | 2765 | 24 | 41 | 36AA8 | 1725795 | 0002164415 | 0.0576 | 0.4030 | 0.0120 | 0.0054 | 0.0080 | 0.0370 | 0.0380 | 0.0160 | 0.0000 | 0.0000 | 0.0110 | 0.0018 | 0.0010 | 0.0180 | 0.0020 | 0.0049 | 0.0070 | 0.0000 | 0.0000 | [5 empty] | 2025-04-03 | 2025-04-03 | T |  |  |  | 5560 | 5560 | 0.690 | 1228.960 | 843 | 0.0078
| CRFH | CRFH-SEC1 | 2211215070 | 0.027 | 59.979 | 23369 | 389.6197 | HSLA 50 |  | 1137 Warmer or Stringer Coil |  |  |  |  | 0.0 | 0.0 |  | 4337 | 24 | 48 | M4A34 | A071009 | 0002070067 | 0.0660 | 0.8430 | 0.0151 | 0.0034 | 0.0300 | 0.0465 | 0.0465 | 0.0015 | 0.0321 | 0.0001 | 0.0710 | 0.0010 |  | 0.0210 | 0.0000 | 0.0027 | 0.0080 | 0.0017 | 0.0021 | [5 empty] | 2025-03-28 | 2025-03-28 | P | 102 Gauge Over | 104 Gauge Under | 103 Gauge Spike | 10600 | 10600 | 0.676 | 1523.460 | 1322 | 0.0078
| CRFH | CRFH-SEC1 | 5301909150 | 0.027 | 64.72 | 44444 | 686.712 | DDS |  | 9930 Inventory Reconciliation |  |  |  |  | 0.0 | 0.0 |  | 7467 | 24 | 61 | M3A29 | 439589 | 0002065207 | 0.0019 | 0.0880 | 0.0080 | 0.0033 | 0.0050 | 0.0000 | 0.0570 | 0.0330 | 0.0080 | 0.0001 | 0.0110 | 0.0020 | 0.0000 | 0.0210 | 0.0050 | 0.0025 | 0.0100 | 0.0010 | 0.0020 | [5 empty] | 2025-04-08 | 2025-04-15 | 3 | 821 Pinchers | 819 Pinch Mark |  | 20160 | 20160 | 0.696 | 1643.880 | 2276 | 0.0077
| CRFH | CRFH-SEC1 | 2211233190 | 0.027 | 70.054 | 15917 | 227.2104 | DDS |  | 9930 Inventory Reconciliation |  |  |  |  | 0.0 | 0.0 |  | 2483 | 24 | 40 | M3A35 | 2718523 | 0002178752 | 0.0022 | 0.0950 | 0.0150 | 0.0097 | 0.0090 | 0.0610 | 0.0640 | 0.0470 | 0.0002 | 0.0002 | 0.0100 | 0.0017 | 0.0020 | 0.0250 | 0.0020 | 0.0017 | 0.0060 | 0.0010 | 0.0010 | [5 empty] | 2025-04-03 | 2025-04-15 | T | 1708 Length | 103 Gauge Spike | 1804 Lamination | 7220 | 7220 | 0.688 | 1779.370 | 757 | 0.0078
| CRFH | CRFH-SEC1 | 5301907930 | 0.027 | 70.116 | 7451 | 106.2668 | DDS |  | 824 Rolled In Foreign Material |  |  |  |  | 0.0 | 0.0 |  | 1164 | 24 | 32 | M3A35 | 3163076 | 0002177632 | 0.0025 | 0.1000 | 0.0100 | 0.0090 | 0.0070 | 0.0560 | 0.0640 | 0.0450 | 0.0000 | 0.0002 | 0.0170 | 0.0016 | 0.0020 | 0.0170 | 0.0020 | 0.0033 | 0.0080 | 0.0000 | 0.0020 | [5 empty] | 2025-04-04 | 2025-04-07 | T | 9909 Length Under |  |  | 3380 | 3380 | 0.690 | 1780.950 | 355 | 0.0077
| CRFH | CRFH-SEC1 | 5301917590 | 0.027 | 70.22 | 16689 | 237.6673 | DDS |  | 824 Rolled In Foreign Material |  |  |  |  | 0.0 | 0.0 |  | 2591 | 24 | 41 | M3A35 | 3166754 | 0002196758 | 0.0019 | 0.1300 | 0.0150 | 0.0051 | 0.0070 | 0.0590 | 0.0600 | 0.0460 | 0.0001 | 0.0001 | 0.0080 | 0.0016 | 0.0020 | 0.0210 | 0.0020 | 0.0020 | 0.0040 | 0.0010 | 0.0020 | [5 empty] | 2025-05-01 | 2025-05-06 | T | 104 Gauge Under |  |  | 7570 | 7570 | 0.689 | 1783.600 | 790 | 0.0078
| CRFH | CRFH-SEC1 | 2211370820 | 0.028 | 41.25 | 19334 | 468.703 | CS Type B |  | 1137 Warmer or Stringer Coil |  |  |  |  | 0.0 | 0.0 |  | 4934 | 24 | 52 | 33AB2 | 2432367 | 0002127579 | 0.0680 | 0.1874 | 0.0066 | 0.0029 | 0.0248 | 0.0342 | 0.0360 | 0.0022 | 0.0007 | 0.0019 | 0.0048 | 0.0006 | 0.0026 | 0.0088 | 0.0005 | 0.0023 | 0.0026 | 0.0008 | 0.0025 | [5 empty] | 2025-05-28 | 2025-05-28 | L | 823 Roll Marks | 2001 Stain |  | 8770 | 8770 | 0.715 | 1047.740 | 1504 | 0.0078
| CRFH | CRFH-SEC1 | 5301919010 | 0.029 | 69.487 | 76675 | 1103.444 | DDS |  | 823 Roll Marks |  |  |  |  | 0.0 | 0.0 |  | 11236 | 24 | 76 | M3A35 | 3163470 | 0002177585 | 0.0019 | 0.1010 | 0.0150 | 0.0081 | 0.0070 | 0.0520 | 0.0540 | 0.0460 | 0.0001 | 0.0001 | 0.0140 | 0.0016 | 0.0020 | 0.0200 | 0.0010 | 0.0028 | 0.0060 | 0.0000 | 0.0020 | [5 empty] | 2025-05-05 | 2025-05-06 | T | 206 Width Under | 823 Roll Marks |  | 34780 | 34780 | 0.740 | 1764.980 | 3425 | 0.0078
| CRFH | CRFH-SEC1 | 5301908700 | 0.03 | 49.498 | 9303 | 187.947 | CS Type B |  | 821 Pinchers |  |  |  |  | 0.0 | 0.0 |  | 1886 | 24 | 38 | 36AA8 | 2530482 | 0002182940 | 0.0660 | 0.4049 | 0.0049 | 0.0035 | 0.0221 | 0.0447 | 0.0467 | 0.0178 | 0.0009 | 0.0001 | 0.0054 | 0.0005 | 0.0027 | 0.0139 | 0.0005 | 0.0031 | 0.0022 | 0.0008 | 0.0017 | [5 empty] | 2025-04-06 | 2025-04-07 | L |  |  |  | 4220 | 4220 | 0.763 | 1257.240 | 575 | 0.0077
| CRFH | CRFH-SEC1 | 5301875520 | 0.031 | 46.131 | 42791 | 927.5975 | DDS |  | 9930 Inventory Reconciliation |  |  |  |  | 0.0 | 0.0 |  | 8838 | 24 | 70 | M3A33 | 454493 | 0002116522 | 0.0024 | 0.0942 | 0.0053 | 0.0074 | 0.0063 | 0.0000 | 0.0675 | 0.0709 | 0.0012 | 0.0001 | 0.0200 | 0.0023 | 0.0000 | 0.0256 | 0.0024 | 0.0025 | 0.0086 | 0.0007 | 0.0026 | [5 empty] | 2025-01-06 | 2025-04-08 | 4 | 854 Mill Slippage | 9936 Remarks |  | 19410 | 19410 | 0.791 | 1171.720 | 2694 | 0.0078
| CRFH | CRFH-SEC1 | 5301893030 | 0.031 | 58.656 | 40895 | 697.2006 | DDS |  | 9930 Inventory Reconciliation |  |  |  |  | 0.0 | 0.0 |  | 6591 | 24 | 61 | M3A33 | 455475 | 0002157608 | 0.0021 | 0.0950 | 0.0062 | 0.0042 | 0.0071 | 0.0000 | 0.0642 | 0.0701 | 0.0012 | 0.0001 | 0.0115 | 0.0028 | 0.0000 | 0.0313 | 0.0053 | 0.0030 | 0.0053 | 0.0005 | 0.0030 | [5 empty] | 2025-02-19 | 2025-04-15 | 4 | 854 Mill Slippage | 828 Scratch | 9902 Hold Pending Outcome (Con | 18550 | 18550 | 0.795 | 1489.850 | 2009 | 0.0078
| CRFH | CRFH-SEC1 | 2211100940 | 0.031 | 58.684 | 41358 | 704.7577 | DDS |  | 9930 Inventory Reconciliation |  |  |  |  | 0.0 | 0.0 |  | 6660 | 24 | 61 | M3A33 | 464568 | 0002153831 | 0.0019 | 0.0911 | 0.0064 | 0.0055 | 0.0078 | 0.0000 | 0.0595 | 0.0684 | 0.0014 | 0.0001 | 0.0154 | 0.0029 | 0.0000 | 0.0314 | 0.0041 | 0.0037 | 0.0066 | 0.0005 | 0.0030 | [5 empty] | 2025-02-14 | 2025-04-03 | 4 | 854 Mill Slippage | 9902 Hold Pending Outcome (Con | 854 Mill Slippage | 18760 | 18760 | 0.795 | 1490.570 | 2030 | 0.0078
| CRFH | CRFH-SEC1 | 2211100970 | 0.031 | 58.688 | 41534 | 707.7086 | DDS |  | 9930 Inventory Reconciliation |  |  |  |  | 0.0 | 0.0 |  | 6686 | 24 | 61 | M3A33 | 431544 | 0002158092 | 0.0007 | 0.0770 | 0.0040 | 0.0039 | 0.0040 | 0.0000 | 0.0720 | 0.0790 | 0.0010 | 0.0001 | 0.0130 | 0.0030 | 0.0000 | 0.0270 | 0.0040 | 0.0039 | 0.0090 | 0.0010 | 0.0030 | [5 empty] | 2025-02-14 | 2025-04-03 | 3 | 854 Mill Slippage | 9902 Hold Pending Outcome (Con | 854 Mill Slippage | 18840 | 18840 | 0.795 | 1490.670 | 2038 | 0.0078
| CRFH | CRFH-SEC1 | 2211100960 | 0.031 | 58.805 | 41358 | 703.3075 | DDS |  | 9930 Inventory Reconciliation |  |  |  |  | 0.0 | 0.0 |  | 6646 | 24 | 61 | M3A33 | 455475 | 0002154892 | 0.0021 | 0.0950 | 0.0062 | 0.0042 | 0.0071 | 0.0000 | 0.0642 | 0.0701 | 0.0012 | 0.0001 | 0.0115 | 0.0028 | 0.0000 | 0.0313 | 0.0053 | 0.0030 | 0.0053 | 0.0005 | 0.0030 | [5 empty] | 2025-02-14 | 2025-04-03 | 4 | 854 Mill Slippage | 9902 Hold Pending Outcome (Con | 854 Mill Slippage | 18760 | 18760 | 0.795 | 1493.640 | 2026 | 0.0078
| CRFH | CRFH-SEC1 | 5301891420 | 0.031 | 58.807 | 40520 | 689.0336 | DDS |  | 9930 Inventory Reconciliation |  |  |  |  | 0.0 | 0.0 |  | 6515 | 24 | 61 | M3A33 | 455475 | 0002154255 | 0.0021 | 0.0950 | 0.0062 | 0.0042 | 0.0071 | 0.0000 | 0.0642 | 0.0701 | 0.0012 | 0.0001 | 0.0115 | 0.0028 | 0.0000 | 0.0313 | 0.0053 | 0.0030 | 0.0053 | 0.0005 | 0.0030 | [5 empty] | 2025-02-14 | 2025-04-15 | 4 | 854 Mill Slippage | 9936 Remarks | 9902 Hold Pending Outcome (Con | 18380 | 18380 | 0.795 | 1493.690 | 1986 | 0.0078
| CRFH | CRFH-SEC1 | 5301923110 | 0.031 | 61.761 | 17394 | 281.634 | CS Type B |  | 303 Weight Under |  |  |  |  | 0.0 | 0.0 |  | 2729 | 24 | 44 | 33AB2 | 566121 | 0002212132 | 0.0711 | 0.2259 | 0.0053 | 0.0145 | 0.0108 | 0.0000 | 0.0419 | 0.0016 | 0.0005 | 0.0026 | 0.0082 | 0.0027 | 0.0000 | 0.0198 | 0.0012 | 0.0044 | 0.0033 | 0.0005 | 0.0002 | [5 empty] | 2025-05-18 | 2025-05-28 | 4 | 104 Gauge Under | 9933 Planning | 303 Weight Under | 7890 | 7890 | 0.776 | 1568.720 | 832 | 0.0078
| CRFH | CRFH-SEC1 | 2211080860 | 0.031 | 63.541 | 45062 | 709.1799 | DDS |  | 9930 Inventory Reconciliation |  |  |  |  | 0.0 | 0.0 |  | 6811 | 24 | 61 | M3A93 | 1701056 | 0002102997 | 0.0051 | 0.1210 | 0.0100 | 0.0216 | 0.0160 | 0.0480 | 0.0580 | 0.1360 | 0.0001 | 0.0002 | 0.0120 | 0.0015 | 0.0010 | 0.0180 | 0.0050 | 0.0049 | 0.0060 | 0.0000 | 0.0060 | [5 empty] | 2025-02-04 | 2025-04-03 | T | 9938 Visual Strip Inspection |  |  | 20440 | 20440 | 0.785 | 1613.930 | 2076 | 0.0078
| CRFH | CRFH-SEC1 | 2211080850 | 0.031 | 63.673 | 45370 | 712.5469 | DDS |  | 9953 Manual Allocation Error |  |  |  |  | 0.0 | 0.0 |  | 6833 | 24 | 61 | M3A93 | 3135901 | 0002121314 | 0.0059 | 0.1100 | 0.0100 | 0.0213 | 0.0110 | 0.0470 | 0.0530 | 0.1250 | 0.0001 | 0.0002 | 0.0070 | 0.0017 | 0.0010 | 0.0200 | 0.0020 | 0.0053 | 0.0060 | 0.0000 | 0.0040 | [5 empty] | 2025-02-04 | 2025-04-15 | T | 203 Width Over |  |  | 20580 | 20580 | 0.785 | 1617.290 | 2083 | 0.0078
| CRFH | CRFH-SEC1 | 2211283360 | 0.034 | 41.539 | 22377 | 538.6986 | High Strength IF 210 |  | 1137 Warmer or Stringer Coil |  |  |  |  | 0.0 | 0.0 |  | 4698 | 24 | 55 | M3A25 | 439340 | 0002058600 | 0.0027 | 0.8480 | 0.0880 | 0.0037 | 0.0140 | 0.0000 | 0.0650 | 0.0550 | 0.0010 | 0.0005 | 0.0090 | 0.0020 | 0.0000 | 0.0300 | 0.0040 | 0.0034 | 0.0100 | 0.0010 | 0.0030 | [5 empty] | 2025-04-23 | 2025-04-24 | 3 | 102 Gauge Over | 104 Gauge Under | 103 Gauge Spike | 10150 | 10150 | 0.865 | 1055.080 | 1432 | 0.0078
| CRFH | CRFH-SEC1 | 2211353250 | 0.034 | 48.136 | 22046 | 457.994 | CS Type B |  | 1137 Warmer or Stringer Coil |  |  |  |  | 0.0 | 0.0 |  | 4009 | 24 | 51 | 33AB2 | 464272 | 0002135338 | 0.0654 | 0.1953 | 0.0074 | 0.0091 | 0.0126 | 0.0000 | 0.0340 | 0.0012 | 0.0005 | 0.0022 | 0.0101 | 0.0028 | 0.0000 | 0.0268 | 0.0017 | 0.0043 | 0.0047 | 0.0005 | 0.0002 | [5 empty] | 2025-05-21 | 2025-05-21 | 4 | 511 Weld or Notch Exists |  |  | 10000 | 10000 | 0.859 | 1222.650 | 1222 | 0.0078
| CRFH | CRFH-SEC1 | 2211064960 | 0.037 | 65.001 | 45326 | 697.3123 | DDS |  | 9953 Manual Allocation Error |  |  |  |  | 0.0 | 0.0 |  | 5590 | 24 | 61 | M3A93 | 3143779 | 0002137489 | 0.0057 | 0.1190 | 0.0110 | 0.0210 | 0.0110 | 0.0480 | 0.0580 | 0.1240 | 0.0000 | 0.0002 | 0.0080 | 0.0018 | 0.0020 | 0.0250 | 0.0030 | 0.0056 | 0.0060 | 0.0010 | 0.0040 | [5 empty] | 2025-01-30 | 2025-04-15 | T | 9959 Commercial Reallocation | 9962 SPM CROP | 9933 Planning | 20560 | 20560 | 0.937 | 1651.020 | 1704 | 0.0078
| CRFH | CRFH-SEC1 | 5301907370 | 0.038 | 44.624 | 8289 | 185.7521 | DDS |  | 1804 Lamination |  |  |  |  | 0.0 | 0.0 |  | 1446 | 24 | 38 | M3A35 | 2718363 | 0002178781 | 0.0018 | 0.1020 | 0.0100 | 0.0053 | 0.0080 | 0.0380 | 0.0420 | 0.0440 | 0.0000 | 0.0002 | 0.0110 | 0.0018 | 0.0010 | 0.0190 | 0.0030 | 0.0019 | 0.0060 | 0.0000 | 0.0010 | [5 empty] | 2025-04-03 | 2025-04-03 | T |  |  |  | 3760 | 3760 | 0.963 | 1133.450 | 441 | 0.0078
| CRFH | CRFH-SEC1 | 2211340800 | 0.04 | 45.099 | 22200 | 492.2504 | CS Type B with Boron |  | 1137 Warmer or Stringer Coil |  |  |  |  | 0.0 | 0.0 |  | 3582 | 24 | 53 | 33AX2 | 2540217 | 0002176185 | 0.0350 | 0.2105 | 0.0060 | 0.0032 | 0.0204 | 0.0296 | 0.0313 | 0.0016 | 0.0005 | 0.0042 | 0.0056 | 0.0005 | 0.0025 | 0.0121 | 0.0005 | 0.0022 | 0.0027 | 0.0008 | 0.0009 | [5 empty] | 2025-05-16 | 2025-05-17 | L | 103 Gauge Spike | 102 Gauge Over |  | 10070 | 10070 | 1.028 | 1145.520 | 1092 | 0.0078
| CRFH | CRFH-SEC1 | 5301904000 | 0.04 | 49.365 | 15234 | 308.5992 | CS Type B with Boron |  | 1204 Edge Damaged |  |  |  |  | 0.0 | 0.0 |  | 2276 | 24 | 45 | 33AX2 | 2413337 | 0002158672 | 0.0330 | 0.2123 | 0.0041 | 0.0031 | 0.0159 | 0.0201 | 0.0236 | 0.0014 | 0.0005 | 0.0037 | 0.0065 | 0.0005 | 0.0034 | 0.0134 | 0.0005 | 0.0039 | 0.0031 | 0.0008 | 0.0009 | [5 empty] | 2025-03-24 | 2025-03-25 | L | 104 Gauge Under | 1708 Length |  | 6910 | 6910 | 1.022 | 1253.880 | 694 | 0.0078
| CRFH | CRFH-SEC1 | 2211340790 | 0.041 | 45.165 | 23060 | 510.5723 | CS Type B with Boron |  | 1137 Warmer or Stringer Coil |  |  |  |  | 0.0 | 0.0 |  | 3707 | 24 | 53 | 33AX2 | 2540217 | 0002176185 | 0.0350 | 0.2105 | 0.0060 | 0.0032 | 0.0204 | 0.0296 | 0.0313 | 0.0016 | 0.0005 | 0.0042 | 0.0056 | 0.0005 | 0.0025 | 0.0121 | 0.0005 | 0.0022 | 0.0027 | 0.0008 | 0.0009 | [5 empty] | 2025-05-16 | 2025-05-17 | L | 103 Gauge Spike | 102 Gauge Over |  | 10460 | 10460 | 1.029 | 1147.200 | 1130 | 0.0078
| CRFH | CRFH-SEC1 | 5301905870 | 0.041 | 65.727 | 9061 | 137.8581 | Structural Steel 40 |  | 203 Width Over |  |  |  |  | 0.0 | 0.0 |  | 1013 | 24 | 34 | 47RB6 | 2520221 | 0002175436 | 0.0830 | 1.1421 | 0.0083 | 0.0019 | 0.1386 | 0.0305 | 0.0313 | 0.0019 | 0.0011 | 0.0001 | 0.0081 | 0.0005 | 0.0044 | 0.0153 | 0.0034 | 0.0031 | 0.0041 | 0.0008 | 0.0017 | [5 empty] | 2025-03-30 | 2025-03-31 | L | 203 Width Over |  |  | 4110 | 4110 | 1.032 | 1669.460 | 309 | 0.0077
| CRFH | CRFH-SEC1 | 2211060570 | 0.042 | 62.424 | 46076 | 738.1135 | HSLA 65 Off Chem |  | 9930 Inventory Reconciliation |  |  |  |  | 0.0 | 0.0 |  | 5173 | 24 | 62 | 1CB90 | 2422196 | 0002134681 | 0.0760 | 1.5637 | 0.0093 | 0.0008 | 0.3621 | 0.0312 | 0.0327 | 0.0205 | 0.0515 | 0.0032 | 0.0064 | 0.0005 | 0.0037 | 0.0702 | 0.0010 | 0.0026 | 0.0052 | 0.0009 | 0.0031 | [5 empty] | 2025-01-28 | 2025-04-03 | L |  |  |  | 20900 | 20900 | 1.068 | 1585.560 | 1577 | 0.0078
| CRFH | CRFH-SEC1 | 2211060580 | 0.042 | 62.442 | 46098 | 738.2531 | HSLA 65 Off Chem |  | 9930 Inventory Reconciliation |  |  |  |  | 0.0 | 0.0 |  | 5177 | 24 | 62 | 1CB90 | 2422196 | 0002134685 | 0.0760 | 1.5637 | 0.0093 | 0.0008 | 0.3621 | 0.0312 | 0.0327 | 0.0205 | 0.0515 | 0.0032 | 0.0064 | 0.0005 | 0.0037 | 0.0702 | 0.0010 | 0.0026 | 0.0052 | 0.0009 | 0.0031 | [5 empty] | 2025-01-28 | 2025-04-03 | L |  |  |  | 20910 | 20910 | 1.068 | 1586.030 | 1578 | 0.0078
| CRFH | CRFH-SEC1 | 2211060560 | 0.042 | 62.548 | 45833 | 732.7652 | HSLA 65 Off Chem |  | 9930 Inventory Reconciliation |  |  |  |  | 0.0 | 0.0 |  | 5137 | 24 | 62 | 1CB90 | 2422197 | 0002134698 | 0.0780 | 1.5874 | 0.0100 | 0.0011 | 0.3394 | 0.0346 | 0.0356 | 0.0181 | 0.0525 | 0.0032 | 0.0049 | 0.0005 | 0.0028 | 0.0672 | 0.0005 | 0.0026 | 0.0033 | 0.0009 | 0.0027 | [5 empty] | 2025-01-28 | 2025-04-03 | L |  |  |  | 20790 | 20790 | 1.068 | 1588.730 | 1566 | 0.0078
| CRFH | CRFH-SEC1 | 5301923350 | 0.044 | 65.177 | 43893 | 673.4431 | DDS |  | 828 Scratch |  |  |  |  | 0.0 | 0.0 |  | 4543 | 24 | 60 | M3A28 | 541545 | 0002206067 | 0.0016 | 0.1220 | 0.0100 | 0.0048 | 0.0060 | 0.0000 | 0.0630 | 0.0340 | 0.0090 | 0.0001 | 0.0070 | 0.0020 | 0.0000 | 0.0190 | 0.0030 | 0.0027 | 0.0070 | 0.0010 | 0.0020 | [5 empty] | 2025-05-20 | 2025-05-21 | 3 | 828 Scratch |  |  | 19910 | 19910 | 1.113 | 1655.490 | 1385 | 0.0078
| CRFH | CRFH-SEC1 | 2211279290 | 0.046 | 50.812 | 13580 | 267.2597 | HSLA 70 |  | 1708 Length |  |  |  |  | 0.0 | 0.0 |  | 1729 | 24 | 42 | M6R03 | 2431378 | 0002059135 | 0.0640 | 1.4590 | 0.0062 | 0.0011 | 0.2559 | 0.0314 | 0.0327 | 0.0762 | 0.0465 | 0.0002 | 0.0044 | 0.0005 | 0.0045 | 0.0158 | 0.0005 | 0.0046 | 0.0029 | 0.0008 | 0.0048 | [5 empty] | 2025-04-21 | 2025-04-22 | L |  |  |  | 6160 | 6160 | 1.161 | 1290.630 | 527 | 0.0078
| CRFH | CRFH-SEC1 | 5301910470 | 0.047 | 65.483 | 9899 | 151.169 | 590DP |  | 713 HSM Coiling Temperature Er |  |  |  |  | 0.0 | 0.0 |  | 954 | 24 | 36 | 2CD12 | 2530470 | 0002183801 | 0.0900 | 1.4542 | 0.0076 | 0.0020 | 0.1970 | 0.0333 | 0.0340 | 0.0024 | 0.0013 | 0.0001 | 0.0074 | 0.0005 | 0.0037 | 0.1594 | 0.1950 | 0.0032 | 0.0041 | 0.0008 | 0.0022 | [5 empty] | 2025-04-11 | 2025-04-14 | L | 104 Gauge Under |  |  | 4490 | 4490 | 1.188 | 1663.270 | 291 | 0.0078
| CRFH | CRFH-SEC1 | 5301908840 | 0.048 | 55.264 | 12125 | 219.4014 | 590DP |  | 713 HSM Coiling Temperature Er |  |  |  |  | 0.0 | 0.0 |  | 1374 | 24 | 40 | 1CM60 | 2510013 | 0002161488 | 0.0890 | 1.8067 | 0.0091 | 0.0018 | 0.2452 | 0.0343 | 0.0357 | 0.0020 | 0.0013 | 0.0002 | 0.0047 | 0.0005 | 0.0043 | 0.3041 | 0.0005 | 0.0049 | 0.0043 | 0.0008 | 0.0030 | [5 empty] | 2025-04-07 | 2025-04-08 | L | 104 Gauge Under |  |  | 5500 | 5500 | 1.211 | 1403.700 | 419 | 0.0077
| CRFH | CRFH-SEC1 | 5301910440 | 0.055 | 54.919 | 11750 | 213.9515 | HSLA 50 |  | 1204 Edge Damaged |  |  |  |  | 0.0 | 0.0 |  | 1161 | 24 | 39 | 3CB21 | 3164323 | 0002187759 | 0.2287 | 1.1900 | 0.0140 | 0.0008 | 0.2470 | 0.0400 | 0.0400 | 0.0350 | 0.0000 | 0.0023 | 0.0120 | 0.0014 | 0.0030 | 0.1760 | 0.0010 | 0.0070 | 0.0080 | 0.0000 | 0.0020 | [5 empty] | 2025-04-11 | 2025-04-14 | T | 206 Width Under |  |  | 5330 | 5330 | 1.399 | 1394.930 | 354 | 0.0077
| CRFH | CRFH-SEC1 | 5301910060 | 0.061 | 47.885 | 9414 | 196.596 | CS Type B |  | 824 Rolled In Foreign Material |  |  |  |  | 0.0 | 0.0 |  | 961 | 24 | 39 | 32AB7 | 2510375 | 0002180710 | 0.0270 | 0.2843 | 0.0029 | 0.0015 | 0.0191 | 0.0333 | 0.0365 | 0.0015 | 0.0008 | 0.0001 | 0.0048 | 0.0005 | 0.0012 | 0.0153 | 0.0005 | 0.0035 | 0.0019 | 0.0008 | 0.0005 | [5 empty] | 2025-04-10 | 2025-04-11 | L | 104 Gauge Under |  |  | 4270 | 4270 | 1.541 | 1216.280 | 293 | 0.0078
| CRFH | CRFH-SEC1 | 2211381710 | 0.061 | 58.689 | 45018 | 767.0603 | HSLA 65 Off Chem |  | 403 Wavy Edge |  |  |  |  | 0.0 | 0.0 |  | 3681 | 24 | 63 | 1CB90 | 2530656 | 0002204753 | 0.0750 | 1.6152 | 0.0048 | 0.0013 | 0.3489 | 0.0283 | 0.0300 | 0.0197 | 0.0515 | 0.0032 | 0.0046 | 0.0005 | 0.0028 | 0.0650 | 0.0005 | 0.0048 | 0.0027 | 0.0008 | 0.0029 | [5 empty] | 2025-06-01 | 2025-06-01 | L | 403 Wavy Edge |  |  | 20420 | 20420 | 1.561 | 1490.710 | 1122 | 0.0078
| CRFH | CRFH-SEC1 | 2211292860 | 0.062 | 62.437 | 27954 | 447.7153 | HSLA 50 |  | 1708 Length |  |  |  |  | 0.0 | 0.0 |  | 2129 | 24 | 50 | 3CB21 | 3162413 | 0002177523 | 0.2195 | 1.2000 | 0.0200 | 0.0028 | 0.2460 | 0.0440 | 0.0470 | 0.0340 | 0.0001 | 0.0030 | 0.0170 | 0.0019 | 0.0030 | 0.1850 | 0.0020 | 0.0045 | 0.0090 | 0.0000 | 0.0020 | [5 empty] | 2025-04-26 | 2025-04-27 | T |  |  |  | 12680 | 12680 | 1.580 | 1585.890 | 649 | 0.0078
| CRFH | CRFH-SEC1 | 2211273400 | 0.063 | 63.157 | 28351 | 448.8972 | HSLA 50 |  | 1708 Length |  |  |  |  | 0.0 | 0.0 |  | 2109 | 24 | 51 | 3CB21 | 1732825 | 0002178354 | 0.2158 | 1.1900 | 0.0190 | 0.0030 | 0.2470 | 0.0420 | 0.0440 | 0.0350 | 0.0000 | 0.0031 | 0.0170 | 0.0018 | 0.0030 | 0.1750 | 0.0020 | 0.0043 | 0.0100 | 0.0000 | 0.0020 | [5 empty] | 2025-04-19 | 2025-04-19 | T | 9938 Visual Strip Inspection |  |  | 12860 | 12860 | 1.602 | 1604.180 | 643 | 0.0078
| CRFH | CRFH-SEC1 | 5301905620 | 0.065 | 45.742 | 10516 | 229.8981 | HSLA 50 |  | 1201 Chipped Blade |  |  |  |  | 0.0 | 0.0 |  | 1056 | 24 | 40 | 3CB21 | 2520041 | 0002169091 | 0.2140 | 1.1826 | 0.0073 | 0.0020 | 0.2528 | 0.0255 | 0.0262 | 0.0301 | 0.0011 | 0.0028 | 0.0044 | 0.0005 | 0.0029 | 0.2145 | 0.0005 | 0.0035 | 0.0038 | 0.0008 | 0.0032 | [5 empty] | 2025-03-29 | 2025-03-29 | L | 104 Gauge Under |  |  | 4770 | 4770 | 1.659 | 1161.840 | 322 | 0.0077
| CRFH | CRFH-SEC1 | 2211280660 | 0.067 | 61.231 | 29255 | 477.7809 | HSLA 50 |  | 1708 Length |  |  |  |  | 0.0 | 0.0 |  | 2099 | 24 | 52 | 3CB21 | 2510291 | 0002174977 | 0.2170 | 1.2057 | 0.0063 | 0.0007 | 0.2803 | 0.0285 | 0.0295 | 0.0339 | 0.0016 | 0.0031 | 0.0051 | 0.0005 | 0.0027 | 0.2157 | 0.0021 | 0.0057 | 0.0037 | 0.0008 | 0.0031 | [5 empty] | 2025-04-22 | 2025-04-23 | L | 103 Gauge Spike |  |  | 13270 | 13270 | 1.712 | 1555.280 | 640 | 0.0078
| CRFH | CRFH-SEC1 | 5301906300 | 0.069 | 64.502 | 7628 | 118.2599 | HSLA 50 |  | 105 Gauge Variation |  |  |  |  | 0.0 | 0.0 |  | 508 | 24 | 33 | 3CB21 | 2530280 | 0002175923 | 0.2210 | 1.1761 | 0.0057 | 0.0014 | 0.2390 | 0.0399 | 0.0404 | 0.0362 | 0.0016 | 0.0027 | 0.0074 | 0.0005 | 0.0045 | 0.1924 | 0.0005 | 0.0029 | 0.0048 | 0.0008 | 0.0049 | [5 empty] | 2025-03-31 | 2025-04-01 | L | 104 Gauge Under |  |  | 3460 | 3460 | 1.753 | 1638.340 | 155 | 0.0078
| CRFH | CRFH-SEC1 | 5301906290 | 0.07 | 64.381 | 34017 | 528.3702 | HSLA 50 |  | 105 Gauge Variation |  |  |  |  | 0.0 | 0.0 |  | 2260 | 24 | 54 | 3CB21 | 2530280 | 0002175923 | 0.2210 | 1.1761 | 0.0057 | 0.0014 | 0.2390 | 0.0399 | 0.0404 | 0.0362 | 0.0016 | 0.0027 | 0.0074 | 0.0005 | 0.0045 | 0.1924 | 0.0005 | 0.0029 | 0.0048 | 0.0008 | 0.0049 | [5 empty] | 2025-03-31 | 2025-04-01 | L | 1708 Length | 104 Gauge Under | 102 Gauge Over | 15430 | 15430 | 1.772 | 1635.280 | 689 | 0.0077
| CRFH | CRFH-SEC1 | 2211318850 | 0.071 | 35.58 | 41336 | 1161.776 | HSLA 50 |  | 9930 Inventory Reconciliation |  |  |  |  | 0.0 | 0.0 |  | 4865 | 24 | 76 | 3CB21 | 3119264 | 0002085593 | 0.2237 | 1.2300 | 0.0160 | 0.0028 | 0.2590 | 0.0440 | 0.0440 | 0.0420 | 0.0001 | 0.0031 | 0.0150 | 0.0018 | 0.0020 | 0.2130 | 0.0030 | 0.0052 | 0.0090 | 0.0020 | 0.0030 | [5 empty] | 2025-05-05 | 2025-05-22 | T | 1203 Edge Cracks | 206 Width Under | 828 Scratch | 18750 | 18750 | 1.798 | 903.720 | 1483 | 0.0078
| CRFH | CRFH-SEC1 | 5301906050 | 0.071 | 61.811 | 30952 | 500.7523 | 590DP |  | 713 HSM Coiling Temperature Er |  |  |  |  | 0.0 | 0.0 |  | 2103 | 24 | 53 | 1CM61 | 2422617 | 0002159391 | 0.0840 | 1.9698 | 0.0105 | 0.0021 | 0.2778 | 0.0323 | 0.0345 | 0.0020 | 0.0013 | 0.0002 | 0.0051 | 0.0005 | 0.0041 | 0.3184 | 0.0005 | 0.0043 | 0.0043 | 0.0008 | 0.0032 | [5 empty] | 2025-03-31 | 2025-03-31 | L |  |  |  | 14040 | 14040 | 1.795 | 1570.010 | 641 | 0.0078
| CRFH | CRFH-SEC1 | 5301906060 | 0.071 | 61.857 | 14462 | 233.7973 | 590DP |  | 713 HSM Coiling Temperature Er |  |  |  |  | 0.0 | 0.0 |  | 984 | 24 | 41 | 1CM61 | 2422617 | 0002159391 | 0.0840 | 1.9698 | 0.0105 | 0.0021 | 0.2778 | 0.0323 | 0.0345 | 0.0020 | 0.0013 | 0.0002 | 0.0051 | 0.0005 | 0.0041 | 0.3184 | 0.0005 | 0.0043 | 0.0043 | 0.0008 | 0.0032 | [5 empty] | 2025-03-31 | 2025-04-01 | L | 102 Gauge Over |  |  | 6560 | 6560 | 1.796 | 1571.160 | 300 | 0.0077
| CRFH | CRFH-SEC1 | 2211206820 | 0.074 | 71.157 | 57562 | 808.9436 | DDS |  | 1804 Lamination |  |  |  |  | 0.0 | 0.0 |  | 3234 | 24 | 64 | M3A41 | 2701709 | 0002136683 | 0.0014 | 0.0990 | 0.0100 | 0.0052 | 0.0830 | 0.0350 | 0.0410 | 0.0430 | 0.0001 | 0.0001 | 0.0080 | 0.0016 | 0.0010 | 0.0190 | 0.0020 | 0.0028 | 0.0070 | 0.0010 | 0.0010 | [5 empty] | 2025-03-25 | 2025-03-25 | T | 1804 Lamination |  |  | 26110 | 26110 | 1.874 | 1807.400 | 986 | 0.0078
| CRFH | CRFH-SEC1 | 2211363010 | 0.074 | 71.171 | 57628 | 809.7118 | DDS |  | 1804 Lamination |  |  |  |  | 0.0 | 0.0 |  | 3241 | 24 | 64 | M3A41 | 1743863 | 0002210124 | 0.0023 | 0.1010 | 0.0120 | 0.0051 | 0.0710 | 0.0370 | 0.0450 | 0.0450 | 0.0001 | 0.0000 | 0.0100 | 0.0011 | 0.0010 | 0.0180 | 0.0020 | 0.0019 | 0.0060 | 0.0010 | 0.0010 | [5 empty] | 2025-05-24 | 2025-05-24 | T | 1804 Lamination |  |  | 26140 | 26140 | 1.873 | 1807.740 | 988 | 0.0078
| CRFH | CRFH-SEC1 | 5301908920 | 0.074 | 71.406 | 16909 | 236.8008 | DDS |  | 1204 Edge Damaged |  |  |  |  | 0.0 | 0.0 |  | 951 | 24 | 40 | M3A41 | 3132089 | 0002107495 | 0.0021 | 0.1040 | 0.0140 | 0.0047 | 0.0720 | 0.0540 | 0.0580 | 0.0470 | 0.0002 | 0.0002 | 0.0050 | 0.0014 | 0.0010 | 0.0190 | 0.0010 | 0.0032 | 0.0040 | 0.0000 | 0.0020 | [5 empty] | 2025-04-07 | 2025-04-08 | T | 104 Gauge Under |  |  | 7670 | 7670 | 1.880 | 1813.700 | 290 | 0.0078
| CRFH | CRFH-SEC1 | 2211365580 | 0.077 | 61.741 | 30710 | 497.4004 | HSLA 50 |  | 1708 Length |  |  |  |  | 0.0 | 0.0 |  | 1902 | 24 | 53 | 3CB21 | 2540252 | 0002175342 | 0.2190 | 1.1829 | 0.0074 | 0.0011 | 0.2871 | 0.0392 | 0.0397 | 0.0327 | 0.0016 | 0.0029 | 0.0054 | 0.0005 | 0.0035 | 0.2042 | 0.0005 | 0.0055 | 0.0039 | 0.0008 | 0.0037 | [5 empty] | 2025-05-25 | 2025-05-25 | L | 203 Width Over | 9938 Visual Strip Inspection |  | 13930 | 13930 | 1.964 | 1568.220 | 580 | 0.0078
| CRFH | CRFH-SEC1 | 5301910710 | 0.078 | 53.106 | 11618 | 218.77 | 590DP |  | 713 HSM Coiling Temperature Er |  |  |  |  | 0.0 | 0.0 |  | 770 | 24 | 40 | 1CM60 | 2510013 | 0002161917 | 0.0890 | 1.8067 | 0.0091 | 0.0018 | 0.2452 | 0.0343 | 0.0357 | 0.0020 | 0.0013 | 0.0002 | 0.0047 | 0.0005 | 0.0043 | 0.3041 | 0.0005 | 0.0049 | 0.0043 | 0.0008 | 0.0030 | [5 empty] | 2025-04-13 | 2025-04-14 | L | 104 Gauge Under |  |  | 5270 | 5270 | 1.990 | 1348.890 | 235 | 0.0084
| GA | GA-SEC | 5301907680 | 0.021 | 53.464 | 11883 | 222.2617 | BH |  | 910 Edge Buildup | A25 | 49.2 | 48.5 | NCT | 1.5 | 1.5 | 814 | 3175 | 24 | 41 | M3A84 | 440394 | 0002154608 | 0.0013 | 0.4950 | 0.0240 | 0.0064 | 0.0070 | 0.0000 | 0.0500 | 0.0040 | 0.0080 | 0.0004 | 0.0210 | 0.0030 | 0.0000 | 0.0370 | 0.0340 | 0.0024 | 0.0100 | 0.0010 | 0.0010 |  | 32.2 |  | 50.3 | 39.5 | 2025-04-03 | 2025-04-04 | 3 |  |  |  | 5390 | 5390 | 0.532 | 1357.990 | 968 | 0.0077
| GA | GA-SEC | 4103925930 | 0.021 | 60.059 | 23170 | 385.7873 | CS Type B with Boron | NCT DRY | 1137 Warmer or Stringer Coil | A25 | 51.3 | 49.4 | NCT | 0.0 | 0.0 | 805 | 5518 | 24 | 48 | 33AX2 | 2432967 | 0002148381 | 0.0350 | 0.2322 | 0.0044 | 0.0022 | 0.0249 | 0.0639 | 0.0660 | 0.0029 | 0.0027 | 0.0048 | 0.0055 | 0.0005 | 0.0020 | 0.0118 | 0.0005 | 0.0022 | 0.0017 | 0.0008 | 0.0005 | [5 empty] | 2025-03-30 | 2025-03-31 | L |  |  |  | 10510 | 10510 | 0.528 | 1525.510 | 1682 | 0.0078
| GA | GA-SEC | 5301904570 | 0.022 | 46.539 | 42901 | 921.829 | DDS |  | 515 Reel Kink | A25 | 48.1 | 47.8 | NCT | 1.5 | 1.5 | 805 | 12614 | 24 | 69 | M3A28 | 448517 | 0002071484 | 0.0007 | 0.1080 | 0.0140 | 0.0052 | 0.0040 | 0.0000 | 0.0670 | 0.0340 | 0.0080 | 0.0001 | 0.0090 | 0.0020 | 0.0000 | 0.0260 | 0.0030 | 0.0020 | 0.0070 | 0.0010 | 0.0020 | [5 empty] | 2025-03-26 | 2025-03-28 | 3 | 206 Width Under | 515 Reel Kink |  | 19460 | 19460 | 0.555 | 1182.100 | 3845 | 0.0077
| GA | GA-SEC | 4103951360 | 0.022 | 46.55 | 41402 | 889.4092 | DDS |  | 831 Scratch Correction Roll | A25 | 48.1 | 48.0 | NCT | 1.5 | 1.5 | 805 | 12168 | 24 | 67 | M3A28 | 565355 | 0002186853 | 0.0020 | 0.0880 | 0.0143 | 0.0053 | 0.0053 | 0.0000 | 0.0761 | 0.0373 | 0.0084 | 0.0001 | 0.0123 | 0.0026 | 0.0000 | 0.0128 | 0.0019 | 0.0031 | 0.0050 | 0.0005 | 0.0016 | [5 empty] | 2025-04-24 | 2025-04-29 | 4 | 1801 Edge Lamination or Cracks | 1808 Sliver | 9902 Hold Pending Outcome (Con | 18780 | 18780 | 0.550 | 1182.380 | 3709 | 0.0078
| GA | GA-SEC | 4103951370 | 0.022 | 46.55 | 39771 | 854.3716 | DDS |  | 831 Scratch Correction Roll | A25 | 47.9 | 48.3 | NCT | 1.5 | 1.5 | 805 | 11656 | 24 | 66 | M3A28 | 454849 | 0002126630 | 0.0019 | 0.1148 | 0.0106 | 0.0054 | 0.0048 | 0.0000 | 0.0720 | 0.0351 | 0.0070 | 0.0001 | 0.0195 | 0.0017 | 0.0000 | 0.0252 | 0.0030 | 0.0022 | 0.0091 | 0.0006 | 0.0015 | [5 empty] | 2025-04-24 | 2025-04-30 | 4 | 9902 Hold Pending Outcome (Con |  |  | 18040 | 18040 | 0.552 | 1182.370 | 3553 | 0.0078
| GA | GA-SEC | 5301914720 | 0.022 | 46.55 | 9877 | 212.1805 | DDS |  | 303 Weight Under | A25 | 48.2 | 47.8 | NCT | 1.5 | 1.5 | 804 | 2900 | 24 | 40 | M3A28 | 454766 | 0002126561 | 0.0028 | 0.0971 | 0.0118 | 0.0098 | 0.0055 | 0.0000 | 0.0780 | 0.0402 | 0.0106 | 0.0001 | 0.0324 | 0.0029 | 0.0000 | 0.0438 | 0.0032 | 0.0033 | 0.0102 | 0.0005 | 0.0017 | [5 empty] | 2025-04-25 | 2025-04-26 | 4 | 1608 Genealogy Discrepancy Rev |  |  | 4480 | 4480 | 0.553 | 1182.370 | 884 | 0.0078
| GA | GA-SEC | 4103951350 | 0.022 | 46.551 | 28042 | 602.3931 | DDS |  | 831 Scratch Correction Roll | A25 | 47.9 | 48.0 | NCT | 1.5 | 1.5 | 802 | 8254 | 24 | 57 | M3A28 | 565241 | 0002182013 | 0.0014 | 0.0941 | 0.0123 | 0.0066 | 0.0047 | 0.0000 | 0.0516 | 0.0372 | 0.0084 | 0.0001 | 0.0122 | 0.0024 | 0.0000 | 0.0249 | 0.0035 | 0.0029 | 0.0067 | 0.0005 | 0.0012 | [5 empty] | 2025-04-24 | 2025-04-29 | 4 | 9902 Hold Pending Outcome (Con | 102 Gauge Over | 829 Scratch Coated Over | 12720 | 12720 | 0.551 | 1182.390 | 2516 | 0.0078
| GA | GA-SEC | 4103951340 | 0.022 | 46.551 | 27381 | 588.1936 | DDS |  | 831 Scratch Correction Roll | A25 | 47.8 | 48.0 | NCT | 1.5 | 1.5 | 805 | 8061 | 24 | 57 | M3A28 | 565241 | 0002182013 | 0.0014 | 0.0941 | 0.0123 | 0.0066 | 0.0047 | 0.0000 | 0.0516 | 0.0372 | 0.0084 | 0.0001 | 0.0122 | 0.0024 | 0.0000 | 0.0249 | 0.0035 | 0.0029 | 0.0067 | 0.0005 | 0.0012 |  | 25.2 |  | 46.2 | 44.4 | 2025-04-24 | 2025-04-28 | 4 | 9902 Hold Pending Outcome (Con | 829 Scratch Coated Over | 805 Bruises | 12420 | 12420 | 0.550 | 1182.400 | 2457 | 0.0078
| GA | GA-SEC | 5201698620 | 0.022 | 46.556 | 17231 | 370.1134 | DDS |  | 821 Pinchers | A25 | 48.3 | 47.7 | NCT | 1.5 | 1.5 | 805 | 5013 | 24 | 47 | M3A28 | 565304 | 0002181806 | 0.0023 | 0.1023 | 0.0115 | 0.0099 | 0.0055 | 0.0000 | 0.0727 | 0.0405 | 0.0099 | 0.0001 | 0.0258 | 0.0025 | 0.0000 | 0.0451 | 0.0030 | 0.0023 | 0.0112 | 0.0005 | 0.0015 | [5 empty] | 2025-03-21 | 2025-03-21 | 4 | 821 Pinchers | 206 Width Under |  | 7816 | 7816 | 0.555 | 1182.510 | 1528 | 0.0078
| GA | GA-SEC | 5201716120 | 0.022 | 65.056 | 15831 | 243.3442 | DDS |  | 2306 Shiners | A25 | 48.2 | 47.8 | NCT | 1.5 | 1.5 | 815 | 3313 | 24 | 35 | M3A28 | 3164411 | 0002187664 | 0.0019 | 0.1080 | 0.0100 | 0.0065 | 0.0120 | 0.0620 | 0.0680 | 0.0450 | 0.0084 | 0.0002 | 0.0350 | 0.0015 | 0.0020 | 0.0260 | 0.0010 | 0.0018 | 0.0080 | 0.0000 | 0.0020 | [5 empty] | 2025-05-27 | 2025-05-28 | T |  |  |  | 7181 | 7181 | 0.553 | 1652.420 | 1010 | 0.0078
| GA | GA-SEC | 4103925410 | 0.023 | 41.252 | 23325 | 565.4271 | CS Type B | NCT DRY | 1137 Warmer or Stringer Coil | A25 | 50.5 | 49.5 | NCT | 0.0 | 0.0 | 782 | 7188 | 24 | 55 | 32AB7 | 2422093 | 0002128620 | 0.0380 | 0.2823 | 0.0057 | 0.0035 | 0.0148 | 0.0391 | 0.0424 | 0.0014 | 0.0006 | 0.0001 | 0.0045 | 0.0005 | 0.0019 | 0.0136 | 0.0010 | 0.0036 | 0.0024 | 0.0008 | 0.0010 | [5 empty] | 2025-03-29 | 2025-03-30 | L |  |  |  | 10580 | 10580 | 0.593 | 1047.810 | 2191 | 0.0078
| GA | GA-SEC | 4103925400 | 0.023 | 41.286 | 22862 | 553.747 | CS Type B | NCT DRY | 1137 Warmer or Stringer Coil | A25 | 49.6 | 51.0 | NCT | 0.0 | 0.0 | 788 | 7050 | 24 | 55 | 32AB7 | 2422093 | 0002128620 | 0.0380 | 0.2823 | 0.0057 | 0.0035 | 0.0148 | 0.0391 | 0.0424 | 0.0014 | 0.0006 | 0.0001 | 0.0045 | 0.0005 | 0.0019 | 0.0136 | 0.0010 | 0.0036 | 0.0024 | 0.0008 | 0.0010 | [5 empty] | 2025-03-29 | 2025-03-30 | L |  |  |  | 10370 | 10370 | 0.593 | 1048.660 | 2149 | 0.0078
| GA | GA-SEC | 4302672890 | 0.023 | 41.352 | 23192 | 560.8435 | CS Type B | NCT DRY | 1137 Warmer or Stringer Coil | A25 | 44.5 | 44.4 | NCT | 0.0 | 0.0 | 802 | 7155 | 24 | 55 | 33AB2 | 2693433 | 0002101417 | 0.0731 | 0.2220 | 0.0120 | 0.0094 | 0.0140 | 0.0400 | 0.0400 | 0.0000 | 0.0000 | 0.0028 | 0.0080 | 0.0016 | 0.0020 | 0.0230 | 0.0010 | 0.0027 | 0.0060 | 0.0000 | 0.0000 | [5 empty] | 2025-05-25 | 2025-05-25 | T |  |  |  | 10520 | 10520 | 0.592 | 1050.330 | 2181 | 0.0078
| GA | GA-SEC | 4103980360 | 0.023 | 51.524 | 26609 | 516.4389 | CS Type B | NCT DRY | 1137 Warmer or Stringer Coil | A25 | 50.0 | 50.2 | NCT | 0.0 | 0.0 | 814 | 6591 | 24 | 54 | 37AB1 | 431170 | 0002139451 | 0.0914 | 0.4600 | 0.0050 | 0.0034 | 0.0200 | 0.0000 | 0.0410 | 0.0020 | 0.0010 | 0.0001 | 0.0150 | 0.0030 | 0.0000 | 0.0210 | 0.0040 | 0.0063 | 0.0080 | 0.0010 | 0.0010 | [5 empty] | 2025-05-25 | 2025-05-26 | 3 | 1137 Warmer or Stringer Coil |  |  | 12070 | 12070 | 0.592 | 1308.720 | 2009 | 0.0078
| GA | GA-SEC | 4302654230 | 0.023 | 64.023 | 22112 | 345.3759 | CS Type B |  | 1137 Warmer or Stringer Coil | A25 | 48.1 | 48.3 | P | 0.9 | 0.9 | 782 | 4442 | 24 | 46 | 36AA8 | 1683868 | 0002067530 | 0.0623 | 0.4590 | 0.0150 | 0.0087 | 0.0160 | 0.0480 | 0.0480 | 0.0190 | 0.0000 | 0.0000 | 0.0090 | 0.0017 | 0.0010 | 0.0200 | 0.0000 | 0.0042 | 0.0070 | 0.0000 | 0.0010 | [5 empty] | 2025-04-21 | 2025-04-22 | T |  |  |  | 10030 | 10030 | 0.590 | 1626.180 | 1354 | 0.0077
| GA | GA-SEC | 4302654220 | 0.023 | 64.13 | 22112 | 344.7996 | CS Type B |  | 1137 Warmer or Stringer Coil | A25 | 51.0 | 50.9 | P | 0.9 | 0.9 | 787 | 4425 | 24 | 46 | 36AA8 | 1683868 | 0002067526 | 0.0623 | 0.4590 | 0.0150 | 0.0087 | 0.0160 | 0.0480 | 0.0480 | 0.0190 | 0.0000 | 0.0000 | 0.0090 | 0.0017 | 0.0010 | 0.0200 | 0.0000 | 0.0042 | 0.0070 | 0.0000 | 0.0010 | [5 empty] | 2025-04-21 | 2025-04-22 | T |  |  |  | 10030 | 10030 | 0.591 | 1628.900 | 1349 | 0.0077
| GA | GA-SEC | 5201709920 | 0.023 | 65.343 | 33232 | 508.5778 | BH |  | 9930 Inventory Reconciliation | A25 | 48.2 | 48.0 | NCT | 2.2 | 2.2 | 815 | 6414 | 24 | 54 | M3A84 | 541232 | 0002194960 | 0.0022 | 0.5160 | 0.0240 | 0.0103 | 0.0070 | 0.0000 | 0.0500 | 0.0040 | 0.0070 | 0.0005 | 0.0180 | 0.0030 | 0.0000 | 0.0250 | 0.0310 | 0.0021 | 0.0090 | 0.0010 | 0.0020 | [5 empty] | 2025-05-08 | 2025-05-22 | 3 | 1608 Genealogy Discrepancy Rev | 1740 Misrepresented Chemistry | 9902 Hold Pending Outcome (Con | 15074 | 15074 | 0.596 | 1659.710 | 1955 | 0.0078
| GA | GA-SEC | 4103978300 | 0.024 | 39.059 | 14109 | 361.2228 | BH |  | 910 Edge Buildup | A25 | 44.1 | 44.3 | NCT | 1.0 | 1.0 | 815 | 4517 | 24 | 47 | M3A84 | 556309 | 0002194754 | 0.0018 | 0.5548 | 0.0295 | 0.0107 | 0.0110 | 0.0000 | 0.0546 | 0.0061 | 0.0073 | 0.0009 | 0.0112 | 0.0027 | 0.0000 | 0.0235 | 0.0274 | 0.0028 | 0.0052 | 0.0005 | 0.0002 | [5 empty] | 2025-05-23 | 2025-05-23 | 4 | 1203 Edge Cracks | 1804 Lamination | 1808 Sliver | 6400 | 6400 | 0.604 | 992.090 | 1377 | 0.0078
| GA | GA-SEC | 4103925570 | 0.024 | 39.073 | 41556 | 1063.548 | BH |  | 819 Pinch Mark | A25 | 42.9 | 43.0 | NCT | 1.0 | 1.0 | 815 | 13287 | 24 | 73 | M3A84 | 454862 | 0002126631 | 0.0021 | 0.5357 | 0.0225 | 0.0070 | 0.0107 | 0.0000 | 0.0596 | 0.0065 | 0.0067 | 0.0008 | 0.0157 | 0.0017 | 0.0000 | 0.0171 | 0.0296 | 0.0014 | 0.0075 | 0.0017 | 0.0002 | [5 empty] | 2025-03-30 | 2025-03-31 | 4 |  |  |  | 18850 | 18850 | 0.605 | 992.450 | 4050 | 0.0078
| GA | GA-SEC | 4103925560 | 0.024 | 39.074 | 40939 | 1047.73 | BH |  | 821 Pinchers | A25 | 43.9 | 44.0 | NCT | 1.0 | 1.0 | 815 | 13070 | 24 | 73 | M3A84 | 455224 | 0002136515 | 0.0017 | 0.5530 | 0.0231 | 0.0102 | 0.0122 | 0.0000 | 0.0600 | 0.0059 | 0.0072 | 0.0009 | 0.0115 | 0.0028 | 0.0000 | 0.0287 | 0.0288 | 0.0018 | 0.0049 | 0.0008 | 0.0002 | [5 empty] | 2025-03-29 | 2025-03-31 | 4 | 1203 Edge Cracks | 1801 Edge Lamination or Cracks | 1804 Lamination | 18570 | 18570 | 0.606 | 992.490 | 3984 | 0.0077
| GA | GA-SEC | 4103925520 | 0.024 | 39.074 | 40785 | 1043.789 | BH |  | 9930 Inventory Reconciliation | A25 | 43.0 | 43.0 | NCT | 1.0 | 1.0 | 814 | 13038 | 24 | 73 | M3A84 | 464054 | 0002126640 | 0.0017 | 0.5087 | 0.0205 | 0.0063 | 0.0116 | 0.0000 | 0.0502 | 0.0049 | 0.0061 | 0.0006 | 0.0225 | 0.0025 | 0.0000 | 0.0166 | 0.0308 | 0.0037 | 0.0088 | 0.0009 | 0.0002 | [5 empty] | 2025-03-29 | 2025-04-08 | 4 | 819 Pinch Mark | 1003 Mechanical Props - Wait F | 819 Pinch Mark | 18500 | 18500 | 0.604 | 992.480 | 3974 | 0.0078
| GA | GA-SEC | 4103925510 | 0.024 | 39.109 | 41116 | 1051.318 | BH |  | 821 Pinchers | A25 | 42.9 | 43.0 | NCT | 1.0 | 1.0 | 814 | 13139 | 24 | 73 | M3A84 | 464351 | 0002136496 | 0.0013 | 0.5485 | 0.0232 | 0.0140 | 0.0117 | 0.0000 | 0.0506 | 0.0059 | 0.0065 | 0.0008 | 0.0191 | 0.0028 | 0.0000 | 0.0294 | 0.0282 | 0.0020 | 0.0071 | 0.0005 | 0.0002 | [5 empty] | 2025-03-29 | 2025-03-31 | 4 | 809 Dirt and Smut | 819 Pinch Mark | 828 Scratch | 18650 | 18650 | 0.605 | 993.360 | 4005 | 0.0077
| GA | GA-SEC | 4103830200 | 0.024 | 42.85 | 42835 | 999.6499 | High Strength IF 210 |  | 9930 Inventory Reconciliation | A25 | 42.7 | 42.9 | NCT | 1.5 | 1.5 | 835 | 12562 | 24 | 72 | M3A22 | 439225 | 0002055526 | 0.0018 | 0.4160 | 0.0380 | 0.0041 | 0.1070 | 0.0000 | 0.0310 | 0.0420 | 0.0290 | 0.0006 | 0.0060 | 0.0020 | 0.0000 | 0.0240 | 0.0030 | 0.0027 | 0.0060 | 0.0010 | 0.0030 | [5 empty] | 2024-12-07 | 2025-03-21 | 3 | 831 Scratch Correction Roll | 834 Scratch Stabilizer Roll | 979 Coating Weight High | 19430 | 19430 | 0.602 | 1088.400 | 3829 | 0.0077
| GA | GA-SEC | 4103925240 | 0.024 | 45.966 | 42460 | 923.7262 | BH |  | 910 Edge Buildup | A25 | 43.1 | 43.1 | NCT | 1.0 | 1.0 | 815 | 11574 | 24 | 69 | M3A84 | 463886 | 0002119551 | 0.0017 | 0.5363 | 0.0235 | 0.0070 | 0.0117 | 0.0000 | 0.0524 | 0.0063 | 0.0075 | 0.0008 | 0.0071 | 0.0029 | 0.0000 | 0.0201 | 0.0281 | 0.0022 | 0.0034 | 0.0008 | 0.0002 | [5 empty] | 2025-03-29 | 2025-03-31 | 4 | 1808 Sliver | 2308 Unalloyed Patches | 823 Roll Marks | 19260 | 19260 | 0.604 | 1167.540 | 3528 | 0.0077
| GA | GA-SEC | 5201701470 | 0.024 | 45.98 | 13089 | 284.6672 | BH |  | 2306 Shiners | A25 | 42.8 | 43.1 | NCT | 1.0 | 1.0 | 815 | 3533 | 24 | 43 | M3A84 | 454643 | 0002119294 | 0.0017 | 0.5059 | 0.0239 | 0.0064 | 0.0124 | 0.0000 | 0.0561 | 0.0061 | 0.0073 | 0.0008 | 0.0233 | 0.0031 | 0.0000 | 0.0296 | 0.0258 | 0.0028 | 0.0080 | 0.0006 | 0.0002 | [5 empty] | 2025-04-01 | 2025-04-01 | 4 | 203 Width Over |  |  | 5937 | 5937 | 0.605 | 1167.890 | 1077 | 0.0078
| GA | GA-SEC | 5201694460 | 0.024 | 45.981 | 9272 | 201.6485 | BH |  | 1808 Sliver | A25 | 43.1 | 43.0 | NCT | 1.0 | 1.0 | 815 | 2473 | 24 | 38 | M3A84 | 464375 | 0002141462 | 0.0020 | 0.5594 | 0.0227 | 0.0082 | 0.0132 | 0.0000 | 0.0642 | 0.0064 | 0.0075 | 0.0009 | 0.0180 | 0.0031 | 0.0000 | 0.0196 | 0.0312 | 0.0028 | 0.0089 | 0.0005 | 0.0002 | [5 empty] | 2025-03-07 | 2025-03-07 | 4 | 203 Width Over |  |  | 4206 | 4206 | 0.607 | 1167.930 | 754 | 0.0079
| GA | GA-SEC | 5301914080 | 0.024 | 48.433 | 42835 | 884.4176 | DDS |  | 403 Wavy Edge | A25 | 48.5 | 47.6 | P | 1.7 | 1.7 | 847 | 11161 | 24 | 68 | M3A29 | 556194 | 0002192209 | 0.0020 | 0.0956 | 0.0082 | 0.0069 | 0.0059 | 0.0000 | 0.0704 | 0.0421 | 0.0105 | 0.0001 | 0.0280 | 0.0030 | 0.0000 | 0.0389 | 0.0031 | 0.0022 | 0.0114 | 0.0005 | 0.0018 | [5 empty] | 2025-04-24 | 2025-04-30 | 4 | 2101 Handling Damage | 9936 Remarks |  | 19430 | 19430 | 0.599 | 1230.190 | 3402 | 0.0078
| GA | GA-SEC | 4103925910 | 0.024 | 53.402 | 46781 | 876.0159 | DDS | NCT DRY | 1137 Warmer or Stringer Coil | A25 | 50.4 | 49.8 | NCT | 0.0 | 0.0 | 785 | 10787 | 24 | 67 | M3A35 | 1720181 | 0002151006 | 0.0021 | 0.1110 | 0.0110 | 0.0069 | 0.0100 | 0.0430 | 0.0480 | 0.0420 | 0.0001 | 0.0002 | 0.0180 | 0.0017 | 0.0020 | 0.0300 | 0.0030 | 0.0017 | 0.0090 | 0.0010 | 0.0020 | [5 empty] | 2025-03-30 | 2025-03-31 | T |  |  |  | 21220 | 21220 | 0.613 | 1356.400 | 3288 | 0.0078
| GA | GA-EXC | 5301874530 | 0.024 | 54.052 | 24691 | 456.8009 | DDS |  | 9962 SPM CROP | A25 | 41.9 | 42.0 | NCT | 1.5 | 1.5 | 826 | 5721 | 24 | 52 | M3A29 | 454872 | 0002123606 | 0.0020 | 0.0950 | 0.0098 | 0.0056 | 0.0074 | 0.0000 | 0.0672 | 0.0362 | 0.0085 | 0.0001 | 0.0129 | 0.0017 | 0.0000 | 0.0224 | 0.0017 | 0.0029 | 0.0060 | 0.0005 | 0.0016 |  | 23.8 |  | 43.2 | 46.4 | 2025-01-03 | 2025-04-30 | 4 | 9971 Forecast Reductions | 513 Loose Winding | 829 Scratch Coated Over | 11200 | 11200 | 0.606 | 1372.910 | 1744 | 0.0077
| GA | GA-SEC | 5301905520 | 0.024 | 60.306 | 10494 | 174.0125 | DDS |  | 1201 Chipped Blade | A25 | 42.6 | 42.5 | P | 1.5 | 1.5 | 791 | 2155 | 24 | 37 | M3A28 | 556330 | 0002190661 | 0.0020 | 0.1018 | 0.0109 | 0.0043 | 0.0058 | 0.0000 | 0.0692 | 0.0408 | 0.0100 | 0.0001 | 0.0127 | 0.0023 | 0.0000 | 0.0346 | 0.0018 | 0.0021 | 0.0053 | 0.0005 | 0.0016 | [5 empty] | 2025-03-28 | 2025-03-30 | 4 |  |  |  | 4760 | 4760 | 0.608 | 1531.780 | 657 | 0.0078
| GA | GA-SEC | 5201705810 | 0.024 | 60.534 | 13119 | 216.7212 | DDS |  | 821 Pinchers | A25 | 48.3 | 47.9 | P | 1.7 | 1.7 | 846 | 2693 | 24 | 39 | M3A29 | 565533 | 0002191997 | 0.0024 | 0.0954 | 0.0079 | 0.0053 | 0.0068 | 0.0000 | 0.0670 | 0.0394 | 0.0099 | 0.0001 | 0.0072 | 0.0026 | 0.0000 | 0.0265 | 0.0012 | 0.0023 | 0.0040 | 0.0005 | 0.0017 | [5 empty] | 2025-04-17 | 2025-04-21 | 4 | 203 Width Over |  |  | 5951 | 5951 | 0.599 | 1537.560 | 821 | 0.0079
| GA | GA-SEC | 5201708740 | 0.024 | 65.31 | 29874 | 457.4185 | BH |  | 9930 Inventory Reconciliation | A25 | 48.0 | 48.0 | NCT | 1.5 | 1.5 | 815 | 5744 | 24 | 51 | M3A84 | 541232 | 0002194927 | 0.0022 | 0.5160 | 0.0240 | 0.0103 | 0.0070 | 0.0000 | 0.0500 | 0.0040 | 0.0070 | 0.0005 | 0.0180 | 0.0030 | 0.0000 | 0.0250 | 0.0310 | 0.0021 | 0.0090 | 0.0010 | 0.0020 | [5 empty] | 2025-04-29 | 2025-05-20 | 3 | 9962 SPM CROP | 1001 Mechanical Props - Failed |  | 13551 | 13551 | 0.599 | 1658.870 | 1751 | 0.0078
| GA | GA-SEC | 5201707570 | 0.024 | 65.318 | 23203 | 355.2313 | BH |  | 829 Scratch Coated Over | A25 | 48.0 | 48.2 | NCT | 1.5 | 1.5 | 814 | 4471 | 24 | 47 | M3A84 | 541234 | 0002194889 | 0.0018 | 0.5370 | 0.0200 | 0.0075 | 0.0060 | 0.0000 | 0.0450 | 0.0030 | 0.0080 | 0.0005 | 0.0140 | 0.0030 | 0.0000 | 0.0230 | 0.0280 | 0.0019 | 0.0090 | 0.0010 | 0.0010 | [5 empty] | 2025-04-25 | 2025-04-27 | 3 | 9902 Hold Pending Outcome (Con |  |  | 10525 | 10525 | 0.598 | 1659.070 | 1363 | 0.0078
| GA | GA-SEC | 5201708750 | 0.024 | 65.322 | 11925 | 182.5572 | BH |  | 828 Scratch | A25 | 48.0 | 48.0 | NCT | 1.5 | 1.5 | 815 | 2352 | 24 | 38 | M3A84 | 541232 | 0002194927 | 0.0022 | 0.5160 | 0.0240 | 0.0103 | 0.0070 | 0.0000 | 0.0500 | 0.0040 | 0.0070 | 0.0005 | 0.0180 | 0.0030 | 0.0000 | 0.0250 | 0.0310 | 0.0021 | 0.0090 | 0.0010 | 0.0020 | [5 empty] | 2025-04-29 | 2025-05-13 | 3 | 9902 Hold Pending Outcome (Con |  |  | 5409 | 5409 | 0.600 | 1659.180 | 717 | 0.0076
| GA | GA-SEC | 5201694800 | 0.024 | 65.323 | 13291 | 203.4659 | BH |  | 1804 Lamination | A25 | 48.0 | 47.9 | NCT | 1.5 | 1.5 | 814 | 2532 | 24 | 39 | M3A84 | 431236 | 0002146682 | 0.0019 | 0.5290 | 0.0250 | 0.0066 | 0.0050 | 0.0000 | 0.0500 | 0.0040 | 0.0080 | 0.0005 | 0.0130 | 0.0030 | 0.0000 | 0.0240 | 0.0340 | 0.0023 | 0.0080 | 0.0010 | 0.0020 | [5 empty] | 2025-03-08 | 2025-03-10 | 3 |  |  |  | 6029 | 6029 | 0.601 | 1659.210 | 772 | 0.0078
| GA | GA-SEC | 5201708700 | 0.024 | 65.323 | 10110 | 154.7694 | BH |  | 9930 Inventory Reconciliation | A25 | 48.0 | 47.9 | NCT | 1.5 | 1.5 | 814 | 1948 | 24 | 36 | M3A84 | 532465 | 0002198747 | 0.0019 | 0.5470 | 0.0240 | 0.0100 | 0.0050 | 0.0000 | 0.0450 | 0.0030 | 0.0080 | 0.0004 | 0.0150 | 0.0030 | 0.0000 | 0.0230 | 0.0310 | 0.0025 | 0.0090 | 0.0010 | 0.0020 | [5 empty] | 2025-04-29 | 2025-05-14 | 3 | 1808 Sliver |  |  | 4586 | 4586 | 0.601 | 1659.200 | 594 | 0.0077
| GA | GA-SEC | 5201708720 | 0.024 | 65.326 | 7784 | 119.1562 | BH |  | 9930 Inventory Reconciliation | A25 | 48.0 | 47.9 | NCT | 1.5 | 1.5 | 814 | 1512 | 24 | 33 | M3A84 | 532465 | 0002198747 | 0.0019 | 0.5470 | 0.0240 | 0.0100 | 0.0050 | 0.0000 | 0.0450 | 0.0030 | 0.0080 | 0.0004 | 0.0150 | 0.0030 | 0.0000 | 0.0230 | 0.0310 | 0.0025 | 0.0090 | 0.0010 | 0.0020 | [5 empty] | 2025-04-29 | 2025-05-14 | 3 | 1808 Sliver | 9902 Hold Pending Outcome (Con |  | 3531 | 3531 | 0.598 | 1659.280 | 461 | 0.0077
| GA | GA-SEC | 5201700080 | 0.024 | 65.378 | 13609 | 208.1587 | BH |  | 1808 Sliver | A25 | 47.8 | 48.2 | NCT | 1.5 | 1.5 | 814 | 2545 | 24 | 39 | M3A84 | 440024 | 0002139601 | 0.0021 | 0.4930 | 0.0230 | 0.0058 | 0.0050 | 0.0000 | 0.0400 | 0.0030 | 0.0050 | 0.0004 | 0.0190 | 0.0020 | 0.0000 | 0.0340 | 0.0310 | 0.0034 | 0.0100 | 0.0010 | 0.0010 | [5 empty] | 2025-03-27 | 2025-03-30 | 3 |  |  |  | 6173 | 6173 | 0.603 | 1660.590 | 776 | 0.0079
| GA | GA-SEC | 5201677020 | 0.024 | 65.381 | 43258 | 661.6295 | BH |  | 729 Dew Point High | A25 | 48.1 | 47.7 | NCT | 1.5 | 1.5 | 814 | 8284 | 24 | 59 | M3A84 | 430829 | 0002123298 | 0.0019 | 0.5460 | 0.0250 | 0.0053 | 0.0060 | 0.0000 | 0.0540 | 0.0040 | 0.0070 | 0.0005 | 0.0110 | 0.0030 | 0.0000 | 0.0300 | 0.0330 | 0.0020 | 0.0070 | 0.0010 | 0.0020 | [5 empty] | 2024-12-27 | 2025-04-30 | 3 | 9962 SPM CROP | 102 Gauge Over | 1001 Mechanical Props - Failed | 19622 | 19622 | 0.600 | 1660.670 | 2525 | 0.0078
| GA | GA-SEC | 5201700750 | 0.024 | 65.384 | 35617 | 544.7357 | BH |  | 9930 Inventory Reconciliation | A25 | 48.0 | 48.2 | NCT | 1.5 | 1.5 | 813 | 6751 | 24 | 55 | M3A84 | 532247 | 0002184306 | 0.0019 | 0.4900 | 0.0190 | 0.0068 | 0.0060 | 0.0000 | 0.0370 | 0.0030 | 0.0060 | 0.0004 | 0.0180 | 0.0030 | 0.0000 | 0.0300 | 0.0300 | 0.0019 | 0.0220 | 0.0010 | 0.0010 | [5 empty] | 2025-03-29 | 2025-05-22 | 3 | 9962 SPM CROP | 1740 Misrepresented Chemistry |  | 16156 | 16156 | 0.601 | 1660.750 | 2058 | 0.0079
| GA | GA-SEC | 5201700360 | 0.024 | 65.384 | 10805 | 165.2545 | BH |  | 2302 Bright Edges | A25 | 48.1 | 48.3 | NCT | 1.5 | 1.5 | 813 | 2057 | 24 | 36 | M3A84 | 440024 | 0002139602 | 0.0021 | 0.4930 | 0.0230 | 0.0058 | 0.0050 | 0.0000 | 0.0400 | 0.0030 | 0.0050 | 0.0004 | 0.0190 | 0.0020 | 0.0000 | 0.0340 | 0.0310 | 0.0034 | 0.0100 | 0.0010 | 0.0010 | [5 empty] | 2025-03-28 | 2025-03-31 | 3 | 9902 Hold Pending Outcome (Con |  |  | 4901 | 4901 | 0.603 | 1660.750 | 627 | 0.0078
| GA | GA-SEC | 5201688380 | 0.024 | 65.389 | 44261 | 676.8875 | BH |  | 9930 Inventory Reconciliation | A25 | 48.0 | 48.0 | NCT | 3.7 | 3.7 | 815 | 8392 | 24 | 60 | M3A84 | 431137 | 0002144760 | 0.0016 | 0.5060 | 0.0210 | 0.0044 | 0.0060 | 0.0000 | 0.0450 | 0.0030 | 0.0060 | 0.0004 | 0.0110 | 0.0020 | 0.0000 | 0.0260 | 0.0310 | 0.0022 | 0.0080 | 0.0010 | 0.0010 | [5 empty] | 2025-02-08 | 2025-04-08 | 3 | 9902 Hold Pending Outcome (Con | 823 Roll Marks | 823 Roll Marks | 20077 | 20077 | 0.606 | 1660.870 | 2558 | 0.0078
| GA | GA-SEC | 5201688390 | 0.024 | 65.396 | 44112 | 674.5367 | BH |  | 9930 Inventory Reconciliation | A25 | 47.9 | 48.1 | NCT | 1.0 | 1.0 | 815 | 8369 | 24 | 60 | M3A84 | 440122 | 0002142136 | 0.0018 | 0.5020 | 0.0240 | 0.0057 | 0.0040 | 0.0000 | 0.0580 | 0.0030 | 0.0060 | 0.0005 | 0.0140 | 0.0030 | 0.0000 | 0.0260 | 0.0320 | 0.0025 | 0.0080 | 0.0010 | 0.0010 | [5 empty] | 2025-02-08 | 2025-04-08 | 3 | 9902 Hold Pending Outcome (Con | 823 Roll Marks |  | 20009 | 20009 | 0.605 | 1661.050 | 2551 | 0.0078
| GA | GA-SEC | 5301914760 | 0.024 | 67.862 | 11464 | 168.9311 | DDS |  | 303 Weight Under | A25 | 41.7 | 42.1 | NCT | 1.5 | 1.5 | 803 | 2106 | 24 | 37 | M3A28 | 447251 | 0002017696 | 0.0012 | 0.1150 | 0.0140 | 0.0050 | 0.0060 | 0.0000 | 0.0650 | 0.0380 | 0.0100 | 0.0001 | 0.0090 | 0.0030 | 0.0000 | 0.0280 | 0.0040 | 0.0027 | 0.0110 | 0.0010 | 0.0020 | [5 empty] | 2025-04-25 | 2025-04-30 | 3 | 303 Weight Under |  |  | 5200 | 5200 | 0.609 | 1723.690 | 642 | 0.0077
| GA | GA-SEC | 4103946430 | 0.024 | 67.863 | 44599 | 657.1917 | DDS |  | 1137 Warmer or Stringer Coil | A25 | 42.0 | 42.0 | NCT | 1.5 | 1.5 | 841 | 8152 | 24 | 59 | M3A28 | 431084 | 0002132906 | 0.0014 | 0.1230 | 0.0110 | 0.0054 | 0.0020 | 0.0000 | 0.0620 | 0.0380 | 0.0080 | 0.0001 | 0.0070 | 0.0030 | 0.0000 | 0.0280 | 0.0030 | 0.0020 | 0.0070 | 0.0010 | 0.0020 | [5 empty] | 2025-04-18 | 2025-04-18 | 3 | 725 P4 Over Annealed (HDGL Fur | 819 Pinch Mark | 9936 Remarks | 20230 | 20230 | 0.607 | 1723.720 | 2485 | 0.0078
| GA | GA-SEC | 5201695980 | 0.024 | 68.631 | 37280 | 543.1948 | DDS |  | 821 Pinchers | A25 | 39.7 | 40.2 | NCT | 1.5 | 1.5 | 823 | 6729 | 24 | 55 | M3A29 | 540630 | 0002167597 | 0.0014 | 0.0980 | 0.0100 | 0.0067 | 0.0050 | 0.0000 | 0.0620 | 0.0370 | 0.0090 | 0.0001 | 0.0070 | 0.0030 | 0.0000 | 0.0290 | 0.0030 | 0.0022 | 0.0060 | 0.0010 | 0.0020 | [5 empty] | 2025-03-12 | 2025-03-14 | 3 | 405 Quarter Buckle | 821 Pinchers |  | 16910 | 16910 | 0.607 | 1743.220 | 2051 | 0.0078
| GA | GA-SEC | 5201707970 | 0.024 | 68.796 | 13111 | 190.5779 | High Strength IF 210 |  | 1808 Sliver | A25 | 41.9 | 41.6 | NCT | 1.5 | 1.5 | 833 | 2401 | 24 | 33 | M3A22 | 540813 | 0002172631 | 0.0024 | 0.4370 | 0.0380 | 0.0064 | 0.1080 | 0.0000 | 0.0390 | 0.0370 | 0.0280 | 0.0005 | 0.0140 | 0.0030 | 0.0000 | 0.0290 | 0.0040 | 0.0032 | 0.0130 | 0.0010 | 0.0020 | [5 empty] | 2025-04-27 | 2025-04-28 | 3 |  |  |  | 5947 | 5947 | 0.599 | 1747.410 | 732 | 0.0078
| GA | GA-SEC | 5201694680 | 0.024 | 68.802 | 16539 | 240.3855 | High Strength IF 210 |  | 910 Edge Buildup | A25 | 43.4 | 43.3 | NCT | 1.5 | 1.5 | 836 | 3001 | 24 | 41 | M3A22 | 448887 | 0002113761 | 0.0008 | 0.4100 | 0.0410 | 0.0041 | 0.1060 | 0.0000 | 0.0450 | 0.0430 | 0.0290 | 0.0005 | 0.0070 | 0.0020 | 0.0000 | 0.0220 | 0.0040 | 0.0024 | 0.0060 | 0.0010 | 0.0030 | [5 empty] | 2025-03-08 | 2025-03-08 | 3 |  |  |  | 7502 | 7502 | 0.600 | 1747.570 | 915 | 0.0078
| GA | GA-SEC | 4103977630 | 0.025 | 51.262 | 27160 | 529.8272 | BH |  | 809 Dirt and Smut | A25 | 47.7 | 47.8 | NCT | 1.5 | 1.5 | 814 | 6204 | 24 | 54 | M3A84 | 556607 | 0002199847 | 0.0018 | 0.4953 | 0.0224 | 0.0106 | 0.0100 | 0.0000 | 0.0473 | 0.0057 | 0.0062 | 0.0007 | 0.0147 | 0.0027 | 0.0000 | 0.0252 | 0.0308 | 0.0024 | 0.0067 | 0.0005 | 0.0002 | [5 empty] | 2025-05-22 | 2025-05-22 | 4 | 9902 Hold Pending Outcome (Con | 9914 Data Mismatch | 913 Snout Oxygen High | 12320 | 12320 | 0.646 | 1302.060 | 1891 | 0.0077
| GA | GA-SEC | 4103924820 | 0.025 | 51.322 | 37257 | 725.946 | BH |  | 2002 Stain Cleaner | A25 | 48.2 | 48.1 | NCT | 1.5 | 1.5 | 815 | 8494 | 24 | 62 | M3A84 | 454991 | 0002132792 | 0.0019 | 0.5182 | 0.0248 | 0.0086 | 0.0126 | 0.0000 | 0.0668 | 0.0059 | 0.0071 | 0.0007 | 0.0130 | 0.0024 | 0.0000 | 0.0303 | 0.0298 | 0.0032 | 0.0057 | 0.0009 | 0.0002 | [5 empty] | 2025-03-28 | 2025-04-02 | 4 | 1912 Scale Streak | 9902 Hold Pending Outcome (Con | 819 Pinch Mark | 16900 | 16900 | 0.646 | 1303.590 | 2589 | 0.0078
| GA | GA-SEC | 4103924810 | 0.025 | 52.505 | 40653 | 774.2691 | BH |  | 2002 Stain Cleaner | A25 | 48.2 | 47.8 | NCT | 1.5 | 1.5 | 814 | 9051 | 24 | 64 | M3A84 | 455279 | 0002139150 | 0.0014 | 0.5601 | 0.0230 | 0.0127 | 0.0132 | 0.0000 | 0.0606 | 0.0062 | 0.0077 | 0.0008 | 0.0127 | 0.0030 | 0.0000 | 0.0302 | 0.0304 | 0.0024 | 0.0074 | 0.0005 | 0.0002 | [5 empty] | 2025-03-28 | 2025-04-02 | 4 | 1801 Edge Lamination or Cracks | 1804 Lamination | 1912 Scale Streak | 18440 | 18440 | 0.646 | 1333.620 | 2759 | 0.0078
| GA | GA-SEC | 4302636500 | 0.025 | 52.809 | 23214 | 439.5842 | HSLA 40 | NCT DRY | 1137 Warmer or Stringer Coil | A25 | 48.3 | 48.8 | NCT | 0.0 | 0.0 | 759 | 5000 | 24 | 50 | M4A37 | 2412248 | 0002124972 | 0.0560 | 0.4494 | 0.0042 | 0.0022 | 0.0150 | 0.0410 | 0.0433 | 0.0013 | 0.0245 | 0.0001 | 0.0083 | 0.0005 | 0.0034 | 0.0131 | 0.0005 | 0.0031 | 0.0026 | 0.0008 | 0.0006 | [5 empty] | 2025-03-14 | 2025-03-17 | L |  |  |  | 10530 | 10530 | 0.645 | 1341.360 | 1524 | 0.008
| GA | GA-SEC | 4302611020 | 0.025 | 62.562 | 44444 | 710.3993 | DDS |  | 9930 Inventory Reconciliation | A25 | 44.2 | 43.7 | NCT | 1.5 | 1.5 | 816 | 8523 | 24 | 61 | M3A28 | 531799 | 0002167545 | 0.0013 | 0.1070 | 0.0120 | 0.0050 | 0.0050 | 0.0000 | 0.0640 | 0.0350 | 0.0090 | 0.0001 | 0.0140 | 0.0030 | 0.0000 | 0.0320 | 0.0040 | 0.0022 | 0.0090 | 0.0010 | 0.0020 | [5 empty] | 2025-02-10 | 2025-05-06 | 3 | 986 Jet Lines | 986 Jet Lines |  | 20160 | 20160 | 0.632 | 1589.070 | 2598 | 0.0077
| GA | GA-SEC | 4103948370 | 0.025 | 66.373 | 44158 | 665.3006 | BH |  | 2306 Shiners | A25 | 48.2 | 47.7 | NCT | 1.5 | 1.5 | 813 | 7772 | 24 | 60 | M3A84 | 449572 | 0002123497 | 0.0025 | 0.5330 | 0.0250 | 0.0061 | 0.0060 | 0.0000 | 0.0510 | 0.0040 | 0.0080 | 0.0005 | 0.0130 | 0.0030 | 0.0000 | 0.0320 | 0.0310 | 0.0021 | 0.0090 | 0.0010 | 0.0020 | [5 empty] | 2025-04-20 | 2025-04-22 | 3 | 9902 Hold Pending Outcome (Con | 9951 Zinc Slobbers | 993 Zinc Slugs | 20030 | 20030 | 0.647 | 1685.870 | 2369 | 0.0078
| GA | GA-SEC | 4103948520 | 0.025 | 66.374 | 44158 | 665.2906 | BH |  | 1808 Sliver | A25 | 47.6 | 48.3 | NCT | 1.5 | 1.5 | 814 | 7769 | 24 | 60 | M3A84 | 541232 | 0002195000 | 0.0022 | 0.5160 | 0.0240 | 0.0103 | 0.0070 | 0.0000 | 0.0500 | 0.0040 | 0.0070 | 0.0005 | 0.0180 | 0.0030 | 0.0000 | 0.0250 | 0.0310 | 0.0021 | 0.0090 | 0.0010 | 0.0020 | [5 empty] | 2025-04-20 | 2025-04-21 | 3 | 1701 Blister | 1801 Edge Lamination or Cracks | 1804 Lamination | 20030 | 20030 | 0.646 | 1685.900 | 2368 | 0.0078
| GA | GA-SEC | 4103948350 | 0.025 | 66.377 | 43629 | 657.2909 | BH |  | 2306 Shiners | A25 | 48.2 | 48.0 | NCT | 1.5 | 1.5 | 813 | 7680 | 24 | 60 | M3A84 | 541004 | 0002184511 | 0.0015 | 0.5210 | 0.0230 | 0.0057 | 0.0060 | 0.0000 | 0.0440 | 0.0040 | 0.0080 | 0.0004 | 0.0150 | 0.0030 | 0.0000 | 0.0260 | 0.0330 | 0.0017 | 0.0090 | 0.0010 | 0.0010 | [5 empty] | 2025-04-20 | 2025-04-22 | 3 | 9902 Hold Pending Outcome (Con | 809 Dirt and Smut | 9951 Zinc Slobbers | 19790 | 19790 | 0.647 | 1685.970 | 2341 | 0.0077
| GA | GA-SEC | 4103948360 | 0.025 | 66.377 | 41424 | 624.0716 | BH |  | 2306 Shiners | A25 | 48.3 | 48.0 | NCT | 1.5 | 1.5 | 815 | 7280 | 24 | 58 | M3A84 | 532247 | 0002184533 | 0.0019 | 0.4900 | 0.0190 | 0.0068 | 0.0060 | 0.0000 | 0.0370 | 0.0030 | 0.0060 | 0.0004 | 0.0180 | 0.0030 | 0.0000 | 0.0300 | 0.0300 | 0.0019 | 0.0220 | 0.0010 | 0.0010 | [5 empty] | 2025-04-20 | 2025-04-22 | 3 | 9951 Zinc Slobbers | 9902 Hold Pending Outcome (Con |  | 18790 | 18790 | 0.647 | 1685.970 | 2219 | 0.0078
| GA | GA-SEC | 5201706360 | 0.025 | 66.377 | 12811 | 193.0036 | BH |  | 991 Rough Coating | A25 | 48.3 | 48.3 | NCT | 1.5 | 1.5 | 815 | 2270 | 24 | 38 | M3A84 | 532465 | 0002195226 | 0.0019 | 0.5470 | 0.0240 | 0.0100 | 0.0050 | 0.0000 | 0.0450 | 0.0030 | 0.0080 | 0.0004 | 0.0150 | 0.0030 | 0.0000 | 0.0230 | 0.0310 | 0.0025 | 0.0090 | 0.0010 | 0.0020 | [5 empty] | 2025-04-21 | 2025-04-21 | 3 | 9902 Hold Pending Outcome (Con |  |  | 5811 | 5811 | 0.642 | 1685.970 | 692 | 0.0078
| GA | GA-SEC | 4103948410 | 0.025 | 66.378 | 44202 | 665.9134 | BH |  | 910 Edge Buildup | A25 | 48.5 | 48.0 | NCT | 1.5 | 1.5 | 814 | 7778 | 24 | 60 | M3A84 | 541234 | 0002198748 | 0.0018 | 0.5370 | 0.0200 | 0.0075 | 0.0060 | 0.0000 | 0.0450 | 0.0030 | 0.0080 | 0.0005 | 0.0140 | 0.0030 | 0.0000 | 0.0230 | 0.0280 | 0.0019 | 0.0090 | 0.0010 | 0.0010 | [5 empty] | 2025-04-20 | 2025-04-21 | 3 | 1804 Lamination | 1808 Sliver | 2302 Bright Edges | 20050 | 20050 | 0.647 | 1685.990 | 2371 | 0.0078
| GA | GA-SEC | 5301907400 | 0.025 | 71.65 | 9281 | 129.5324 | DDS |  | 910 Edge Buildup | A25 | 42.3 | 42.3 | NCT | 1.5 | 1.5 | 808 | 1515 | 24 | 34 | M3A28 | 531801 | 0002167782 | 0.0018 | 0.1070 | 0.0140 | 0.0042 | 0.0050 | 0.0000 | 0.0720 | 0.0350 | 0.0100 | 0.0001 | 0.0150 | 0.0030 | 0.0000 | 0.0260 | 0.0040 | 0.0024 | 0.0100 | 0.0010 | 0.0020 | [5 empty] | 2025-04-03 | 2025-04-03 | 3 |  |  |  | 4210 | 4210 | 0.630 | 1819.920 | 462 | 0.0079
| GA | GA-SEC | 5201694390 | 0.026 | 37.508 | 8186 | 218.2468 | BH |  | 9935 Roll Change | A25 | 42.9 | 42.9 | NCT | 1.0 | 1.0 | 814 | 2473 | 24 | 39 | M3A84 | 464502 | 0002145543 | 0.0024 | 0.5542 | 0.0205 | 0.0138 | 0.0117 | 0.0000 | 0.0561 | 0.0055 | 0.0059 | 0.0008 | 0.0213 | 0.0032 | 0.0000 | 0.0278 | 0.0294 | 0.0028 | 0.0078 | 0.0005 | 0.0002 | [5 empty] | 2025-03-07 | 2025-03-07 | 4 | 805 Bruises |  |  | 3713 | 3713 | 0.657 | 952.710 | 754 | 0.0079
| GA | GA-SEC | 4103925250 | 0.026 | 43.248 | 40741 | 942.032 | BH |  | 910 Edge Buildup | A25 | 43.2 | 43.4 | P | 1.5 | 1.5 | 816 | 10898 | 24 | 70 | M3A84 | 464312 | 0002136529 | 0.0012 | 0.5448 | 0.0212 | 0.0107 | 0.0109 | 0.0000 | 0.0575 | 0.0060 | 0.0075 | 0.0008 | 0.0168 | 0.0029 | 0.0000 | 0.0273 | 0.0296 | 0.0019 | 0.0068 | 0.0008 | 0.0002 | [5 empty] | 2025-03-29 | 2025-03-31 | 4 | 823 Roll Marks | 991 Rough Coating | 993 Zinc Slugs | 18480 | 18480 | 0.654 | 1098.500 | 3322 | 0.0077
| GA | GA-SEC | 5201702810 | 0.026 | 43.263 | 16038 | 370.7094 | BH |  | 910 Edge Buildup | A25 | 43.1 | 43.1 | P | 1.5 | 1.5 | 815 | 4258 | 24 | 47 | M3A84 | 464054 | 0002126151 | 0.0017 | 0.5087 | 0.0205 | 0.0063 | 0.0116 | 0.0000 | 0.0502 | 0.0049 | 0.0061 | 0.0006 | 0.0225 | 0.0025 | 0.0000 | 0.0166 | 0.0308 | 0.0037 | 0.0088 | 0.0009 | 0.0002 | [5 empty] | 2025-04-06 | 2025-04-07 | 4 |  |  |  | 7275 | 7275 | 0.654 | 1098.870 | 1298 | 0.0078
| GA | GA-SEC | 5201715930 | 0.026 | 50.885 | 10794 | 212.1254 | BH |  | 809 Dirt and Smut | A25 | 47.9 | 47.9 | NCT | 1.5 | 1.5 | 815 | 2467 | 24 | 39 | M3A84 | 455278 | 0002139146 | 0.0016 | 0.5604 | 0.0226 | 0.0078 | 0.0128 | 0.0000 | 0.0550 | 0.0059 | 0.0074 | 0.0009 | 0.0113 | 0.0028 | 0.0000 | 0.0204 | 0.0299 | 0.0021 | 0.0051 | 0.0005 | 0.0002 | [5 empty] | 2025-05-25 | 2025-05-26 | 4 | 9902 Hold Pending Outcome (Con |  |  | 4896 | 4896 | 0.649 | 1292.480 | 752 | 0.0078
| GA | GA-SEC | 4103977670 | 0.026 | 51.263 | 42284 | 824.8444 | BH |  | 972 Baffle Buildup | A25 | 48.3 | 48.2 | NCT | 1.0 | 1.0 | 815 | 9599 | 24 | 66 | M3A84 | 463044 | 0002081775 | 0.0020 | 0.5457 | 0.0200 | 0.0096 | 0.0122 | 0.0000 | 0.0501 | 0.0051 | 0.0062 | 0.0007 | 0.0173 | 0.0023 | 0.0000 | 0.0200 | 0.0278 | 0.0024 | 0.0060 | 0.0014 | 0.0002 | [5 empty] | 2025-05-22 | 2025-05-22 | 4 | 913 Snout Oxygen High | 9962 SPM CROP | 1304 Oil Weight Low | 19180 | 19180 | 0.648 | 1302.080 | 2926 | 0.0078
| GA | GA-SEC | 5201650020 | 0.026 | 51.273 | 23545 | 459.2086 | BH |  | 9930 Inventory Reconciliation | A25 | 48.2 | 47.9 | NCT | 1.5 | 1.5 | 814 | 5331 | 24 | 52 | M3A84 | 439544 | 0002064942 | 0.0012 | 0.5080 | 0.0230 | 0.0044 | 0.0050 | 0.0000 | 0.0440 | 0.0030 | 0.0050 | 0.0005 | 0.0110 | 0.0020 | 0.0000 | 0.0250 | 0.0280 | 0.0026 | 0.0100 | 0.0010 | 0.0010 | [5 empty] | 2024-09-17 | 2025-04-21 | 3 | 1740 Misrepresented Chemistry | 9962 SPM CROP | 9942 Crane Damage | 10680 | 10680 | 0.651 | 1302.330 | 1625 | 0.0078
| GA | GA-SEC | 5201650030 | 0.026 | 51.276 | 19054 | 371.5968 | BH |  | 9962 SPM CROP | A25 | 48.2 | 47.9 | NCT | 1.5 | 1.5 | 814 | 4258 | 24 | 47 | M3A84 | 439544 | 0002064942 | 0.0012 | 0.5080 | 0.0230 | 0.0044 | 0.0050 | 0.0000 | 0.0440 | 0.0030 | 0.0050 | 0.0005 | 0.0110 | 0.0020 | 0.0000 | 0.0250 | 0.0280 | 0.0026 | 0.0100 | 0.0010 | 0.0010 | [5 empty] | 2024-09-17 | 2025-04-30 | 3 | 2101 Handling Damage | 1001 Mechanical Props - Failed | 9902 Hold Pending Outcome (Con | 8643 | 8643 | 0.651 | 1302.400 | 1298 | 0.0079
| GA | GA-SEC | 5201715600 | 0.026 | 51.279 | 23724 | 462.6455 | BH |  | 972 Baffle Buildup | A25 | 48.4 | 48.3 | NCT | 1.5 | 1.5 | 814 | 5393 | 24 | 52 | M3A84 | 556556 | 0002199474 | 0.0019 | 0.5569 | 0.0255 | 0.0093 | 0.0134 | 0.0000 | 0.0456 | 0.0057 | 0.0073 | 0.0008 | 0.0251 | 0.0029 | 0.0000 | 0.0265 | 0.0329 | 0.0025 | 0.0123 | 0.0005 | 0.0002 | [5 empty] | 2025-05-24 | 2025-05-26 | 4 | 9902 Hold Pending Outcome (Con |  |  | 10761 | 10761 | 0.650 | 1302.490 | 1644 | 0.0077
| GA | GA-SEC | 5201694440 | 0.026 | 51.283 | 12460 | 242.9655 | BH |  | 1808 Sliver | A25 | 48.2 | 48.1 | NCT | 1.5 | 1.5 | 819 | 2782 | 24 | 41 | M3A84 | 455169 | 0002139445 | 0.0015 | 0.5300 | 0.0221 | 0.0106 | 0.0119 | 0.0000 | 0.0553 | 0.0059 | 0.0071 | 0.0008 | 0.0112 | 0.0030 | 0.0000 | 0.0317 | 0.0285 | 0.0022 | 0.0053 | 0.0005 | 0.0002 | [5 empty] | 2025-03-07 | 2025-03-07 | 4 | 303 Weight Under | 9902 Hold Pending Outcome (Con |  | 5652 | 5652 | 0.650 | 1302.600 | 848 | 0.0079
| GA | GA-EXC | 5201701060 | 0.026 | 51.332 | 9511 | 185.284 | BH |  | 303 Weight Under | A25 | 48.0 | 48.0 | NCT | 1.5 | 1.5 | 815 | 2139 | 24 | 38 | M3A84 | 464374 | 0002139145 | 0.0018 | 0.5628 | 0.0230 | 0.0097 | 0.0125 | 0.0000 | 0.0549 | 0.0057 | 0.0072 | 0.0009 | 0.0074 | 0.0029 | 0.0000 | 0.0241 | 0.0344 | 0.0021 | 0.0047 | 0.0005 | 0.0002 | [5 empty] | 2025-03-30 | 2025-03-31 | 4 | 9902 Hold Pending Outcome (Con |  |  | 4314 | 4314 | 0.649 | 1303.840 | 652 | 0.0078
| GA | GA-SEC | 5201700710 | 0.026 | 51.334 | 12855 | 250.4188 | BH |  | 991 Rough Coating | A25 | 48.4 | 48.6 | NCT | 1.5 | 1.5 | 815 | 2874 | 24 | 41 | M3A84 | 455336 | 0002141426 | 0.0015 | 0.5235 | 0.0218 | 0.0138 | 0.0123 | 0.0000 | 0.0531 | 0.0057 | 0.0075 | 0.0008 | 0.0176 | 0.0030 | 0.0000 | 0.0353 | 0.0396 | 0.0030 | 0.0110 | 0.0005 | 0.0002 | [5 empty] | 2025-03-29 | 2025-03-30 | 4 | 9902 Hold Pending Outcome (Con |  |  | 5831 | 5831 | 0.651 | 1303.880 | 876 | 0.0078
| GA | GA-SEC | 5201708400 | 0.026 | 52.45 | 10445 | 199.142 | BH |  | 1805 Laps | A25 | 48.0 | 48.0 | NCT | 1.5 | 1.5 | 815 | 2316 | 24 | 38 | M3A84 | 556556 | 0002199248 | 0.0019 | 0.5569 | 0.0255 | 0.0093 | 0.0134 | 0.0000 | 0.0456 | 0.0057 | 0.0073 | 0.0008 | 0.0251 | 0.0029 | 0.0000 | 0.0265 | 0.0329 | 0.0025 | 0.0123 | 0.0005 | 0.0002 | [5 empty] | 2025-04-28 | 2025-04-30 | 4 | 9902 Hold Pending Outcome (Con |  |  | 4738 | 4738 | 0.649 | 1332.230 | 706 | 0.0078
| GA | GA-SEC | 5201688500 | 0.026 | 52.469 | 30589 | 582.9919 | BH |  | 9930 Inventory Reconciliation | A25 | 48.1 | 48.2 | NCT | 2.9 | 2.9 | 815 | 6666 | 24 | 56 | M3A84 | 455169 | 0002139141 | 0.0015 | 0.5300 | 0.0221 | 0.0106 | 0.0119 | 0.0000 | 0.0553 | 0.0059 | 0.0071 | 0.0008 | 0.0112 | 0.0030 | 0.0000 | 0.0317 | 0.0285 | 0.0022 | 0.0053 | 0.0005 | 0.0002 | [5 empty] | 2025-02-10 | 2025-04-08 | 4 | 9902 Hold Pending Outcome (Con | 823 Roll Marks |  | 13875 | 13875 | 0.656 | 1332.710 | 2032 | 0.0078
| GA | GA-SEC | 5201701750 | 0.026 | 52.515 | 22348 | 425.5546 | BH |  | 9930 Inventory Reconciliation | A25 | 48.2 | 47.8 | NCT | 1.5 | 1.5 | 815 | 4891 | 24 | 50 | M3A84 | 455118 | 0002136109 | 0.0023 | 0.5107 | 0.0263 | 0.0097 | 0.0106 | 0.0000 | 0.0511 | 0.0058 | 0.0073 | 0.0009 | 0.0065 | 0.0031 | 0.0000 | 0.0277 | 0.0279 | 0.0020 | 0.0031 | 0.0008 | 0.0002 | [5 empty] | 2025-04-02 | 2025-04-08 | 4 | 9902 Hold Pending Outcome (Con | 823 Roll Marks | 823 Roll Marks | 10137 | 10137 | 0.649 | 1333.890 | 1491 | 0.0079
| GA | GA-SEC | 5201702660 | 0.026 | 52.516 | 6082 | 115.8123 | BH |  | 9951 Zinc Slobbers | A25 | 48.1 | 48.0 | NCT | 1.5 | 1.5 | 815 | 1332 | 24 | 33 | M3A84 | 464430 | 0002141625 | 0.0019 | 0.5179 | 0.0234 | 0.0099 | 0.0122 | 0.0000 | 0.0525 | 0.0059 | 0.0076 | 0.0008 | 0.0120 | 0.0031 | 0.0000 | 0.0388 | 0.0325 | 0.0024 | 0.0062 | 0.0005 | 0.0002 | [5 empty] | 2025-04-05 | 2025-04-13 | 4 | 9951 Zinc Slobbers | 9902 Hold Pending Outcome (Con |  | 2759 | 2759 | 0.649 | 1333.910 | 406 | 0.0078
| GA | GA-SEC | 5201701070 | 0.026 | 52.905 | 16993 | 321.1984 | BH |  | 972 Baffle Buildup | A25 | 43.2 | 43.3 | NCT | 1.8 | 1.8 | 815 | 3671 | 24 | 45 | M3A84 | 455335 | 0002141427 | 0.0022 | 0.5157 | 0.0214 | 0.0113 | 0.0104 | 0.0000 | 0.0510 | 0.0058 | 0.0079 | 0.0008 | 0.0180 | 0.0032 | 0.0000 | 0.0306 | 0.0309 | 0.0022 | 0.0089 | 0.0005 | 0.0002 | [5 empty] | 2025-03-30 | 2025-03-31 | 4 | 1213 Belled Edges |  |  | 7708 | 7708 | 0.655 | 1343.780 | 1119 | 0.0078
| GA | GA-SEC | 4103918080 | 0.026 | 53.6 | 46539 | 868.2649 | CS Type B | NCT DRY | 1137 Warmer or Stringer Coil | A25 | 48.0 | 47.9 | NCT | 0.0 | 0.0 | 814 | 10003 | 24 | 67 | 33AB2 | 2432932 | 0002150295 | 0.0650 | 0.1729 | 0.0057 | 0.0037 | 0.0105 | 0.0504 | 0.0528 | 0.0013 | 0.0005 | 0.0022 | 0.0063 | 0.0005 | 0.0038 | 0.0121 | 0.0005 | 0.0036 | 0.0028 | 0.0008 | 0.0005 | [5 empty] | 2025-03-20 | 2025-03-20 | L |  |  |  | 21110 | 21110 | 0.654 | 1361.430 | 3049 | 0.0078
| GA | GA-SEC | 4103949310 | 0.026 | 55.198 | 41645 | 754.4657 | BH |  | 2306 Shiners | A25 | 42.7 | 42.8 | NCT | 1.8 | 1.8 | 813 | 8707 | 24 | 63 | M3A84 | 455008 | 0002190293 | 0.0019 | 0.5181 | 0.0251 | 0.0096 | 0.0151 | 0.0000 | 0.0548 | 0.0059 | 0.0076 | 0.0009 | 0.0172 | 0.0027 | 0.0000 | 0.0314 | 0.0333 | 0.0027 | 0.0071 | 0.0010 | 0.0002 | [5 empty] | 2025-04-21 | 2025-04-29 | 4 | 104 Gauge Under | 9951 Zinc Slobbers | 993 Zinc Slugs | 18890 | 18890 | 0.651 | 1402.020 | 2654 | 0.0078
| GA | GA-SEC | 5201694030 | 0.026 | 55.264 | 13679 | 247.521 | BH |  | 2302 Bright Edges | A25 | 43.9 | 43.8 | NCT | 1.8 | 1.8 | 815 | 2818 | 24 | 41 | M3A84 | 455253 | 0002139280 | 0.0022 | 0.5438 | 0.0227 | 0.0099 | 0.0121 | 0.0000 | 0.0510 | 0.0058 | 0.0067 | 0.0007 | 0.0061 | 0.0028 | 0.0000 | 0.0253 | 0.0299 | 0.0024 | 0.0027 | 0.0005 | 0.0002 | [5 empty] | 2025-03-06 | 2025-03-06 | 4 |  |  |  | 6205 | 6205 | 0.658 | 1403.710 | 859 | 0.0078
| GA | GA-SEC | 5201708450 | 0.026 | 58.733 | 13243 | 225.478 | DDS |  | 1804 Lamination | A25 | 48.1 | 47.8 | P | 1.5 | 1.5 | 844 | 2624 | 24 | 40 | M3A29 | 556183 | 0002190646 | 0.0013 | 0.0973 | 0.0067 | 0.0111 | 0.0072 | 0.0000 | 0.0638 | 0.0341 | 0.0102 | 0.0001 | 0.0210 | 0.0034 | 0.0000 | 0.0183 | 0.0033 | 0.0041 | 0.0097 | 0.0015 | 0.0011 | [5 empty] | 2025-04-28 | 2025-04-30 | 4 | 9902 Hold Pending Outcome (Con | 1804 Lamination |  | 6007 | 6007 | 0.648 | 1491.820 | 800 | 0.0078
| GA | GA-SEC | 5201708330 | 0.026 | 58.737 | 21087 | 359.0071 | DDS |  | 608 Wedge | A25 | 48.2 | 47.9 | P | 1.5 | 1.5 | 845 | 4097 | 24 | 46 | M3A29 | 565532 | 0002191623 | 0.0020 | 0.0945 | 0.0082 | 0.0050 | 0.0064 | 0.0000 | 0.0642 | 0.0393 | 0.0097 | 0.0001 | 0.0066 | 0.0025 | 0.0000 | 0.0290 | 0.0011 | 0.0023 | 0.0035 | 0.0005 | 0.0017 | [5 empty] | 2025-04-28 | 2025-04-30 | 4 |  |  |  | 9565 | 9565 | 0.652 | 1491.930 | 1249 | 0.0079
| GA | GA-SEC | 5201708250 | 0.026 | 58.738 | 10267 | 174.7931 | DDS |  | 403 Wavy Edge | A25 | 48.0 | 48.1 | P | 1.5 | 1.5 | 845 | 2024 | 24 | 37 | M3A29 | 556571 | 0002199479 | 0.0022 | 0.0929 | 0.0074 | 0.0059 | 0.0073 | 0.0000 | 0.0629 | 0.0395 | 0.0094 | 0.0001 | 0.0141 | 0.0027 | 0.0000 | 0.0237 | 0.0021 | 0.0020 | 0.0071 | 0.0005 | 0.0015 | [5 empty] | 2025-04-28 | 2025-04-30 | 4 | 9902 Hold Pending Outcome (Con | 1213 Belled Edges | 402 Pie Crust Edge | 4657 | 4657 | 0.651 | 1491.940 | 617 | 0.0078
| GA | GA-SEC | 5201708160 | 0.026 | 58.739 | 10642 | 181.1743 | DDS |  | 9902 Hold Pending Outcome (Con | A25 | 48.3 | 47.8 | P | 1.5 | 1.5 | 844 | 2099 | 24 | 37 | M3A28 | 449576 | 0002130014 | 0.0018 | 0.1130 | 0.0140 | 0.0058 | 0.0060 | 0.0000 | 0.0800 | 0.0400 | 0.0110 | 0.0001 | 0.0120 | 0.0030 | 0.0000 | 0.0320 | 0.0060 | 0.0023 | 0.0080 | 0.0020 | 0.0030 | [5 empty] | 2025-04-27 | 2025-04-30 | 3 | 303 Weight Under | 1808 Sliver |  | 4827 | 4827 | 0.651 | 1491.980 | 640 | 0.0078
| GA | GA-SEC | 5201703120 | 0.026 | 58.74 | 20176 | 343.4797 | DDS |  | 2205 Planned Step Added By Int | A25 | 48.1 | 47.9 | P | 1.5 | 1.5 | 844 | 4127 | 24 | 46 | M3A29 | 449901 | 0002142472 | 0.0013 | 0.1030 | 0.0090 | 0.0042 | 0.0050 | 0.0000 | 0.0560 | 0.0370 | 0.0100 | 0.0001 | 0.0100 | 0.0030 | 0.0000 | 0.0240 | 0.0020 | 0.0022 | 0.0070 | 0.0010 | 0.0020 | [5 empty] | 2025-04-08 | 2025-04-09 | 3 | 1608 Genealogy Discrepancy Rev | 9936 Remarks |  | 9152 | 9152 | 0.650 | 1492.000 | 1258 | 0.0075
| GA | GA-SEC | 4103948950 | 0.026 | 58.741 | 44907 | 764.4916 | DDS |  | 2306 Shiners | A25 | 47.9 | 48.1 | P | 1.5 | 1.5 | 845 | 8897 | 24 | 63 | M3A28 | 449577 | 0002126740 | 0.0014 | 0.1090 | 0.0130 | 0.0050 | 0.0050 | 0.0000 | 0.0820 | 0.0400 | 0.0110 | 0.0001 | 0.0140 | 0.0030 | 0.0000 | 0.0380 | 0.0040 | 0.0018 | 0.0120 | 0.0020 | 0.0030 | [5 empty] | 2025-04-21 | 2025-04-29 | 3 | 1701 Blister | 1808 Sliver | 2001 Stain | 20370 | 20370 | 0.649 | 1492.030 | 2712 | 0.0078
| GA | GA-SEC | 4103948920 | 0.026 | 58.741 | 43078 | 733.3549 | DDS |  | 2306 Shiners | A25 | 47.7 | 48.0 | P | 1.5 | 1.5 | 849 | 8520 | 24 | 62 | M3A28 | 556423 | 0002192189 | 0.0025 | 0.1055 | 0.0113 | 0.0073 | 0.0070 | 0.0000 | 0.0701 | 0.0398 | 0.0106 | 0.0001 | 0.0224 | 0.0025 | 0.0000 | 0.0330 | 0.0036 | 0.0038 | 0.0100 | 0.0005 | 0.0018 | [5 empty] | 2025-04-21 | 2025-04-23 | 4 | 985 Glitter | 9902 Hold Pending Outcome (Con | 993 Zinc Slugs | 19540 | 19540 | 0.650 | 1492.020 | 2597 | 0.0078
| GA | GA-SEC | 4103948930 | 0.026 | 58.741 | 42923 | 730.7162 | DDS |  | 2306 Shiners | A25 | 48.0 | 47.9 | P | 1.5 | 1.5 | 845 | 8477 | 24 | 62 | M3A28 | 454980 | 0002129960 | 0.0025 | 0.0957 | 0.0120 | 0.0061 | 0.0070 | 0.0000 | 0.0736 | 0.0375 | 0.0099 | 0.0001 | 0.0194 | 0.0024 | 0.0000 | 0.0330 | 0.0026 | 0.0033 | 0.0083 | 0.0005 | 0.0015 | [5 empty] | 2025-04-21 | 2025-04-28 | 4 | 1808 Sliver | 985 Glitter | 993 Zinc Slugs | 19470 | 19470 | 0.651 | 1492.010 | 2584 | 0.0078
| GA | GA-SEC | 5201707720 | 0.026 | 58.741 | 12337 | 210.0237 | DDS |  | 1804 Lamination | A25 | 48.4 | 47.8 | P | 1.5 | 1.5 | 845 | 2440 | 24 | 39 | M3A28 | 565343 | 0002190657 | 0.0020 | 0.0947 | 0.0132 | 0.0050 | 0.0057 | 0.0000 | 0.0636 | 0.0364 | 0.0097 | 0.0001 | 0.0073 | 0.0025 | 0.0000 | 0.0188 | 0.0014 | 0.0024 | 0.0035 | 0.0005 | 0.0015 | [5 empty] | 2025-04-26 | 2025-04-30 | 4 | 9902 Hold Pending Outcome (Con |  |  | 5596 | 5596 | 0.650 | 1492.030 | 744 | 0.0078
| GA | GA-SEC | 4103948940 | 0.026 | 58.742 | 43320 | 737.4621 | DDS |  | 2306 Shiners | A25 | 47.5 | 48.3 | P | 1.5 | 1.5 | 844 | 8582 | 24 | 63 | M3A28 | 565589 | 0002195421 | 0.0017 | 0.1007 | 0.0106 | 0.0081 | 0.0058 | 0.0000 | 0.0709 | 0.0415 | 0.0107 | 0.0001 | 0.0273 | 0.0028 | 0.0000 | 0.0306 | 0.0041 | 0.0032 | 0.0137 | 0.0005 | 0.0017 | [5 empty] | 2025-04-21 | 2025-04-28 | 4 | 1808 Sliver | 2001 Stain | 993 Zinc Slugs | 19650 | 19650 | 0.649 | 1492.040 | 2616 | 0.0078
| GA | GA-SEC | 4103949040 | 0.026 | 58.742 | 42879 | 729.9547 | DDS |  | 2306 Shiners | A25 | 48.1 | 47.9 | P | 1.5 | 1.5 | 844 | 8494 | 24 | 62 | M3A28 | 565494 | 0002191827 | 0.0021 | 0.1030 | 0.0123 | 0.0052 | 0.0042 | 0.0000 | 0.0639 | 0.0396 | 0.0099 | 0.0001 | 0.0135 | 0.0025 | 0.0000 | 0.0227 | 0.0021 | 0.0032 | 0.0064 | 0.0005 | 0.0014 | [5 empty] | 2025-04-21 | 2025-04-29 | 4 | 2001 Stain | 9902 Hold Pending Outcome (Con | 9940 Mill Marks | 19450 | 19450 | 0.650 | 1492.050 | 2589 | 0.0077
| GA | GA-SEC | 4103949230 | 0.026 | 58.743 | 42615 | 725.4481 | DDS |  | 2306 Shiners | A25 | 48.0 | 47.9 | P | 1.5 | 1.5 | 848 | 8448 | 24 | 62 | M3A29 | 565529 | 0002191774 | 0.0019 | 0.0957 | 0.0075 | 0.0056 | 0.0071 | 0.0000 | 0.0685 | 0.0373 | 0.0095 | 0.0001 | 0.0123 | 0.0030 | 0.0000 | 0.0248 | 0.0015 | 0.0030 | 0.0057 | 0.0005 | 0.0016 | [5 empty] | 2025-04-21 | 2025-04-25 | 4 | 9902 Hold Pending Outcome (Con | 993 Zinc Slugs | 9940 Mill Marks | 19330 | 19330 | 0.648 | 1492.070 | 2575 | 0.0078
| GA | GA-SEC | 5201700130 | 0.026 | 58.773 | 12485 | 212.4275 | DDS |  | 1804 Lamination | A25 | 47.7 | 48.2 | P | 1.5 | 1.5 | 845 | 2437 | 24 | 39 | M3A29 | 541016 | 0002190175 | 0.0011 | 0.0950 | 0.0060 | 0.0058 | 0.0070 | 0.0000 | 0.0550 | 0.0320 | 0.0080 | 0.0001 | 0.0080 | 0.0020 | 0.0000 | 0.0220 | 0.0020 | 0.0019 | 0.0070 | 0.0010 | 0.0010 | [5 empty] | 2025-03-27 | 2025-03-28 | 3 | 9936 Remarks |  |  | 5663 | 5663 | 0.651 | 1492.840 | 743 | 0.0078
| GA | GA-EXC | 5201701000 | 0.026 | 58.776 | 9839 | 167.3983 | DDS |  | 303 Weight Under | A25 | 47.6 | 48.4 | P | 1.5 | 1.5 | 844 | 1929 | 24 | 36 | M3A29 | 532014 | 0002171936 | 0.0014 | 0.1010 | 0.0080 | 0.0067 | 0.0050 |  | 0.0610 | 0.0370 | 0.0100 | 0.0001 | 0.0140 | 0.0030 |  | 0.0220 | 0.0020 | 0.0026 | 0.0080 | 0.0010 | 0.0020 | [5 empty] | 2025-03-30 | 2025-03-31 | 3 |  |  |  | 4463 | 4463 | 0.651 | 1492.920 | 588 | 0.0078
| GA | GA-SEC | 5201700900 | 0.026 | 58.777 | 8953 | 152.3215 | DDS |  | 1808 Sliver | A25 | 47.9 | 48.1 | P | 1.5 | 1.5 | 844 | 1751 | 24 | 35 | M3A29 | 541014 | 0002190133 | 0.0011 | 0.0950 | 0.0080 | 0.0053 | 0.0050 | 0.0000 | 0.0580 | 0.0330 | 0.0080 | 0.0001 | 0.0200 | 0.0020 | 0.0000 | 0.0230 | 0.0040 | 0.0020 | 0.0090 | 0.0010 | 0.0010 | [5 empty] | 2025-03-30 | 2025-03-30 | 3 |  |  |  | 4061 | 4061 | 0.651 | 1492.930 | 534 | 0.0078
| GA | GA-SEC | 5201715530 | 0.026 | 58.782 | 11437 | 194.5664 | DDS |  | 1804 Lamination | A25 | 48.0 | 48.1 | P | 1.5 | 1.5 | 844 | 2280 | 24 | 38 | M3A28 | 454882 | 0002126461 | 0.0025 | 0.1118 | 0.0138 | 0.0044 | 0.0091 | 0.0000 | 0.0706 | 0.0407 | 0.0109 | 0.0001 | 0.0101 | 0.0018 | 0.0000 | 0.0189 | 0.0017 | 0.0028 | 0.0054 | 0.0005 | 0.0020 | [5 empty] | 2025-05-24 | 2025-05-26 | 4 |  |  |  | 5188 | 5188 | 0.651 | 1493.070 | 695 | 0.0077
| GA | GA-SEC | 5201715200 | 0.026 | 58.785 | 16129 | 274.3727 | DDS |  | 1804 Lamination | A25 | 47.9 | 47.9 | P | 1.5 | 1.5 | 844 | 3182 | 24 | 43 | M3A29 | 556572 | 0002200081 | 0.0026 | 0.0933 | 0.0080 | 0.0052 | 0.0067 | 0.0000 | 0.0665 | 0.0406 | 0.0096 | 0.0001 | 0.0131 | 0.0028 | 0.0000 | 0.0248 | 0.0022 | 0.0017 | 0.0061 | 0.0005 | 0.0016 | [5 empty] | 2025-05-23 | 2025-05-27 | 4 | 9902 Hold Pending Outcome (Con |  |  | 7316 | 7316 | 0.651 | 1493.150 | 970 | 0.0078
| GA | GA-EXC | 5201700420 | 0.026 | 58.785 | 10419 | 177.2391 | DDS |  | 303 Weight Under | A25 | 47.8 | 48.2 | P | 1.5 | 1.5 | 844 | 2040 | 24 | 37 | M3A28 | 531866 | 0002168095 | 0.0024 | 0.1260 | 0.0130 | 0.0054 | 0.0080 | 0.0000 | 0.0650 | 0.0350 | 0.0090 | 0.0001 | 0.0130 | 0.0030 | 0.0000 | 0.0280 | 0.0060 | 0.0027 | 0.0100 | 0.0010 | 0.0020 | [5 empty] | 2025-03-28 | 2025-03-31 | 3 |  |  |  | 4726 | 4726 | 0.653 | 1493.150 | 622 | 0.0078
| GA | GA-SEC | 5201693260 | 0.026 | 58.786 | 12868 | 218.8957 | DDS |  | 9930 Inventory Reconciliation | A25 | 47.8 | 48.1 | P | 1.5 | 1.5 | 845 | 2519 | 24 | 39 | M3A29 | 449975 | 0002136396 | 0.0014 | 0.1000 | 0.0090 | 0.0041 | 0.0030 | 0.0000 | 0.0650 | 0.0390 | 0.0090 | 0.0001 | 0.0120 | 0.0030 | 0.0000 | 0.0250 | 0.0040 | 0.0026 | 0.0070 | 0.0010 | 0.0020 | [5 empty] | 2025-03-03 | 2025-03-21 | 3 | 303 Weight Under |  |  | 5837 | 5837 | 0.651 | 1493.160 | 768 | 0.0078
| GA | GA-SEC | 5201700590 | 0.026 | 58.787 | 13675 | 232.6195 | DDS |  | 1808 Sliver | A25 | 47.8 | 48.0 | P | 1.5 | 1.5 | 844 | 2680 | 24 | 40 | M3A29 | 541016 | 0002190032 | 0.0011 | 0.0950 | 0.0060 | 0.0058 | 0.0070 | 0.0000 | 0.0550 | 0.0320 | 0.0080 | 0.0001 | 0.0080 | 0.0020 | 0.0000 | 0.0220 | 0.0020 | 0.0019 | 0.0070 | 0.0010 | 0.0010 | [5 empty] | 2025-03-29 | 2025-03-30 | 3 | 9902 Hold Pending Outcome (Con |  |  | 6203 | 6203 | 0.652 | 1493.200 | 817 | 0.0078
| GA | GA-SEC | 5201700430 | 0.026 | 58.787 | 7657 | 130.2499 | DDS |  | 1808 Sliver | A25 | 47.8 | 48.2 | P | 1.5 | 1.5 | 844 | 1512 | 24 | 34 | M3A28 | 531866 | 0002168095 | 0.0024 | 0.1260 | 0.0130 | 0.0054 | 0.0080 | 0.0000 | 0.0650 | 0.0350 | 0.0090 | 0.0001 | 0.0130 | 0.0030 | 0.0000 | 0.0280 | 0.0060 | 0.0027 | 0.0100 | 0.0010 | 0.0020 | [5 empty] | 2025-03-28 | 2025-03-31 | 3 | 1808 Sliver | 9902 Hold Pending Outcome (Con |  | 3473 | 3473 | 0.653 | 1493.190 | 461 | 0.0077
| GA | GA-SEC | 5201708990 | 0.026 | 59.287 | 10948 | 184.6611 | DDS |  | 9930 Inventory Reconciliation | A25 | 47.6 | 48.2 | NCT | 1.5 | 1.5 | 803 | 2139 | 24 | 37 | M3A28 | 454901 | 0002132565 | 0.0025 | 0.1021 | 0.0145 | 0.0061 | 0.0060 | 0.0000 | 0.0603 | 0.0349 | 0.0095 | 0.0001 | 0.0246 | 0.0018 | 0.0000 | 0.0166 | 0.0025 | 0.0033 | 0.0098 | 0.0005 | 0.0016 | [5 empty] | 2025-05-01 | 2025-05-27 | 4 | 1808 Sliver |  |  | 4966 | 4966 | 0.653 | 1505.900 | 652 | 0.0077
| GA | GA-SEC | 5201715840 | 0.026 | 59.336 | 21521 | 362.6972 | DDS |  | 809 Dirt and Smut | A25 | 48.0 | 48.0 | NCT | 1.5 | 1.5 | 805 | 4176 | 24 | 47 | M3A28 | 565343 | 0002190769 | 0.0020 | 0.0947 | 0.0132 | 0.0050 | 0.0057 | 0.0000 | 0.0636 | 0.0364 | 0.0097 | 0.0001 | 0.0073 | 0.0025 | 0.0000 | 0.0188 | 0.0014 | 0.0024 | 0.0035 | 0.0005 | 0.0015 | [5 empty] | 2025-05-25 | 2025-05-27 | 4 | 809 Dirt and Smut |  |  | 9762 | 9762 | 0.654 | 1507.140 | 1273 | 0.0078
| GA | GA-SEC | 5201694600 | 0.026 | 59.351 | 16486 | 277.7712 | DDS |  | 1808 Sliver | A25 | 47.6 | 47.9 | NCT | 1.5 | 1.5 | 803 | 3185 | 24 | 43 | M3A28 | 455675 | 0002167985 | 0.0019 | 0.0953 | 0.0114 | 0.0053 | 0.0061 | 0.0000 | 0.0653 | 0.0345 | 0.0097 | 0.0001 | 0.0156 | 0.0026 | 0.0000 | 0.0321 | 0.0022 | 0.0053 | 0.0066 | 0.0005 | 0.0014 | [5 empty] | 2025-03-07 | 2025-03-08 | 4 |  |  |  | 7478 | 7478 | 0.654 | 1507.510 | 971 | 0.0078
| GA | GA-SEC | 5201712410 | 0.026 | 59.522 | 42108 | 707.4359 | DDS |  | 605 Edge Up | A25 | 42.7 | 42.9 | P | 1.5 | 1.5 | 845 | 8156 | 24 | 61 | M3A29 | 556571 | 0002200019 | 0.0022 | 0.0929 | 0.0074 | 0.0059 | 0.0073 | 0.0000 | 0.0629 | 0.0395 | 0.0094 | 0.0001 | 0.0141 | 0.0027 | 0.0000 | 0.0237 | 0.0021 | 0.0020 | 0.0071 | 0.0005 | 0.0015 |  | 20.7 |  | 42.9 | 47.6 | 2025-05-15 | 2025-05-16 | 4 | 9962 SPM CROP | 2303 White Edges | 206 Width Under | 19100 | 19100 | 0.653 | 1511.860 | 2486 | 0.0078
| GA | GA-SEC | 4302591860 | 0.026 | 59.526 | 42857 | 719.9711 | DDS |  | 9930 Inventory Reconciliation | A25 | 43.1 | 43.3 | P | 1.5 | 1.5 | 832 | 8316 | 24 | 62 | M3A29 | 455679 | 0002154968 | 0.0027 | 0.0920 | 0.0081 | 0.0058 | 0.0069 | 0.0000 | 0.0612 | 0.0344 | 0.0085 | 0.0001 | 0.0163 | 0.0027 | 0.0000 | 0.0385 | 0.0025 | 0.0017 | 0.0070 | 0.0005 | 0.0015 | [5 empty] | 2025-01-17 | 2025-04-24 | 4 | 986 Jet Lines | 986 Jet Lines |  | 19440 | 19440 | 0.656 | 1511.970 | 2535 | 0.0077
| GA | GA-SEC | 5301895610 | 0.026 | 59.552 | 39837 | 668.9448 | DDS |  | 9930 Inventory Reconciliation | A25 | 43.9 | 43.7 | P | 1.5 | 1.5 | 828 | 7759 | 24 | 61 | M3A29 | 454973 | 0002141430 | 0.0021 | 0.0928 | 0.0101 | 0.0076 | 0.0070 | 0.0000 | 0.0654 | 0.0326 | 0.0072 | 0.0001 | 0.0251 | 0.0024 | 0.0000 | 0.0405 | 0.0034 | 0.0023 | 0.0103 | 0.0005 | 0.0016 | [5 empty] | 2025-03-01 | 2025-05-20 | 4 | 9962 SPM CROP | 9932 Chemistry Review Required |  | 18070 | 18070 | 0.652 | 1512.630 | 2365 | 0.0077
| GA | GA-SEC | 5201714730 | 0.026 | 60.952 | 16548 | 271.4923 | DDS |  | 1804 Lamination | A25 | 48.1 | 47.8 | NCT | 1.5 | 1.5 | 805 | 3152 | 24 | 42 | M3A28 | 2724292 | 0002187627 | 0.0027 | 0.1070 | 0.0070 | 0.0046 | 0.0140 | 0.0620 | 0.0640 | 0.0450 | 0.0085 | 0.0004 | 0.0170 | 0.0019 | 0.0020 | 0.0200 | 0.0020 | 0.0025 | 0.0080 | 0.0010 | 0.0020 | [5 empty] | 2025-05-21 | 2025-05-28 | T |  |  |  | 7506 | 7506 | 0.652 | 1548.180 | 961 | 0.0077
| GA | GA-SEC | 5201708310 | 0.026 | 63.721 | 12859 | 201.8016 | BH |  | 1905 Scale Primary | A25 | 48.1 | 47.8 | NCT | 1.5 | 1.5 | 815 | 2263 | 24 | 38 | M3A84 | 541234 | 0002194882 | 0.0018 | 0.5370 | 0.0200 | 0.0075 | 0.0060 | 0.0000 | 0.0450 | 0.0030 | 0.0080 | 0.0005 | 0.0140 | 0.0030 | 0.0000 | 0.0230 | 0.0280 | 0.0019 | 0.0090 | 0.0010 | 0.0010 | [5 empty] | 2025-04-28 | 2025-04-30 | 3 | 9902 Hold Pending Outcome (Con |  |  | 5833 | 5833 | 0.649 | 1618.520 | 690 | 0.008
| GA | GA-SEC | 4103975480 | 0.026 | 64.248 | 21803 | 339.3569 | DDS |  | 972 Baffle Buildup | A25 | 44.3 | 44.9 | P | 0.5 | 0.5 | 845 | 3937 | 24 | 46 | M3A29 | 541236 | 0002199058 | 0.0012 | 0.0970 | 0.0090 | 0.0067 | 0.0050 | 0.0000 | 0.0660 | 0.0360 | 0.0090 | 0.0001 | 0.0200 | 0.0030 | 0.0000 | 0.0230 | 0.0040 | 0.0024 | 0.0130 | 0.0020 | 0.0020 |  | 21.6 |  | 43.5 | 47.7 | 2025-05-19 | 2025-05-20 | 3 | 1304 Oil Weight Low | 2203 Temper Not Tempered | 2602 Phosphate Not Treated | 9890 | 9890 | 0.652 | 1631.900 | 1200 | 0.0077
| GA | GA-SEC | 4103922100 | 0.026 | 66.374 | 44444 | 669.5995 | BH |  | 972 Baffle Buildup | A25 | 49.5 | 49.3 | NCT | 1.1 | 1.1 | 814 | 7729 | 24 | 60 | M3A84 | 532247 | 0002184561 | 0.0019 | 0.4900 | 0.0190 | 0.0068 | 0.0060 | 0.0000 | 0.0370 | 0.0030 | 0.0060 | 0.0004 | 0.0180 | 0.0030 | 0.0000 | 0.0300 | 0.0300 | 0.0019 | 0.0220 | 0.0010 | 0.0010 | [5 empty] | 2025-03-24 | 2025-03-25 | 3 | 1304 Oil Weight Low | 9902 Hold Pending Outcome (Con | 979 Coating Weight High | 20160 | 20160 | 0.654 | 1685.910 | 2356 | 0.0078
| GA | GA-SEC | 5201708460 | 0.026 | 66.376 | 13186 | 198.6561 | BH |  | 824 Rolled In Foreign Material | A25 | 47.9 | 48.0 | NCT | 1.5 | 1.5 | 815 | 2303 | 24 | 38 | M3A84 | 541232 | 0002194888 | 0.0022 | 0.5160 | 0.0240 | 0.0103 | 0.0070 | 0.0000 | 0.0500 | 0.0040 | 0.0070 | 0.0005 | 0.0180 | 0.0030 | 0.0000 | 0.0250 | 0.0310 | 0.0021 | 0.0090 | 0.0010 | 0.0020 | [5 empty] | 2025-04-28 | 2025-04-30 | 3 | 824 Rolled In Foreign Material |  |  | 5981 | 5981 | 0.649 | 1685.960 | 702 | 0.0078
| GA | GA-SEC | 5201700950 | 0.026 | 66.38 | 33739 | 508.2706 | BH |  | 9930 Inventory Reconciliation | A25 | 47.9 | 48.1 | NCT | 1.5 | 1.5 | 815 | 5862 | 24 | 54 | M3A84 | 439699 | 0002075061 | 0.0023 | 0.5190 | 0.0200 | 0.0039 | 0.0050 | 0.0000 | 0.0430 | 0.0030 | 0.0050 | 0.0004 | 0.0070 | 0.0020 | 0.0000 | 0.0210 | 0.0290 | 0.0019 | 0.0070 | 0.0010 | 0.0010 | [5 empty] | 2025-03-30 | 2025-05-22 | 3 | 1740 Misrepresented Chemistry | 823 Roll Marks |  | 15304 | 15304 | 0.650 | 1686.040 | 1787 | 0.0078
| GA | GA-SEC | 5201706320 | 0.026 | 66.38 | 25701 | 387.1799 | BH |  | 9930 Inventory Reconciliation | A25 | 48.3 | 47.5 | NCT | 1.5 | 1.5 | 815 | 4501 | 24 | 48 | M3A84 | 541234 | 0002194953 | 0.0018 | 0.5370 | 0.0200 | 0.0075 | 0.0060 | 0.0000 | 0.0450 | 0.0030 | 0.0080 | 0.0005 | 0.0140 | 0.0030 | 0.0000 | 0.0230 | 0.0280 | 0.0019 | 0.0090 | 0.0010 | 0.0010 | [5 empty] | 2025-05-01 | 2025-05-22 | 3 | 829 Scratch Coated Over |  |  | 11658 | 11658 | 0.649 | 1686.060 | 1372 | 0.0078
| GA | GA-SEC | 4103904600 | 0.026 | 66.381 | 44709 | 673.521 | BH |  | 9930 Inventory Reconciliation | A25 | 47.9 | 47.8 | NCT | 1.5 | 1.5 | 814 | 7864 | 24 | 60 | M3A84 | 449571 | 0002129486 | 0.0016 | 0.5320 | 0.0220 | 0.0056 | 0.0050 | 0.0000 | 0.0520 | 0.0040 | 0.0070 | 0.0004 | 0.0160 | 0.0030 | 0.0000 | 0.0310 | 0.0300 | 0.0020 | 0.0090 | 0.0010 | 0.0010 | [5 empty] | 2025-03-03 | 2025-04-08 | 3 | 1808 Sliver | 9902 Hold Pending Outcome (Con | 809 Dirt and Smut | 20280 | 20280 | 0.649 | 1686.090 | 2397 | 0.0077
| GA | GA-SEC | 5201700650 | 0.026 | 66.381 | 41228 | 621.0813 | BH |  | 9930 Inventory Reconciliation | A25 | 48.3 | 48.0 | NCT | 1.5 | 1.5 | 815 | 7109 | 24 | 58 | M3A84 | 439699 | 0002075748 | 0.0023 | 0.5190 | 0.0200 | 0.0039 | 0.0050 | 0.0000 | 0.0430 | 0.0030 | 0.0050 | 0.0004 | 0.0070 | 0.0020 | 0.0000 | 0.0210 | 0.0290 | 0.0019 | 0.0070 | 0.0010 | 0.0010 | [5 empty] | 2025-03-29 | 2025-04-08 | 3 | 9962 SPM CROP | 9902 Hold Pending Outcome (Con | 1120 Sample Missed | 18701 | 18701 | 0.652 | 1686.070 | 2167 | 0.0079
| GA | GA-SEC | 5201706330 | 0.026 | 66.381 | 17546 | 264.3226 | BH |  | 9930 Inventory Reconciliation | A25 | 48.3 | 47.5 | NCT | 1.5 | 1.5 | 815 | 3087 | 24 | 42 | M3A84 | 541234 | 0002194953 | 0.0018 | 0.5370 | 0.0200 | 0.0075 | 0.0060 | 0.0000 | 0.0450 | 0.0030 | 0.0080 | 0.0005 | 0.0140 | 0.0030 | 0.0000 | 0.0230 | 0.0280 | 0.0019 | 0.0090 | 0.0010 | 0.0010 | [5 empty] | 2025-05-01 | 2025-05-22 | 3 | 828 Scratch | 829 Scratch Coated Over |  | 7959 | 7959 | 0.649 | 1686.090 | 941 | 0.0077
| GA | GA-SEC | 5201706660 | 0.026 | 66.381 | 12070 | 181.8291 | BH |  | 991 Rough Coating | A25 | 48.0 | 47.9 | NCT | 1.5 | 1.5 | 814 | 2122 | 24 | 37 | M3A84 | 541232 | 0002194982 | 0.0022 | 0.5160 | 0.0240 | 0.0103 | 0.0070 | 0.0000 | 0.0500 | 0.0040 | 0.0070 | 0.0005 | 0.0180 | 0.0030 | 0.0000 | 0.0250 | 0.0310 | 0.0021 | 0.0090 | 0.0010 | 0.0020 | [5 empty] | 2025-04-22 | 2025-04-23 | 3 | 9902 Hold Pending Outcome (Con |  |  | 5475 | 5475 | 0.648 | 1686.080 | 647 | 0.0077
| GA | GA-SEC | 5201706550 | 0.026 | 66.382 | 12877 | 193.9833 | BH |  | 1808 Sliver | A25 | 48.3 | 47.5 | NCT | 1.5 | 1.5 | 815 | 2267 | 24 | 38 | M3A84 | 541234 | 0002195343 | 0.0018 | 0.5370 | 0.0200 | 0.0075 | 0.0060 | 0.0000 | 0.0450 | 0.0030 | 0.0080 | 0.0005 | 0.0140 | 0.0030 | 0.0000 | 0.0230 | 0.0280 | 0.0019 | 0.0090 | 0.0010 | 0.0010 | [5 empty] | 2025-04-22 | 2025-04-23 | 3 | 9902 Hold Pending Outcome (Con |  |  | 5841 | 5841 | 0.648 | 1686.110 | 691 | 0.0077
| GA | GA-SEC | 5201700320 | 0.026 | 66.383 | 25386 | 382.4172 | BH |  | 9930 Inventory Reconciliation | A25 | 48.0 | 47.9 | NCT | 1.5 | 1.5 | 814 | 4402 | 24 | 48 | M3A84 | 440124 | 0002145075 | 0.0018 | 0.5040 | 0.0250 | 0.0074 | 0.0040 | 0.0000 | 0.0400 | 0.0030 | 0.0060 | 0.0005 | 0.0120 | 0.0030 | 0.0000 | 0.0270 | 0.0320 | 0.0019 | 0.0090 | 0.0010 | 0.0010 |  | 33.4 |  | 51.7 | 39.8 | 2025-03-28 | 2025-04-08 | 3 | 9902 Hold Pending Outcome (Con | 9936 Remarks | 9940 Mill Marks | 11515 | 11515 | 0.652 | 1686.120 | 1342 | 0.0078
| GA | GA-SEC | 5201700680 | 0.026 | 66.384 | 40631 | 612.0601 | BH |  | 9930 Inventory Reconciliation | A25 | 47.6 | 48.2 | NCT | 1.5 | 1.5 | 815 | 7007 | 24 | 58 | M3A84 | 431565 | 0002157745 | 0.0016 | 0.5070 | 0.0250 | 0.0064 | 0.0070 | 0.0000 | 0.0470 | 0.0030 | 0.0070 | 0.0004 | 0.0120 | 0.0030 | 0.0000 | 0.0250 | 0.0310 | 0.0026 | 0.0070 | 0.0010 | 0.0010 | [5 empty] | 2025-03-29 | 2025-04-08 | 3 | 9902 Hold Pending Outcome (Con | 9940 Mill Marks | 823 Roll Marks | 18430 | 18430 | 0.652 | 1686.150 | 2136 | 0.0078
| GA | GA-SEC | 4103904720 | 0.026 | 66.385 | 44687 | 673.1491 | BH |  | 9930 Inventory Reconciliation | A25 | 48.2 | 48.1 | NCT | 1.5 | 1.5 | 817 | 7851 | 24 | 60 | M3A84 | 440413 | 0002157356 | 0.0011 | 0.5300 | 0.0220 | 0.0049 | 0.0070 | 0.0000 | 0.0460 | 0.0040 | 0.0070 | 0.0004 | 0.0140 | 0.0030 | 0.0000 | 0.0280 | 0.0320 | 0.0019 | 0.0110 | 0.0010 | 0.0010 | [5 empty] | 2025-03-04 | 2025-04-08 | 3 | 1801 Edge Lamination or Cracks | 1804 Lamination | 1808 Sliver | 20270 | 20270 | 0.649 | 1686.190 | 2393 | 0.0077
| GA | GA-SEC | 4103904750 | 0.026 | 66.386 | 44092 | 664.1762 | BH |  | 9930 Inventory Reconciliation | A25 | 48.5 | 47.7 | NCT | 1.5 | 1.5 | 815 | 7742 | 24 | 60 | M3A84 | 440122 | 0002141806 | 0.0018 | 0.5020 | 0.0240 | 0.0057 | 0.0040 | 0.0000 | 0.0580 | 0.0030 | 0.0060 | 0.0005 | 0.0140 | 0.0030 | 0.0000 | 0.0260 | 0.0320 | 0.0025 | 0.0080 | 0.0010 | 0.0010 | [5 empty] | 2025-03-04 | 2025-04-08 | 3 | 1808 Sliver | 2202 Elongation Low Temper | 9902 Hold Pending Outcome (Con | 20000 | 20000 | 0.649 | 1686.210 | 2360 | 0.0077
| GA | GA-SEC | 5201700010 | 0.026 | 66.387 | 38832 | 584.9338 | BH |  | 9930 Inventory Reconciliation | A25 | 48.1 | 48.0 | NCT | 1.5 | 1.5 | 814 | 6722 | 24 | 57 | M3A84 | 532247 | 0002184613 | 0.0019 | 0.4900 | 0.0190 | 0.0068 | 0.0060 | 0.0000 | 0.0370 | 0.0030 | 0.0060 | 0.0004 | 0.0180 | 0.0030 | 0.0000 | 0.0300 | 0.0300 | 0.0019 | 0.0220 | 0.0010 | 0.0010 | [5 empty] | 2025-03-27 | 2025-05-22 | 3 | 9902 Hold Pending Outcome (Con | 1740 Misrepresented Chemistry | 104 Gauge Under | 17614 | 17614 | 0.652 | 1686.240 | 2049 | 0.0078
| GA | GA-SEC | 5201701150 | 0.026 | 66.387 | 16413 | 247.2321 | BH |  | 9930 Inventory Reconciliation | A25 | 49.1 | 47.1 | NCT | 1.5 | 1.5 | 816 | 2854 | 24 | 42 | M3A84 | 532247 | 0002184495 | 0.0019 | 0.4900 | 0.0190 | 0.0068 | 0.0060 | 0.0000 | 0.0370 | 0.0030 | 0.0060 | 0.0004 | 0.0180 | 0.0030 | 0.0000 | 0.0300 | 0.0300 | 0.0019 | 0.0220 | 0.0010 | 0.0010 | [5 empty] | 2025-03-31 | 2025-04-08 | 3 | 987 Knife Wipes | 303 Weight Under |  | 7445 | 7445 | 0.650 | 1686.220 | 870 | 0.0078
| GA | GA-SEC | 5201700990 | 0.026 | 66.389 | 8735 | 131.573 | BH |  | 910 Edge Buildup | A25 | 47.9 | 48.0 | NCT | 1.5 | 1.5 | 815 | 1515 | 24 | 34 | M3A84 | 532247 | 0002184534 | 0.0019 | 0.4900 | 0.0190 | 0.0068 | 0.0060 | 0.0000 | 0.0370 | 0.0030 | 0.0060 | 0.0004 | 0.0180 | 0.0030 | 0.0000 | 0.0300 | 0.0300 | 0.0019 | 0.0220 | 0.0010 | 0.0010 | [5 empty] | 2025-03-30 | 2025-03-31 | 3 | 9902 Hold Pending Outcome (Con |  |  | 3962 | 3962 | 0.651 | 1686.290 | 462 | 0.0078
| GA | GA-SEC | 5201701170 | 0.026 | 66.39 | 7974 | 120.1085 | BH |  | 1905 Scale Primary | A25 | 49.1 | 47.1 | NCT | 1.5 | 1.5 | 816 | 1391 | 24 | 33 | M3A84 | 532247 | 0002184495 | 0.0019 | 0.4900 | 0.0190 | 0.0068 | 0.0060 | 0.0000 | 0.0370 | 0.0030 | 0.0060 | 0.0004 | 0.0180 | 0.0030 | 0.0000 | 0.0300 | 0.0300 | 0.0019 | 0.0220 | 0.0010 | 0.0010 | [5 empty] | 2025-03-31 | 2025-03-31 | 3 | 9902 Hold Pending Outcome (Con |  |  | 3617 | 3617 | 0.651 | 1686.300 | 424 | 0.0078
| GA | GA-SEC | 5201694410 | 0.026 | 66.391 | 33585 | 505.8668 | BH |  | 729 Dew Point High | A25 | 47.7 | 47.9 | NCT | 1.5 | 1.5 | 814 | 5820 | 24 | 53 | M3A84 | 440122 | 0002141787 | 0.0018 | 0.5020 | 0.0240 | 0.0057 | 0.0040 | 0.0000 | 0.0580 | 0.0030 | 0.0060 | 0.0005 | 0.0140 | 0.0030 | 0.0000 | 0.0260 | 0.0320 | 0.0025 | 0.0080 | 0.0010 | 0.0010 | [5 empty] | 2025-03-07 | 2025-04-09 | 3 | 9902 Hold Pending Outcome (Con |  |  | 15234 | 15234 | 0.651 | 1686.320 | 1774 | 0.0078
| GA | GA-SEC | 5201695120 | 0.026 | 66.392 | 27626 | 416.1043 | BH |  | 729 Dew Point High | A25 | 48.2 | 47.9 | NCT | 1.5 | 1.5 | 815 | 4803 | 24 | 50 | M3A84 | 440124 | 0002154165 | 0.0018 | 0.5040 | 0.0250 | 0.0074 | 0.0040 | 0.0000 | 0.0400 | 0.0030 | 0.0060 | 0.0005 | 0.0120 | 0.0030 | 0.0000 | 0.0270 | 0.0320 | 0.0019 | 0.0090 | 0.0010 | 0.0010 | [5 empty] | 2025-03-10 | 2025-04-09 | 3 | 2303 White Edges |  |  | 12531 | 12531 | 0.650 | 1686.350 | 1464 | 0.0078
| GA | GA-SEC | 5201693700 | 0.026 | 66.393 | 42083 | 633.8469 | BH |  | 9930 Inventory Reconciliation | A25 | 47.9 | 48.1 | NCT | 1.5 | 1.5 | 814 | 7316 | 24 | 59 | M3A84 | 431565 | 0002157353 | 0.0016 | 0.5070 | 0.0250 | 0.0064 | 0.0070 | 0.0000 | 0.0470 | 0.0030 | 0.0070 | 0.0004 | 0.0120 | 0.0030 | 0.0000 | 0.0250 | 0.0310 | 0.0026 | 0.0070 | 0.0010 | 0.0010 |  | 34.0 |  | 51.4 | 39.7 | 2025-03-04 | 2025-04-08 | 3 | 9902 Hold Pending Outcome (Con | 823 Roll Marks | 823 Roll Marks | 19089 | 19089 | 0.651 | 1686.380 | 2230 | 0.0078
| GA | GA-SEC | 5201695130 | 0.026 | 66.394 | 27606 | 415.7906 | BH |  | 729 Dew Point High | A25 | 48.2 | 47.9 | NCT | 1.5 | 1.5 | 815 | 4793 | 24 | 50 | M3A84 | 440124 | 0002154165 | 0.0018 | 0.5040 | 0.0250 | 0.0074 | 0.0040 | 0.0000 | 0.0400 | 0.0030 | 0.0060 | 0.0005 | 0.0120 | 0.0030 | 0.0000 | 0.0270 | 0.0320 | 0.0019 | 0.0090 | 0.0010 | 0.0010 | [5 empty] | 2025-03-10 | 2025-04-09 | 3 | 1003 Mechanical Props - Wait F | 1001 Mechanical Props - Failed |  | 12522 | 12522 | 0.650 | 1686.400 | 1461 | 0.0078
| GA | GA-SEC | 5201695140 | 0.026 | 66.394 | 13353 | 201.1176 | BH |  | 2302 Bright Edges | A25 | 48.2 | 47.9 | NCT | 1.5 | 1.5 | 815 | 2322 | 24 | 39 | M3A84 | 440124 | 0002154165 | 0.0018 | 0.5040 | 0.0250 | 0.0074 | 0.0040 | 0.0000 | 0.0400 | 0.0030 | 0.0060 | 0.0005 | 0.0120 | 0.0030 | 0.0000 | 0.0270 | 0.0320 | 0.0019 | 0.0090 | 0.0010 | 0.0010 | [5 empty] | 2025-03-10 | 2025-04-10 | 3 | 9902 Hold Pending Outcome (Con |  |  | 6057 | 6057 | 0.650 | 1686.400 | 708 | 0.0078
| GA | GA-SEC | 5201694340 | 0.026 | 66.395 | 20893 | 314.6773 | BH |  | 809 Dirt and Smut | A25 | 47.7 | 48.1 | NCT | 1.5 | 1.5 | 814 | 3628 | 24 | 45 | M3A84 | 431138 | 0002141343 | 0.0018 | 0.5150 | 0.0280 | 0.0061 | 0.0050 | 0.0000 | 0.0410 | 0.0030 | 0.0050 | 0.0004 | 0.0170 | 0.0020 | 0.0000 | 0.0300 | 0.0320 | 0.0021 | 0.0090 | 0.0010 | 0.0010 | [5 empty] | 2025-03-07 | 2025-03-07 | 3 | 9902 Hold Pending Outcome (Con |  |  | 9477 | 9477 | 0.650 | 1686.440 | 1106 | 0.0078
| GA | GA-SEC | 5201695740 | 0.026 | 66.398 | 11391 | 171.5564 | BH |  | 1808 Sliver | A25 | 48.0 | 47.8 | NCT | 1.5 | 1.5 | 814 | 1988 | 24 | 37 | M3A84 | 431232 | 0002141940 | 0.0023 | 0.5330 | 0.0250 | 0.0068 | 0.0050 | 0.0000 | 0.0500 | 0.0040 | 0.0070 | 0.0004 | 0.0130 | 0.0030 | 0.0000 | 0.0260 | 0.0350 | 0.0024 | 0.0090 | 0.0010 | 0.0010 | [5 empty] | 2025-03-12 | 2025-04-10 | 3 | 206 Width Under |  |  | 5167 | 5167 | 0.651 | 1686.510 | 606 | 0.0078
| GA | GA-SEC | 5201695750 | 0.026 | 66.4 | 28358 | 427.0783 | BH |  | 729 Dew Point High | A25 | 48.0 | 47.8 | NCT | 1.5 | 1.5 | 814 | 4927 | 24 | 50 | M3A84 | 431232 | 0002141940 | 0.0023 | 0.5330 | 0.0250 | 0.0068 | 0.0050 | 0.0000 | 0.0500 | 0.0040 | 0.0070 | 0.0004 | 0.0130 | 0.0030 | 0.0000 | 0.0260 | 0.0350 | 0.0024 | 0.0090 | 0.0010 | 0.0010 | [5 empty] | 2025-03-12 | 2025-04-09 | 3 | 9902 Hold Pending Outcome (Con |  |  | 12863 | 12863 | 0.651 | 1686.550 | 1502 | 0.0078
| GA | GA-SEC | 5201695350 | 0.026 | 66.416 | 42291 | 636.7592 | BH |  | 2203 Temper Not Tempered | A25 | 48.0 | 48.1 | NCT | 0.6 | 0.6 | 815 | 7286 | 24 | 58 | M3A84 | 431236 | 0002145614 | 0.0019 | 0.5290 | 0.0250 | 0.0066 | 0.0050 | 0.0000 | 0.0500 | 0.0040 | 0.0080 | 0.0005 | 0.0130 | 0.0030 | 0.0000 | 0.0240 | 0.0340 | 0.0023 | 0.0080 | 0.0010 | 0.0020 | [5 empty] | 2025-03-10 | 2025-03-13 | 3 | 985 Glitter | 9936 Remarks |  | 19183 | 19183 | 0.656 | 1686.960 | 2221 | 0.0078
| GA | GA-SEC | 5201695360 | 0.026 | 66.416 | 30701 | 462.2531 | BH |  | 991 Rough Coating | A25 | 48.0 | 48.1 | NCT | 0.6 | 0.6 | 815 | 5328 | 24 | 52 | M3A84 | 431236 | 0002145614 | 0.0019 | 0.5290 | 0.0250 | 0.0066 | 0.0050 | 0.0000 | 0.0500 | 0.0040 | 0.0080 | 0.0005 | 0.0130 | 0.0030 | 0.0000 | 0.0240 | 0.0340 | 0.0023 | 0.0080 | 0.0010 | 0.0020 | [5 empty] | 2025-03-10 | 2025-03-14 | 3 | 9902 Hold Pending Outcome (Con |  |  | 13926 | 13926 | 0.650 | 1686.960 | 1624 | 0.0078
| GA | GA-SEC | 5201715020 | 0.026 | 66.439 | 17641 | 265.5218 | BH |  | 972 Baffle Buildup | A25 | 48.0 | 48.1 | NCT | 1.5 | 1.5 | 815 | 3080 | 24 | 42 | M3A84 | 532250 | 0002189228 | 0.0014 | 0.5200 | 0.0230 | 0.0069 | 0.0050 | 0.0000 | 0.0460 | 0.0040 | 0.0060 | 0.0004 | 0.0330 | 0.0030 | 0.0000 | 0.0410 | 0.0310 | 0.0021 | 0.0190 | 0.0010 | 0.0010 | [5 empty] | 2025-05-22 | 2025-05-22 | 3 | 9902 Hold Pending Outcome (Con | 402 Pie Crust Edge | 972 Baffle Buildup | 8002 | 8002 | 0.650 | 1687.550 | 939 | 0.0078
| GA | GA-SEC | 5201714410 | 0.026 | 66.443 | 16360 | 246.2261 | BH |  | 979 Coating Weight High | A25 | 49.6 | 49.8 | NCT | 1.5 | 1.5 | 814 | 2864 | 24 | 41 | M3A84 | 541233 | 0002195346 | 0.0024 | 0.5110 | 0.0220 | 0.0082 | 0.0070 | 0.0000 | 0.0530 | 0.0030 | 0.0070 | 0.0005 | 0.0270 | 0.0030 | 0.0000 | 0.0250 | 0.0290 | 0.0023 | 0.0120 | 0.0010 | 0.0010 | [5 empty] | 2025-05-20 | 2025-05-21 | 3 | 980 Coating Weight Low | 9902 Hold Pending Outcome (Con |  | 7421 | 7421 | 0.649 | 1687.660 | 873 | 0.0078
| GA | GA-SEC | 5201714590 | 0.026 | 66.444 | 13373 | 201.2672 | BH |  | 1916 Scale Secondary | A25 | 47.9 | 48.0 | NCT | 1.5 | 1.5 | 814 | 2329 | 24 | 38 | M3A84 | 541233 | 0002195345 | 0.0024 | 0.5110 | 0.0220 | 0.0082 | 0.0070 | 0.0000 | 0.0530 | 0.0030 | 0.0070 | 0.0005 | 0.0270 | 0.0030 | 0.0000 | 0.0250 | 0.0290 | 0.0023 | 0.0120 | 0.0010 | 0.0010 | [5 empty] | 2025-05-21 | 2025-05-21 | 3 | 9902 Hold Pending Outcome (Con |  |  | 6066 | 6066 | 0.649 | 1687.680 | 710 | 0.0078
| GA | GA-SEC | 5201688290 | 0.026 | 66.448 | 38261 | 575.8036 | BH |  | 9930 Inventory Reconciliation | A25 | 48.0 | 48.0 | NCT | 2.9 | 2.9 | 816 | 6548 | 24 | 55 | M3A84 | 449572 | 0002123540 | 0.0025 | 0.5330 | 0.0250 | 0.0061 | 0.0060 | 0.0000 | 0.0510 | 0.0040 | 0.0080 | 0.0005 | 0.0130 | 0.0030 | 0.0000 | 0.0320 | 0.0310 | 0.0021 | 0.0090 | 0.0010 | 0.0020 | [5 empty] | 2025-02-06 | 2025-04-08 | 3 | 9940 Mill Marks | 9940 Mill Marks |  | 17355 | 17355 | 0.654 | 1687.790 | 1996 | 0.0079
| GA | GA-SEC | 5301913510 | 0.026 | 66.908 | 19136 | 286.0047 | DDS |  | 829 Scratch Coated Over | A25 | 48.3 | 47.8 | NCT | 1.5 | 1.5 | 804 | 3313 | 24 | 43 | M3A28 | 532409 | 0002195362 | 0.0015 | 0.1290 | 0.0120 | 0.0051 | 0.0060 | 0.0000 | 0.0720 | 0.0370 | 0.0110 | 0.0001 | 0.0200 | 0.0030 | 0.0000 | 0.0250 | 0.0050 | 0.0034 | 0.0130 | 0.0010 | 0.0020 | [5 empty] | 2025-04-23 | 2025-04-23 | 3 |  |  |  | 8680 | 8680 | 0.652 | 1699.470 | 1010 | 0.0078
| GA | GA-SEC | 4103926510 | 0.026 | 66.948 | 37654 | 562.4365 | DDS |  | 1211 Stringer on Slitting | A25 | 47.7 | 47.8 | NCT | 1.5 | 1.5 | 803 | 6512 | 24 | 56 | M3A28 | 532133 | 0002181597 | 0.0012 | 0.1230 | 0.0130 | 0.0055 | 0.0040 | 0.0000 | 0.0660 | 0.0350 | 0.0090 | 0.0001 | 0.0060 | 0.0030 | 0.0000 | 0.0220 | 0.0030 | 0.0023 | 0.0060 | 0.0010 | 0.0020 | [5 empty] | 2025-03-31 | 2025-04-03 | 3 | 2308 Unalloyed Patches | 9902 Hold Pending Outcome (Con | 506 Offset Lap OD | 17080 | 17080 | 0.653 | 1700.470 | 1985 | 0.0077
| GA | GA-SEC | 4103926390 | 0.026 | 66.965 | 45062 | 672.9187 | DDS |  | 986 Jet Lines | A25 | 48.2 | 47.9 | NCT | 1.5 | 1.5 | 805 | 7795 | 24 | 60 | M3A28 | 532137 | 0002174385 | 0.0027 | 0.1220 | 0.0130 | 0.0043 | 0.0050 | 0.0000 | 0.0700 | 0.0370 | 0.0090 | 0.0001 | 0.0050 | 0.0030 | 0.0000 | 0.0230 | 0.0020 | 0.0018 | 0.0050 | 0.0010 | 0.0020 | [5 empty] | 2025-03-31 | 2025-04-01 | 3 | 2308 Unalloyed Patches | 987 Knife Wipes | 9902 Hold Pending Outcome (Con | 20440 | 20440 | 0.653 | 1700.910 | 2376 | 0.0077
| GA | GA-SEC | 4103906940 | 0.026 | 66.966 | 44929 | 670.9226 | DDS |  | 1808 Sliver | A25 | 47.9 | 48.2 | NCT | 1.5 | 1.5 | 804 | 7778 | 24 | 60 | M3A28 | 431341 | 0002145360 | 0.0023 | 0.1170 | 0.0120 | 0.0047 | 0.0050 | 0.0000 | 0.0650 | 0.0350 | 0.0090 | 0.0001 | 0.0150 | 0.0030 | 0.0000 | 0.0220 | 0.0030 | 0.0034 | 0.0080 | 0.0010 | 0.0020 | [5 empty] | 2025-03-07 | 2025-03-20 | 3 | 1801 Edge Lamination or Cracks | 2308 Unalloyed Patches | 9902 Hold Pending Outcome (Con | 20380 | 20380 | 0.652 | 1700.940 | 2371 | 0.0078
| GA | GA-SEC | 5201702930 | 0.026 | 66.967 | 29709 | 443.6364 | DDS |  | 2302 Bright Edges | A25 | 48.4 | 48.0 | NCT | 1.5 | 1.5 | 808 | 5091 | 24 | 50 | M3A28 | 540899 | 0002181562 | 0.0016 | 0.1240 | 0.0130 | 0.0069 | 0.0060 | 0.0000 | 0.0720 | 0.0360 | 0.0090 | 0.0001 | 0.0110 | 0.0030 | 0.0000 | 0.0230 | 0.0040 | 0.0016 | 0.0080 | 0.0010 | 0.0020 | [5 empty] | 2025-04-06 | 2025-04-10 | 3 | 2302 Bright Edges |  |  | 13476 | 13476 | 0.653 | 1700.960 | 1552 | 0.0078
| GA | GA-SEC | 5201701810 | 0.026 | 66.967 | 10009 | 149.4617 | DDS |  | 1804 Lamination | A25 | 47.8 | 48.0 | NCT | 1.5 | 1.5 | 804 | 1712 | 24 | 35 | M3A28 | 540900 | 0002181608 | 0.0012 | 0.1170 | 0.0130 | 0.0050 | 0.0040 | 0.0000 | 0.0760 | 0.0380 | 0.0090 | 0.0001 | 0.0050 | 0.0030 | 0.0000 | 0.0200 | 0.0020 | 0.0031 | 0.0050 | 0.0010 | 0.0020 | [5 empty] | 2025-04-02 | 2025-04-02 | 3 | 303 Weight Under |  |  | 4540 | 4540 | 0.654 | 1700.970 | 522 | 0.0078
| GA | GA-SEC | 5201702970 | 0.026 | 66.969 | 8931 | 133.3602 | DDS |  | 1808 Sliver | A25 | 48.3 | 47.8 | NCT | 1.5 | 1.5 | 805 | 1519 | 24 | 34 | M3A28 | 532132 | 0002181596 | 0.0018 | 0.1120 | 0.0130 | 0.0068 | 0.0040 | 0.0000 | 0.0590 | 0.0350 | 0.0090 | 0.0001 | 0.0060 | 0.0030 | 0.0000 | 0.0230 | 0.0020 | 0.0024 | 0.0060 | 0.0010 | 0.0020 | [5 empty] | 2025-04-06 | 2025-04-09 | 3 | 992 Uncoated Spots |  |  | 4051 | 4051 | 0.654 | 1701.000 | 463 | 0.0079
| GA | GA-SEC | 5201708960 | 0.026 | 66.971 | 11060 | 165.1461 | DDS |  | 1808 Sliver | A25 | 48.0 | 48.0 | NCT | 1.5 | 1.5 | 803 | 1909 | 24 | 36 | M3A28 | 532411 | 0002194593 | 0.0016 | 0.1150 | 0.0140 | 0.0052 | 0.0040 | 0.0000 | 0.0570 | 0.0370 | 0.0100 | 0.0001 | 0.0170 | 0.0030 | 0.0000 | 0.0260 | 0.0030 | 0.0019 | 0.0120 | 0.0020 | 0.0020 | [5 empty] | 2025-04-30 | 2025-04-30 | 3 | 506 Offset Lap OD |  |  | 5017 | 5017 | 0.655 | 1701.060 | 582 | 0.0077
| GA | GA-SEC | 5201702780 | 0.026 | 66.972 | 12921 | 192.9314 | DDS |  | 2302 Bright Edges | A25 | 47.1 | 48.4 | NCT | 1.5 | 1.5 | 802 | 2214 | 24 | 33 | M3A28 | 532033 | 0002174511 | 0.0019 | 0.1200 | 0.0120 | 0.0064 | 0.0070 | 0.0000 | 0.0650 | 0.0370 | 0.0110 | 0.0001 | 0.0160 | 0.0030 | 0.0000 | 0.0270 | 0.0030 | 0.0023 | 0.0090 | 0.0010 | 0.0010 | [5 empty] | 2025-04-05 | 2025-04-07 | 3 |  |  |  | 5861 | 5861 | 0.655 | 1701.080 | 675 | 0.0078
| GA | GA-SEC | 5201702900 | 0.026 | 66.972 | 12257 | 183.0168 | DDS |  | 1808 Sliver | A25 | 48.2 | 48.3 | NCT | 1.5 | 1.5 | 807 | 2109 | 24 | 33 | M3A28 | 532137 | 0002174383 | 0.0027 | 0.1220 | 0.0130 | 0.0043 | 0.0050 | 0.0000 | 0.0700 | 0.0370 | 0.0090 | 0.0001 | 0.0050 | 0.0030 | 0.0000 | 0.0230 | 0.0020 | 0.0018 | 0.0050 | 0.0010 | 0.0020 | [5 empty] | 2025-04-06 | 2025-04-07 | 3 |  |  |  | 5560 | 5560 | 0.654 | 1701.090 | 643 | 0.0078
| GA | GA-SEC | 5201714630 | 0.026 | 67.841 | 13604 | 200.5277 | DDS |  | 1804 Lamination | A25 | 42.9 | 42.8 | P | 1.5 | 1.5 | 844 | 2316 | 24 | 37 | M3A29 | 532402 | 0002191607 | 0.0014 | 0.0960 | 0.0090 | 0.0065 | 0.0060 | 0.0000 | 0.0730 | 0.0400 | 0.0100 | 0.0001 | 0.0120 | 0.0030 | 0.0000 | 0.0260 | 0.0030 | 0.0019 | 0.0080 | 0.0010 | 0.0020 | [5 empty] | 2025-05-21 | 2025-05-21 | 3 |  |  |  | 6171 | 6171 | 0.656 | 1723.160 | 706 | 0.0077
| GA | GA-SEC | 5201696140 | 0.026 | 67.844 | 13600 | 200.4599 | DDS |  | 9930 Inventory Reconciliation | A25 | 42.4 | 43.2 | P | 1.5 | 1.5 | 845 | 2312 | 24 | 38 | M3A29 | 531793 | 0002167617 | 0.0015 | 0.0930 | 0.0080 | 0.0050 | 0.0050 | 0.0000 | 0.0750 | 0.0400 | 0.0120 | 0.0001 | 0.0200 | 0.0030 | 0.0000 | 0.0250 | 0.0030 | 0.0034 | 0.0080 | 0.0010 | 0.0020 |  | 21.0 |  | 43.2 | 47.1 | 2025-03-13 | 2025-04-08 | 3 | 513 Loose Winding | 303 Weight Under |  | 6169 | 6169 | 0.651 | 1723.240 | 705 | 0.0078
| GA | GA-SEC | 5201694150 | 0.026 | 68.107 | 18955 | 278.3121 | DDS |  | 1804 Lamination | A25 | 41.8 | 42.0 | P | 1.5 | 1.5 | 835 | 3188 | 24 | 43 | M3A29 | 431353 | 0002146687 | 0.0016 | 0.0880 | 0.0060 | 0.0041 | 0.0040 | 0.0000 | 0.0680 | 0.0370 | 0.0090 | 0.0001 | 0.0170 | 0.0030 | 0.0000 | 0.0260 | 0.0050 | 0.0032 | 0.0100 | 0.0010 | 0.0020 | [5 empty] | 2025-03-06 | 2025-03-06 | 3 |  |  |  | 8598 | 8598 | 0.656 | 1729.920 | 972 | 0.0078
| GA | GA-SEC | 4103972110 | 0.026 | 69.37 | 45106 | 650.2234 | DDS |  | 986 Jet Lines | A25 | 48.6 | 47.0 | NCT | 1.5 | 1.5 | 801 | 7503 | 24 | 59 | M3A28 | 448464 | 0002068337 | 0.0018 | 0.1110 | 0.0140 | 0.0051 | 0.0040 | 0.0000 | 0.0680 | 0.0340 | 0.0090 | 0.0001 | 0.0100 | 0.0030 | 0.0000 | 0.0220 | 0.0020 | 0.0019 | 0.0080 | 0.0010 | 0.0020 | [5 empty] | 2025-05-16 | 2025-05-20 | 3 | 1801 Edge Lamination or Cracks | 1804 Lamination | 980 Coating Weight Low | 20460 | 20460 | 0.654 | 1761.990 | 2287 | 0.0078
| GA | GA-SEC | 4103906670 | 0.027 | 40.288 | 15873 | 393.9883 | CS Type B | NCT DRY | 1137 Warmer or Stringer Coil | A25 | 49.9 | 50.3 | NCT | 0.0 | 0.0 | 812 | 4274 | 24 | 48 | 36AA8 | 2694807 | 0002109133 | 0.0644 | 0.4190 | 0.0180 | 0.0115 | 0.0120 | 0.0450 | 0.0470 | 0.0190 | 0.0000 | 0.0001 | 0.0110 | 0.0019 | 0.0020 | 0.0230 | 0.0020 | 0.0039 | 0.0070 | 0.0000 | 0.0000 | [5 empty] | 2025-03-07 | 2025-03-07 | T |  |  |  | 7200 | 7200 | 0.694 | 1023.310 | 1303 | 0.0078
| GA | GA-SEC | 4103925880 | 0.027 | 40.341 | 14815 | 367.2442 | CS Type B | NCT DRY | 1137 Warmer or Stringer Coil | A25 | 49.9 | 50.7 | NCT | 0.0 | 0.0 | 790 | 4005 | 24 | 47 | 36AA8 | 2694807 | 0002109133 | 0.0644 | 0.4190 | 0.0180 | 0.0115 | 0.0120 | 0.0450 | 0.0470 | 0.0190 | 0.0000 | 0.0001 | 0.0110 | 0.0019 | 0.0020 | 0.0230 | 0.0020 | 0.0039 | 0.0070 | 0.0000 | 0.0000 | [5 empty] | 2025-03-30 | 2025-03-31 | T |  |  |  | 6720 | 6720 | 0.695 | 1024.670 | 1221 | 0.0077
| GA | GA-SEC | 4103925310 | 0.027 | 48.289 | 21340 | 441.9226 | CS Type B | NCT DRY | 1137 Warmer or Stringer Coil | A25 | 51.3 | 50.9 | NCT | 0.0 | 0.0 | 835 | 4898 | 24 | 50 | 36AA8 | 1725809 | 0002164414 | 0.0680 | 0.4070 | 0.0130 | 0.0069 | 0.0070 | 0.0480 | 0.0490 | 0.0190 | 0.0001 | 0.0000 | 0.0120 | 0.0018 | 0.0010 | 0.0180 | 0.0040 | 0.0039 | 0.0160 | 0.0000 | 0.0000 | [5 empty] | 2025-03-29 | 2025-03-30 | T |  |  |  | 9680 | 9680 | 0.681 | 1226.540 | 1493 | 0.0078
| GA | GA-SEC | 4103923520 | 0.027 | 48.317 | 22994 | 475.8988 | CS Type B | NCT DRY | 1137 Warmer or Stringer Coil | A25 | 50.4 | 49.6 | NCT | 0.0 | 0.0 | 830 | 5275 | 24 | 52 | 36AA8 | 1725809 | 0002164414 | 0.0680 | 0.4070 | 0.0130 | 0.0069 | 0.0070 | 0.0480 | 0.0490 | 0.0190 | 0.0001 | 0.0000 | 0.0120 | 0.0018 | 0.0010 | 0.0180 | 0.0040 | 0.0039 | 0.0160 | 0.0000 | 0.0000 | [5 empty] | 2025-03-26 | 2025-03-26 | T |  |  |  | 10430 | 10430 | 0.681 | 1227.250 | 1608 | 0.0078
| GA | GA-SEC | 5301905850 | 0.027 | 50.879 | 24339 | 478.3703 | 590DP |  | 2307 Unalloyed Bright | A25 | 43.5 | 43.3 | NCT | 1.8 | 1.8 | 799 | 5173 | 24 | 52 | 1CM61 | 2510014 | 0002161021 | 0.0850 | 1.9783 | 0.0101 | 0.0017 | 0.2771 | 0.0360 | 0.0372 | 0.0021 | 0.0013 | 0.0002 | 0.0059 | 0.0005 | 0.0049 | 0.3107 | 0.0005 | 0.0038 | 0.0048 | 0.0008 | 0.0035 | [5 empty] | 2025-03-30 | 2025-03-31 | L | 2307 Unalloyed Bright |  |  | 11040 | 11040 | 0.697 | 1292.330 | 1577 | 0.0078
| GA | GA-SEC | 4103947800 | 0.027 | 63.85 | 37941 | 594.2208 | DDS |  | 910 Edge Buildup | A25 | 48.0 | 48.3 | P | 1.7 | 1.7 | 803 | 6430 | 24 | 57 | M3A28 | 439590 | 0002065216 | 0.0015 | 0.1220 | 0.0100 | 0.0042 | 0.0050 | 0.0000 | 0.0620 | 0.0340 | 0.0090 | 0.0001 | 0.0130 | 0.0030 | 0.0000 | 0.0220 | 0.0040 | 0.0030 | 0.0100 | 0.0010 | 0.0020 | [5 empty] | 2025-04-19 | 2025-04-22 | 3 | 1808 Sliver | 2302 Bright Edges | 2308 Unalloyed Patches | 17210 | 17210 | 0.698 | 1621.780 | 1960 | 0.0078
| GA | GA-SEC | 5201706440 | 0.027 | 63.877 | 12641 | 197.896 | DDS |  | 1117 Rolled In Dirt | A25 | 47.6 | 48.0 | P | 1.7 | 1.7 | 803 | 2162 | 24 | 38 | M3A28 | 540900 | 0002181665 | 0.0012 | 0.1170 | 0.0130 | 0.0050 | 0.0040 | 0.0000 | 0.0760 | 0.0380 | 0.0090 | 0.0001 | 0.0050 | 0.0030 | 0.0000 | 0.0200 | 0.0020 | 0.0031 | 0.0050 | 0.0010 | 0.0020 | [5 empty] | 2025-04-22 | 2025-04-22 | 3 |  |  |  | 5734 | 5734 | 0.697 | 1622.480 | 659 | 0.0077
| GA | GA-SEC | 5201706420 | 0.027 | 63.889 | 13278 | 207.8292 | DDS |  | 828 Scratch | A25 | 47.9 | 48.1 | P | 1.7 | 1.7 | 806 | 2247 | 24 | 39 | M3A28 | 540900 | 0002181665 | 0.0012 | 0.1170 | 0.0130 | 0.0050 | 0.0040 | 0.0000 | 0.0760 | 0.0380 | 0.0090 | 0.0001 | 0.0050 | 0.0030 | 0.0000 | 0.0200 | 0.0020 | 0.0031 | 0.0050 | 0.0010 | 0.0020 | [5 empty] | 2025-04-21 | 2025-04-22 | 3 |  |  |  | 6023 | 6023 | 0.694 | 1622.770 | 685 | 0.0078
| GA | GA-SEC | 5301905420 | 0.027 | 63.914 | 14440 | 225.9286 | DDS |  | 986 Jet Lines | A25 | 48.3 | 48.4 | NCT | 1.5 | 1.5 | 796 | 2437 | 24 | 41 | M3A28 | 532136 | 0002174405 | 0.0011 | 0.1150 | 0.0140 | 0.0046 | 0.0050 | 0.0000 | 0.0760 | 0.0370 | 0.0090 | 0.0001 | 0.0080 | 0.0030 | 0.0000 | 0.0230 | 0.0020 | 0.0019 | 0.0060 | 0.0010 | 0.0020 | [5 empty] | 2025-03-28 | 2025-03-30 | 3 |  |  |  | 6550 | 6550 | 0.697 | 1623.410 | 743 | 0.0078
| GA | GA-SEC | 5301919370 | 0.027 | 63.928 | 11332 | 177.2619 | DDS |  | 9951 Zinc Slobbers | A25 | 47.4 | 47.8 | NCT | 1.5 | 1.5 | 794 | 1916 | 24 | 38 | M3A28 | 449032 | 0002099904 | 0.0008 | 0.1260 | 0.0130 | 0.0053 | 0.0040 | 0.0000 | 0.0620 | 0.0430 | 0.0110 | 0.0001 | 0.0110 | 0.0030 | 0.0000 | 0.0200 | 0.0030 | 0.0034 | 0.0070 | 0.0020 | 0.0020 | [5 empty] | 2025-05-06 | 2025-05-06 | 3 |  |  |  | 5140 | 5140 | 0.698 | 1623.780 | 584 | 0.0078
| GA | GA-SEC | 4103877170 | 0.027 | 67.318 | 34678 | 515.1371 | DDS |  | 9930 Inventory Reconciliation | A25 | 42.1 | 41.9 | NCT | 1.5 | 1.5 | 834 | 5597 | 24 | 54 | M3A29 | 449952 | 0002146373 | 0.0016 | 0.0940 | 0.0080 | 0.0056 | 0.0030 | 0.0000 | 0.0850 | 0.0360 | 0.0090 | 0.0001 | 0.0100 | 0.0030 | 0.0000 | 0.0280 | 0.0030 | 0.0018 | 0.0090 | 0.0010 | 0.0020 | [5 empty] | 2025-01-23 | 2025-04-24 | 3 | 1701 Blister | 1808 Sliver | 829 Scratch Coated Over | 15730 | 15730 | 0.696 | 1709.880 | 1706 | 0.0077
| GA | GA-SEC | 5301911870 | 0.027 | 70.993 | 12390 | 174.5242 | DDS |  | 303 Weight Under | A25 | 42.1 | 41.9 | P | 1.5 | 1.5 | 804 | 1942 | 24 | 37 | M3A28 | 540801 | 0002190084 | 0.0017 | 0.1280 | 0.0130 | 0.0124 | 0.0070 | 0.0000 | 0.0600 | 0.0390 | 0.0110 | 0.0001 | 0.0090 | 0.0030 | 0.0000 | 0.0240 | 0.0020 | 0.0025 | 0.0050 | 0.0010 | 0.0020 | [5 empty] | 2025-04-18 | 2025-04-30 | 3 |  |  |  | 5620 | 5620 | 0.680 | 1803.230 | 592 | 0.0077
| GA | GA-SEC | 5301907920 | 0.027 | 71.944 | 7584 | 105.4153 | DDS |  | 402 Pie Crust Edge | A25 | 41.6 | 42.2 | P | 1.5 | 1.5 | 805 | 1161 | 24 | 33 | M3A28 | 532028 | 0002174406 | 0.0011 | 0.1280 | 0.0140 | 0.0076 | 0.0060 | 0.0000 | 0.0590 | 0.0370 | 0.0090 | 0.0001 | 0.0090 | 0.0030 | 0.0000 | 0.0250 | 0.0020 | 0.0023 | 0.0090 | 0.0010 | 0.0020 | [5 empty] | 2025-04-04 | 2025-04-09 | 3 | 402 Pie Crust Edge | 203 Width Over |  | 3440 | 3440 | 0.678 | 1827.370 | 354 | 0.0078
| GA | GA-SEC | 5201701830 | 0.028 | 38.107 | 36268 | 951.7411 | DDS |  | 608 Wedge | A25 | 47.8 | 48.2 | NCT | 1.5 | 1.5 | 805 | 10114 | 24 | 70 | M3A28 | 556009 | 0002174248 | 0.0022 | 0.0978 | 0.0133 | 0.0066 | 0.0077 | 0.0000 | 0.0536 | 0.0384 | 0.0101 | 0.0001 | 0.0137 | 0.0025 | 0.0000 | 0.0277 | 0.0025 | 0.0030 | 0.0064 | 0.0005 | 0.0017 | [5 empty] | 2025-04-02 | 2025-04-08 | 4 | 9902 Hold Pending Outcome (Con | 206 Width Under | 1213 Belled Edges | 16451 | 16451 | 0.702 | 967.910 | 3083 | 0.0079
| GA | GA-SEC | 5201695380 | 0.028 | 38.13 | 11843 | 310.5953 | DDS |  | 303 Weight Under | A25 | 48.0 | 47.9 | NCT | 1.5 | 1.5 | 805 | 3313 | 24 | 44 | M3A28 | 556009 | 0002171397 | 0.0022 | 0.0978 | 0.0133 | 0.0066 | 0.0077 | 0.0000 | 0.0536 | 0.0384 | 0.0101 | 0.0001 | 0.0137 | 0.0025 | 0.0000 | 0.0277 | 0.0025 | 0.0030 | 0.0064 | 0.0005 | 0.0017 | [5 empty] | 2025-03-11 | 2025-03-11 | 4 | 9902 Hold Pending Outcome (Con |  |  | 5372 | 5372 | 0.703 | 968.510 | 1010 | 0.0078
| GA | GA-SEC | 5201707290 | 0.028 | 41.839 | 14242 | 340.4001 | BH |  | 1808 Sliver | A25 | 43.2 | 43.3 | NCT | 1.8 | 1.8 | 815 | 3651 | 24 | 46 | M3A84 | 556308 | 0002191003 | 0.0020 | 0.5753 | 0.0276 | 0.0139 | 0.0126 | 0.0000 | 0.0540 | 0.0063 | 0.0075 | 0.0010 | 0.0148 | 0.0027 | 0.0000 | 0.0313 | 0.0283 | 0.0029 | 0.0064 | 0.0005 | 0.0002 | [5 empty] | 2025-04-25 | 2025-04-25 | 4 | 910 Edge Buildup |  |  | 6460 | 6460 | 0.707 | 1062.700 | 1113 | 0.0077
| GA | GA-SEC | 4103951090 | 0.028 | 44.429 | 22575 | 508.1141 | DDS | NCT DRY | 1137 Warmer or Stringer Coil | A25 | 50.8 | 49.7 | NCT | 0.0 | 0.0 | 815 | 5308 | 24 | 53 | M3A35 | 2722988 | 0002188956 | 0.0016 | 0.0910 | 0.0070 | 0.0089 | 0.0080 | 0.0470 | 0.0490 | 0.0430 | 0.0002 | 0.0002 | 0.0170 | 0.0016 | 0.0020 | 0.0160 | 0.0020 | 0.0040 | 0.0070 | 0.0000 | 0.0020 | [5 empty] | 2025-04-23 | 2025-04-24 | T |  |  |  | 10240 | 10240 | 0.721 | 1128.500 | 1618 | 0.0078
| GA | GA-SEC | 5301906190 | 0.028 | 45.407 | 15542 | 342.282 | DDS |  | 910 Edge Buildup | A25 | 43.3 | 43.3 | P | 1.5 | 1.5 | 831 | 3667 | 24 | 46 | M3A28 | 454853 | 0002126263 | 0.0024 | 0.0959 | 0.0110 | 0.0095 | 0.0045 | 0.0000 | 0.0597 | 0.0356 | 0.0105 | 0.0001 | 0.0188 | 0.0018 | 0.0000 | 0.0270 | 0.0025 | 0.0033 | 0.0093 | 0.0005 | 0.0016 | [5 empty] | 2025-03-31 | 2025-04-01 | 4 |  |  |  | 7050 | 7050 | 0.704 | 1153.350 | 1118 | 0.0078
| GA | GA-SEC | 5201700530 | 0.028 | 47.416 | 11623 | 245.1282 | DDS |  | 1804 Lamination | A25 | 48.0 | 47.9 | NCT | 1.7 | 1.7 | 813 | 2588 | 24 | 41 | M3A28 | 454766 | 0002126560 | 0.0028 | 0.0971 | 0.0118 | 0.0098 | 0.0055 | 0.0000 | 0.0780 | 0.0402 | 0.0106 | 0.0001 | 0.0324 | 0.0029 | 0.0000 | 0.0438 | 0.0032 | 0.0033 | 0.0102 | 0.0005 | 0.0017 | [5 empty] | 2025-03-29 | 2025-03-30 | 4 |  |  |  | 5272 | 5272 | 0.707 | 1204.370 | 789 | 0.0078
| GA | GA-SEC | 5201708120 | 0.028 | 48.236 | 11104 | 230.2015 | DDS |  | 910 Edge Buildup | A25 | 47.9 | 48.1 | NCT | 1.5 | 1.5 | 811 | 2473 | 24 | 38 | M3A28 | 565292 | 0002181842 | 0.0026 | 0.0992 | 0.0121 | 0.0062 | 0.0058 | 0.0000 | 0.0633 | 0.0413 | 0.0106 | 0.0001 | 0.0130 | 0.0025 | 0.0000 | 0.0266 | 0.0021 | 0.0030 | 0.0065 | 0.0005 | 0.0017 | [5 empty] | 2025-04-27 | 2025-04-30 | 4 |  |  |  | 5037 | 5037 | 0.705 | 1225.200 | 754 | 0.0077
| GA | GA-SEC | 5201716060 | 0.028 | 48.239 | 6623 | 137.2955 | DDS |  | 828 Scratch | A25 | 47.9 | 48.0 | NCT | 1.5 | 1.5 | 803 | 1499 | 24 | 34 | M3A28 | 455084 | 0002130301 | 0.0020 | 0.1002 | 0.0129 | 0.0054 | 0.0061 | 0.0000 | 0.0623 | 0.0374 | 0.0088 | 0.0001 | 0.0136 | 0.0026 | 0.0000 | 0.0193 | 0.0018 | 0.0028 | 0.0060 | 0.0005 | 0.0014 | [5 empty] | 2025-05-25 | 2025-05-26 | 4 |  |  |  | 3004 | 3004 | 0.703 | 1225.260 | 457 | 0.0076
| GA | GA-SEC | 5201708060 | 0.028 | 48.241 | 11929 | 247.2793 | DDS |  | 1808 Sliver | A25 | 47.9 | 48.0 | NCT | 1.5 | 1.5 | 805 | 2654 | 24 | 41 | M3A28 | 463449 | 0002110116 | 0.0029 | 0.1093 | 0.0144 | 0.0065 | 0.0072 | 0.0000 | 0.0635 | 0.0418 | 0.0108 | 0.0001 | 0.0179 | 0.0027 | 0.0000 | 0.0307 | 0.0027 | 0.0027 | 0.0074 | 0.0011 | 0.0012 | [5 empty] | 2025-04-27 | 2025-04-28 | 4 |  |  |  | 5411 | 5411 | 0.703 | 1225.320 | 809 | 0.0078
| GA | GA-SEC | 5201708040 | 0.028 | 48.29 | 10062 | 208.3661 | DDS |  | 1808 Sliver | A25 | 48.3 | 47.6 | NCT | 1.5 | 1.5 | 813 | 2257 | 24 | 39 | M3A28 | 448818 | 0002088277 | 0.0014 | 0.1220 | 0.0150 | 0.0108 | 0.0050 | 0.0000 | 0.0680 | 0.0410 | 0.0080 | 0.0001 | 0.0100 | 0.0030 | 0.0000 | 0.0220 | 0.0050 | 0.0025 | 0.0080 | 0.0010 | 0.0020 | [5 empty] | 2025-04-27 | 2025-04-28 | 3 |  |  |  | 4564 | 4564 | 0.702 | 1226.570 | 688 | 0.0077
| GA | GA-SEC | 4302673410 | 0.028 | 51.163 | 22729 | 444.2468 | CS Type B |  | 1137 Warmer or Stringer Coil | A25 | 43.7 | 43.3 | NCT | 0.9 | 0.9 | 827 | 4685 | 24 | 51 | 36AA8 | 1729818 | 0002178702 | 0.0651 | 0.4040 | 0.0130 | 0.0082 | 0.0120 | 0.0460 | 0.0470 | 0.0180 | 0.0001 | 0.0000 | 0.0100 | 0.0015 | 0.0010 | 0.0230 | 0.0010 | 0.0034 | 0.0060 | 0.0000 | 0.0000 | [5 empty] | 2025-05-26 | 2025-05-26 | T |  |  |  | 10310 | 10310 | 0.718 | 1299.540 | 1428 | 0.0077
| GA | GA-SEC | 5201709010 | 0.028 | 53.492 | 8029 | 150.0972 | DDS |  | 1808 Sliver | A25 | 48.2 | 47.4 | NCT | 1.7 | 1.7 | 804 | 1620 | 24 | 35 | M3A28 | 1724884 | 0002164548 | 0.0018 | 0.0880 | 0.0110 | 0.0054 | 0.0090 | 0.0710 | 0.0760 | 0.0470 | 0.0095 | 0.0001 | 0.0150 | 0.0019 | 0.0020 | 0.0220 | 0.0050 | 0.0040 | 0.0130 | 0.0010 | 0.0020 | [5 empty] | 2025-04-30 | 2025-04-30 | T |  |  |  | 3642 | 3642 | 0.706 | 1358.690 | 494 | 0.0077
| GA | GA-SEC | 5201715870 | 0.028 | 57.707 | 13878 | 240.4908 | DDS |  | 1804 Lamination | A25 | 42.9 | 42.9 | NCT | 1.8 | 1.8 | 830 | 2595 | 24 | 41 | M3A28 | 556212 | 0002191055 | 0.0024 | 0.1035 | 0.0130 | 0.0067 | 0.0063 | 0.0000 | 0.0752 | 0.0318 | 0.0101 | 0.0001 | 0.0104 | 0.0028 | 0.0000 | 0.0157 | 0.0016 | 0.0029 | 0.0046 | 0.0010 | 0.0010 | [5 empty] | 2025-05-25 | 2025-05-26 | 4 |  |  |  | 6295 | 6295 | 0.704 | 1465.760 | 791 | 0.0077
| GA | GA-SEC | 4302673400 | 0.028 | 57.719 | 22641 | 392.2625 | BH180 |  | 1137 Warmer or Stringer Coil | A25 | 40.3 | 40.9 | NCT | 0.9 | 0.9 | 827 | 4101 | 24 | 48 | M3A81 | 3164596 | 0002187866 | 0.0020 | 0.2480 | 0.0240 | 0.0061 | 0.0150 | 0.0660 | 0.0700 | 0.0000 | 0.0050 | 0.0000 | 0.0090 | 0.0014 | 0.0010 | 0.0190 | 0.0000 | 0.0022 | 0.0050 | 0.0010 | 0.0010 | [5 empty] | 2025-05-26 | 2025-05-26 | T |  |  |  | 10270 | 10270 | 0.723 | 1466.070 | 1250 | 0.0078
| GA | GA-SEC | 5201671990 | 0.028 | 57.747 | 16453 | 284.9152 | DDS |  | 9930 Inventory Reconciliation | A25 | 43.0 | 42.7 | NCT | 1.8 | 1.8 | 830 | 3044 | 24 | 43 | M3A28 | 448284 | 0002064384 | 0.0016 | 0.1120 | 0.0130 | 0.0038 | 0.0040 | 0.0000 | 0.0610 | 0.0350 | 0.0080 | 0.0001 | 0.0050 | 0.0030 | 0.0000 | 0.0250 | 0.0020 | 0.0026 | 0.0060 | 0.0010 | 0.0020 | [5 empty] | 2024-12-05 | 2025-03-21 | 3 | 1608 Genealogy Discrepancy Rev | 303 Weight Under |  | 7463 | 7463 | 0.701 | 1466.780 | 928 | 0.0078
| GA | GA-SEC | 5201672000 | 0.028 | 57.748 | 16466 | 285.1354 | DDS |  | 9930 Inventory Reconciliation | A25 | 42.9 | 42.9 | NCT | 1.8 | 1.8 | 830 | 3057 | 24 | 43 | M3A28 | 448284 | 0002064384 | 0.0016 | 0.1120 | 0.0130 | 0.0038 | 0.0040 | 0.0000 | 0.0610 | 0.0350 | 0.0080 | 0.0001 | 0.0050 | 0.0030 | 0.0000 | 0.0250 | 0.0020 | 0.0026 | 0.0060 | 0.0010 | 0.0020 | [5 empty] | 2024-12-05 | 2025-03-21 | 3 | 303 Weight Under |  |  | 7469 | 7469 | 0.699 | 1466.790 | 932 | 0.0078
| GA | GA-SEC | 4103949080 | 0.028 | 57.757 | 22553 | 390.4808 | DDS |  | 2306 Shiners | A25 | 42.9 | 42.7 | NCT | 1.8 | 1.8 | 825 | 4209 | 24 | 48 | M3A28 | 449576 | 0002120040 | 0.0018 | 0.1130 | 0.0140 | 0.0058 | 0.0060 | 0.0000 | 0.0800 | 0.0400 | 0.0110 | 0.0001 | 0.0120 | 0.0030 | 0.0000 | 0.0320 | 0.0060 | 0.0023 | 0.0080 | 0.0020 | 0.0030 | [5 empty] | 2025-04-21 | 2025-04-25 | 3 | 993 Zinc Slugs |  |  | 10230 | 10230 | 0.702 | 1467.020 | 1283 | 0.0077
| GA | GA-SEC | 5201706230 | 0.028 | 57.758 | 21426 | 370.9616 | DDS |  | 2306 Shiners | A25 | 43.5 | 43.4 | NCT | 1.8 | 1.8 | 836 | 3989 | 24 | 47 | M3A28 | 449576 | 0002120040 | 0.0018 | 0.1130 | 0.0140 | 0.0058 | 0.0060 | 0.0000 | 0.0800 | 0.0400 | 0.0110 | 0.0001 | 0.0120 | 0.0030 | 0.0000 | 0.0320 | 0.0060 | 0.0023 | 0.0080 | 0.0020 | 0.0030 | 23.5 |  |  | 45.9 | 45.8 | 2025-04-21 | 2025-04-23 | 3 | 2306 Shiners |  |  | 9719 | 9719 | 0.702 | 1467.050 | 1216 | 0.0078
| GA | GA-SEC | 5201714950 | 0.028 | 57.76 | 12806 | 221.7105 | DDS |  | 1808 Sliver | A25 | 42.8 | 43.0 | NCT | 1.8 | 1.8 | 830 | 2388 | 24 | 40 | M3A28 | 565329 | 0002186907 | 0.0029 | 0.0940 | 0.0111 | 0.0053 | 0.0057 | 0.0000 | 0.0690 | 0.0339 | 0.0083 | 0.0001 | 0.0141 | 0.0030 | 0.0000 | 0.0294 | 0.0017 | 0.0027 | 0.0056 | 0.0010 | 0.0010 | [5 empty] | 2025-05-22 | 2025-05-22 | 4 |  |  |  | 5809 | 5809 | 0.703 | 1467.100 | 728 | 0.0077
| GA | GA-SEC | 5201715370 | 0.028 | 57.793 | 11570 | 200.1973 | DDS |  | 1808 Sliver | A25 | 42.7 | 43.0 | NCT | 1.8 | 1.8 | 829 | 2148 | 24 | 38 | M3A28 | 464153 | 0002129710 | 0.0015 | 0.1039 | 0.0119 | 0.0050 | 0.0059 | 0.0000 | 0.0710 | 0.0389 | 0.0098 | 0.0001 | 0.0146 | 0.0024 | 0.0000 | 0.0307 | 0.0020 | 0.0027 | 0.0059 | 0.0005 | 0.0016 | [5 empty] | 2025-05-23 | 2025-05-26 | 4 | 506 Offset Lap OD | 303 Weight Under |  | 5248 | 5248 | 0.702 | 1467.940 | 655 | 0.0078
| GA | GA-SEC | 5201715390 | 0.028 | 57.798 | 8161 | 141.1987 | DDS |  | 1808 Sliver | A25 | 42.8 | 42.9 | NCT | 1.8 | 1.8 | 829 | 1515 | 24 | 35 | M3A28 | 532013 | 0002179408 | 0.0013 | 0.1150 | 0.0110 | 0.0062 | 0.0040 | 0.0000 | 0.0600 | 0.0360 | 0.0100 | 0.0001 | 0.0120 | 0.0030 | 0.0000 | 0.0220 | 0.0030 | 0.0027 | 0.0090 | 0.0010 | 0.0020 | [5 empty] | 2025-05-23 | 2025-05-26 | 3 |  |  |  | 3702 | 3702 | 0.705 | 1468.060 | 462 | 0.0077
| GA | GA-SEC | 5201715470 | 0.028 | 57.799 | 7804 | 135.0196 | DDS |  | 1804 Lamination | A25 | 42.6 | 42.8 | NCT | 1.8 | 1.8 | 826 | 1450 | 24 | 34 | M3A28 | 556330 | 0002190778 | 0.0020 | 0.1018 | 0.0109 | 0.0043 | 0.0058 | 0.0000 | 0.0692 | 0.0408 | 0.0100 | 0.0001 | 0.0127 | 0.0023 | 0.0000 | 0.0346 | 0.0018 | 0.0021 | 0.0053 | 0.0005 | 0.0016 | [5 empty] | 2025-05-24 | 2025-05-26 | 4 |  |  |  | 3540 | 3540 | 0.703 | 1468.100 | 442 | 0.0078
| GA | GA-SEC | 5201714960 | 0.028 | 57.804 | 11442 | 197.9448 | DDS |  | 809 Dirt and Smut | A25 | 43.0 | 43.0 | NCT | 1.8 | 1.8 | 830 | 2139 | 24 | 38 | M3A28 | 565331 | 0002186905 | 0.0020 | 0.1032 | 0.0119 | 0.0057 | 0.0055 | 0.0000 | 0.0620 | 0.0370 | 0.0100 | 0.0001 | 0.0149 | 0.0026 | 0.0000 | 0.0294 | 0.0026 | 0.0025 | 0.0055 | 0.0005 | 0.0018 | [5 empty] | 2025-05-22 | 2025-05-22 | 4 |  |  |  | 5190 | 5190 | 0.703 | 1468.210 | 652 | 0.0077
| GA | GA-SEC | 4302646800 | 0.028 | 57.824 | 31636 | 547.1085 | CS Type B |  | 1137 Warmer or Stringer Coil | A25 | 50.7 | 49.9 | NCT | 0.9 | 0.9 | 773 | 5718 | 24 | 55 | 36AA8 | 2540327 | 0002180380 | 0.0635 | 0.4128 | 0.0054 | 0.0028 | 0.0160 | 0.0565 | 0.0588 | 0.0166 | 0.0010 | 0.0001 | 0.0051 | 0.0005 | 0.0015 | 0.0177 | 0.0212 | 0.0040 | 0.0018 | 0.0008 | 0.0007 | [5 empty] | 2025-03-31 | 2025-04-01 | L |  |  |  | 14350 | 14350 | 0.723 | 1468.730 | 1743 | 0.0078
| GA | GA-SEC | 4302673350 | 0.028 | 64.087 | 29078 | 453.727 | DDS |  | 1137 Warmer or Stringer Coil | A25 | 42.7 | 42.9 | NCT | 0.9 | 0.9 | 819 | 4734 | 24 | 51 | M3A28 | 439447 | 0002068333 | 0.0012 | 0.1070 | 0.0130 | 0.0040 | 0.0030 | 0.0000 | 0.0580 | 0.0400 | 0.0090 | 0.0001 | 0.0070 | 0.0020 | 0.0000 | 0.0190 | 0.0020 | 0.0024 | 0.0080 | 0.0010 | 0.0020 | [5 empty] | 2025-05-25 | 2025-05-26 | 3 |  |  |  | 13190 | 13190 | 0.722 | 1627.820 | 1443 | 0.0078
| GA | GA-SEC | 4103952940 | 0.028 | 64.14 | 73082 | 1139.414 | DDS |  | 1137 Warmer or Stringer Coil | A25 | 50.2 | 50.0 | NCT | 0.9 | 0.9 | 791 | 11935 | 24 | 76 | M3A35 | A071075 | 0002070894 | 0.0027 | 0.0910 | 0.0074 | 0.0031 | 0.0120 | 0.0398 | 0.0398 | 0.0443 | 0.0017 | 0.0001 | 0.0160 | 0.0020 |  | 0.0100 | 0.0020 | 0.0034 | 0.0040 |  | 0.0003 | [5 empty] | 2025-04-26 | 2025-04-26 | P |  |  |  | 33150 | 33150 | 0.719 | 1629.150 | 3638 | 0.0078
| GA | GA-SEC | 5301906910 | 0.028 | 64.669 | 13250 | 204.8895 | DDS |  | 102 Gauge Over | A25 | 43.0 | 42.9 | NCT | 1.8 | 1.8 | 827 | 2194 | 24 | 39 | M3A28 | 540638 | 0002174173 | 0.0030 | 0.1160 | 0.0140 | 0.0051 | 0.0060 | 0.0000 | 0.0630 | 0.0350 | 0.0110 | 0.0001 | 0.0160 | 0.0030 | 0.0000 | 0.0320 | 0.0050 | 0.0018 | 0.0070 | 0.0010 | 0.0020 | [5 empty] | 2025-04-02 | 2025-04-02 | 3 |  |  |  | 6010 | 6010 | 0.705 | 1642.600 | 669 | 0.0078
| GA | GA-SEC | 4103926000 | 0.028 | 64.698 | 36728 | 567.6837 | DDS |  | 987 Knife Wipes | A25 | 43.4 | 42.8 | NCT | 1.8 | 1.8 | 829 | 6085 | 24 | 56 | M3A28 | 540638 | 0002174173 | 0.0030 | 0.1160 | 0.0140 | 0.0051 | 0.0060 | 0.0000 | 0.0630 | 0.0350 | 0.0110 | 0.0001 | 0.0160 | 0.0030 | 0.0000 | 0.0320 | 0.0050 | 0.0018 | 0.0070 | 0.0010 | 0.0020 | [5 empty] | 2025-03-30 | 2025-03-31 | 3 | 1804 Lamination | 986 Jet Lines |  | 16660 | 16660 | 0.703 | 1643.340 | 1855 | 0.0078
| GA | GA-SEC | 5301922360 | 0.028 | 65.423 | 18144 | 277.3337 | DDS |  | 2302 Bright Edges | A25 | 42.7 | 45.3 | NCT | 1.8 | 1.8 | 825 | 2982 | 24 | 43 | M3A28 | 541545 | 0002206180 | 0.0016 | 0.1220 | 0.0100 | 0.0048 | 0.0060 | 0.0000 | 0.0630 | 0.0340 | 0.0090 | 0.0001 | 0.0070 | 0.0020 | 0.0000 | 0.0190 | 0.0030 | 0.0027 | 0.0070 | 0.0010 | 0.0020 | [5 empty] | 2025-05-15 | 2025-05-16 | 3 | 303 Weight Under | 2302 Bright Edges |  | 8230 | 8230 | 0.704 | 1661.750 | 909 | 0.0077
| GA | GA-SEC | 5301897530 | 0.028 | 66.034 | 17350 | 262.7434 | DDS |  | 1137 Warmer or Stringer Coil | A25 | 48.1 | 48.1 | NCT | 1.7 | 1.7 | 834 | 2828 | 24 | 42 | M3A28 | 532034 | 0002172544 | 0.0019 | 0.1280 | 0.0120 | 0.0065 | 0.0050 | 0.0000 | 0.0620 | 0.0330 | 0.0100 | 0.0001 | 0.0150 | 0.0030 | 0.0000 | 0.0260 | 0.0030 | 0.0020 | 0.0090 | 0.0010 | 0.0010 | [5 empty] | 2025-03-04 | 2025-03-05 | 3 | 9936 Remarks |  |  | 7870 | 7870 | 0.701 | 1677.270 | 862 | 0.0078
| GA | GA-SEC | 5201706080 | 0.028 | 67.262 | 11786 | 175.2252 | DDS |  | 1804 Lamination | A25 | 42.0 | 42.1 | NCT | 1.5 | 1.5 | 837 | 1876 | 24 | 36 | M3A28 | 3069804 | 0001971187 | 0.0023 | 0.0950 | 0.0120 | 0.0063 | 0.0060 | 0.0770 | 0.0820 | 0.0460 | 0.0089 | 0.0002 | 0.0060 | 0.0016 | 0.0010 | 0.0190 | 0.0010 | 0.0025 | 0.0050 | 0.0000 | 0.0010 | [5 empty] | 2025-04-19 | 2025-04-19 | T |  |  |  | 5346 | 5346 | 0.710 | 1708.460 | 572 | 0.0077
| GA | GA-SEC | 5201699340 | 0.028 | 67.798 | 19365 | 285.6279 | DDS |  | 1808 Sliver | A25 | 42.8 | 43.2 | P | 1.5 | 1.5 | 845 | 3041 | 24 | 43 | M3A29 | 540802 | 0002181490 | 0.0013 | 0.1000 | 0.0100 | 0.0131 | 0.0070 | 0.0000 | 0.0610 | 0.0390 | 0.0100 | 0.0001 | 0.0170 | 0.0030 | 0.0000 | 0.0270 | 0.0030 | 0.0019 | 0.0110 | 0.0010 | 0.0020 | [5 empty] | 2025-03-24 | 2025-03-25 | 3 |  |  |  | 8784 | 8784 | 0.703 | 1722.070 | 927 | 0.0078
| GA | GA-SEC | 4103946420 | 0.028 | 67.804 | 37897 | 558.9198 | DDS |  | 821 Pinchers | A25 | 42.6 | 43.2 | P | 1.5 | 1.5 | 844 | 6026 | 24 | 56 | M3A29 | 532031 | 0002172000 | 0.0019 | 0.0910 | 0.0090 | 0.0053 | 0.0050 | 0.0000 | 0.0610 | 0.0370 | 0.0110 | 0.0001 | 0.0090 | 0.0020 | 0.0000 | 0.0250 | 0.0040 | 0.0029 | 0.0060 | 0.0010 | 0.0010 | [5 empty] | 2025-04-18 | 2025-04-18 | 3 | 1808 Sliver | 1912 Scale Streak | 2001 Stain | 17190 | 17190 | 0.702 | 1722.220 | 1837 | 0.0077
| GA | GA-SEC | 5201715300 | 0.028 | 67.824 | 7518 | 110.8457 | DDS |  | 1804 Lamination | A25 | 43.1 | 42.8 | P | 1.5 | 1.5 | 844 | 1190 | 24 | 33 | M3A29 | 541555 | 0002211234 | 0.0012 | 0.1020 | 0.0090 | 0.0040 | 0.0050 | 0.0000 | 0.0570 | 0.0380 | 0.0110 | 0.0001 | 0.0110 | 0.0020 | 0.0000 | 0.0190 | 0.0030 | 0.0020 | 0.0080 | 0.0010 | 0.0020 | [5 empty] | 2025-05-23 | 2025-05-26 | 3 |  |  |  | 3410 | 3410 | 0.705 | 1722.720 | 363 | 0.0077
| GA | GA-SEC | 5201714610 | 0.028 | 67.829 | 14735 | 217.2375 | DDS |  | 1804 Lamination | A25 | 42.9 | 43.0 | P | 1.5 | 1.5 | 848 | 2345 | 24 | 35 | M3A29 | 431087 | 0002136046 | 0.0010 | 0.0990 | 0.0080 | 0.0045 | 0.0040 | 0.0000 | 0.0590 | 0.0380 | 0.0080 | 0.0001 | 0.0090 | 0.0030 | 0.0000 | 0.0250 | 0.0020 | 0.0030 | 0.0060 | 0.0010 | 0.0020 | [5 empty] | 2025-05-21 | 2025-05-21 | 3 |  |  |  | 6684 | 6684 | 0.702 | 1722.850 | 715 | 0.0077
| GA | GA-SEC | 5201715460 | 0.028 | 67.832 | 9841 | 145.079 | DDS |  | 1804 Lamination |  | 0.0 | 43.3 | P | 1.5 | 1.5 | 852 | 1558 | 24 | 35 | M3A29 | 532468 | 0002195318 | 0.0014 | 0.1000 | 0.0080 | 0.0063 | 0.0040 | 0.0000 | 0.0690 | 0.0390 | 0.0090 | 0.0001 | 0.0200 | 0.0030 | 0.0000 | 0.0240 | 0.0030 | 0.0018 | 0.0120 | 0.0020 | 0.0030 | [5 empty] | 2025-05-24 | 2025-05-26 | 3 |  |  |  | 4464 | 4464 | 0.706 | 1722.930 | 475 | 0.0077
| GA | GA-SEC | 5201694060 | 0.028 | 67.834 | 14940 | 220.2435 | DDS |  | 910 Edge Buildup | A25 | 42.9 | 42.9 | P | 1.5 | 1.5 | 845 | 2349 | 24 | 39 | M3A29 | 440225 | 0002153846 | 0.0012 | 0.1000 | 0.0070 | 0.0051 | 0.0040 | 0.0000 | 0.0640 | 0.0370 | 0.0090 | 0.0001 | 0.0140 | 0.0030 | 0.0000 | 0.0280 | 0.0040 | 0.0029 | 0.0090 | 0.0010 | 0.0020 | [5 empty] | 2025-03-06 | 2025-03-06 | 3 |  |  |  | 6777 | 6777 | 0.703 | 1722.990 | 716 | 0.0078
| GA | GA-SEC | 5201714690 | 0.028 | 67.844 | 13512 | 199.1628 | DDS |  | 1804 Lamination | A25 | 42.9 | 43.2 | P | 1.5 | 1.5 | 846 | 2145 | 24 | 37 | M3A29 | 532469 | 0002195356 | 0.0013 | 0.0850 | 0.0080 | 0.0044 | 0.0040 | 0.0000 | 0.0600 | 0.0380 | 0.0090 | 0.0001 | 0.0110 | 0.0030 | 0.0000 | 0.0170 | 0.0050 | 0.0020 | 0.0070 | 0.0020 | 0.0030 | [5 empty] | 2025-05-21 | 2025-05-21 | 3 |  |  |  | 6129 | 6129 | 0.703 | 1723.240 | 654 | 0.0077
| GA | GA-SEC | 5201714160 | 0.028 | 67.855 | 14021 | 206.6318 | DDS |  | 1808 Sliver | A25 | 43.1 | 43.0 | P | 1.5 | 1.5 | 845 | 2214 | 24 | 35 | M3A29 | 532402 | 0002191965 | 0.0014 | 0.0960 | 0.0090 | 0.0065 | 0.0060 | 0.0000 | 0.0730 | 0.0400 | 0.0100 | 0.0001 | 0.0120 | 0.0030 | 0.0000 | 0.0260 | 0.0030 | 0.0019 | 0.0080 | 0.0010 | 0.0020 | [5 empty] | 2025-05-19 | 2025-05-19 | 3 |  |  |  | 6360 | 6360 | 0.702 | 1723.520 | 675 | 0.0078
| GA | GA-SEC | 5201714550 | 0.028 | 67.856 | 10472 | 154.3268 | DDS |  | 1701 Blister | A25 | 42.8 | 43.0 | P | 1.5 | 1.5 | 844 | 1653 | 24 | 36 | M3A29 | 532402 | 0002191603 | 0.0014 | 0.0960 | 0.0090 | 0.0065 | 0.0060 | 0.0000 | 0.0730 | 0.0400 | 0.0100 | 0.0001 | 0.0120 | 0.0030 | 0.0000 | 0.0260 | 0.0030 | 0.0019 | 0.0080 | 0.0010 | 0.0020 | [5 empty] | 2025-05-21 | 2025-05-21 | 3 | 9936 Remarks | 303 Weight Under |  | 4750 | 4750 | 0.702 | 1723.550 | 504 | 0.0078
| GA | GA-SEC | 5201677090 | 0.028 | 67.858 | 15648 | 230.5992 | DDS |  | 9930 Inventory Reconciliation | A25 | 43.2 | 43.0 | P | 1.5 | 1.5 | 847 | 2473 | 24 | 39 | M3A29 | 430547 | 0002116077 | 0.0017 | 0.0930 | 0.0080 | 0.0033 | 0.0030 | 0.0000 | 0.0600 | 0.0380 | 0.0090 | 0.0001 | 0.0080 | 0.0030 | 0.0000 | 0.0180 | 0.0020 | 0.0031 | 0.0070 | 0.0010 | 0.0020 | [5 empty] | 2024-12-27 | 2025-04-08 | 3 | 303 Weight Under |  |  | 7098 | 7098 | 0.701 | 1723.590 | 754 | 0.0078
| GA | GA-SEC | 4103973230 | 0.028 | 68.974 | 37588 | 544.959 | DDS |  | 986 Jet Lines | A25 | 43.0 | 43.2 | P | 1.5 | 1.5 | 826 | 5853 | 24 | 55 | M3A29 | 541240 | 0002195453 | 0.0015 | 0.0980 | 0.0100 | 0.0050 | 0.0040 | 0.0000 | 0.0600 | 0.0380 | 0.0090 | 0.0001 | 0.0110 | 0.0030 | 0.0000 | 0.0220 | 0.0040 | 0.0017 | 0.0070 | 0.0020 | 0.0030 |  | 20.6 |  | 42.8 | 48.5 | 2025-05-17 | 2025-05-21 | 3 | 2001 Stain | 2302 Bright Edges | 809 Dirt and Smut | 17050 | 17050 | 0.703 | 1751.950 | 1784 | 0.0078
| GA | GA-SEC | 5201714010 | 0.028 | 69 | 37632 | 545.3913 | DDS |  | 608 Wedge | A25 | 43.2 | 43.1 | P | 1.5 | 1.5 | 823 | 5816 | 24 | 55 | M3A29 | 540891 | 0002181721 | 0.0018 | 0.0950 | 0.0080 | 0.0052 | 0.0050 | 0.0000 | 0.0680 | 0.0370 | 0.0100 | 0.0001 | 0.0140 | 0.0030 | 0.0000 | 0.0290 | 0.0080 | 0.0021 | 0.0090 | 0.0020 | 0.0020 | [5 empty] | 2025-05-19 | 2025-05-20 | 3 | 403 Wavy Edge | 9936 Remarks | 608 Wedge | 17070 | 17070 | 0.704 | 1752.600 | 1773 | 0.0078
| GA | GA-SEC | 5201714020 | 0.028 | 69.012 | 16733 | 242.4651 | DDS |  | 608 Wedge | A25 | 42.8 | 42.8 | P | 1.5 | 1.5 | 835 | 2588 | 24 | 41 | M3A29 | 540891 | 0002181721 | 0.0018 | 0.0950 | 0.0080 | 0.0052 | 0.0050 | 0.0000 | 0.0680 | 0.0370 | 0.0100 | 0.0001 | 0.0140 | 0.0030 | 0.0000 | 0.0290 | 0.0080 | 0.0021 | 0.0090 | 0.0020 | 0.0020 | [5 empty] | 2025-05-19 | 2025-05-20 | 3 | 1211 Stringer on Slitting | 303 Weight Under | 1213 Belled Edges | 7590 | 7590 | 0.703 | 1752.910 | 789 | 0.0078
| GA | GA-SEC | 5201699830 | 0.028 | 69.031 | 17776 | 257.5075 | DDS |  | 910 Edge Buildup | A25 | 43.1 | 43.0 | P | 1.5 | 1.5 | 834 | 2742 | 24 | 42 | M3A29 | 532125 | 0002181521 | 0.0016 | 0.0940 | 0.0090 | 0.0053 | 0.0060 | 0.0000 | 0.0590 | 0.0370 | 0.0100 | 0.0001 | 0.0080 | 0.0030 | 0.0000 | 0.0230 | 0.0030 | 0.0022 | 0.0060 | 0.0020 | 0.0020 | [5 empty] | 2025-03-26 | 2025-03-26 | 3 | 972 Baffle Buildup |  |  | 8063 | 8063 | 0.705 | 1753.390 | 836 | 0.0078
| GA | GA-SEC | 5201714030 | 0.028 | 69.524 | 19634 | 282.4061 | DDS |  | 608 Wedge | A25 | 42.8 | 42.8 | P | 1.5 | 1.5 | 835 | 3011 | 24 | 43 | M3A29 | 540891 | 0002181721 | 0.0018 | 0.0950 | 0.0080 | 0.0052 | 0.0050 | 0.0000 | 0.0680 | 0.0370 | 0.0100 | 0.0001 | 0.0140 | 0.0030 | 0.0000 | 0.0290 | 0.0080 | 0.0021 | 0.0090 | 0.0020 | 0.0020 | [5 empty] | 2025-05-19 | 2025-05-20 | 3 | 1213 Belled Edges | 203 Width Over | 402 Pie Crust Edge | 8906 | 8906 | 0.702 | 1765.900 | 918 | 0.0078
| GA | GA-SEC | 5201705910 | 0.028 | 69.621 | 9601 | 137.9038 | DDS |  | 1701 Blister | A25 | 41.8 | 41.7 | P | 1.5 | 1.5 | 836 | 1482 | 24 | 34 | M3A29 | 532402 | 0002194850 | 0.0014 | 0.0960 | 0.0090 | 0.0065 | 0.0060 | 0.0000 | 0.0730 | 0.0400 | 0.0100 | 0.0001 | 0.0120 | 0.0030 | 0.0000 | 0.0260 | 0.0030 | 0.0019 | 0.0080 | 0.0010 | 0.0020 | [5 empty] | 2025-04-18 | 2025-04-18 | 3 |  |  |  | 4355 | 4355 | 0.706 | 1768.380 | 452 | 0.0077
| GA | GA-SEC | 5201705900 | 0.028 | 69.622 | 10723 | 154.0174 | DDS |  | 1701 Blister | A25 | 42.0 | 42.3 | P | 1.5 | 1.5 | 838 | 1656 | 24 | 36 | M3A29 | 532402 | 0002194850 | 0.0014 | 0.0960 | 0.0090 | 0.0065 | 0.0060 | 0.0000 | 0.0730 | 0.0400 | 0.0100 | 0.0001 | 0.0120 | 0.0030 | 0.0000 | 0.0260 | 0.0030 | 0.0019 | 0.0080 | 0.0010 | 0.0020 | [5 empty] | 2025-04-18 | 2025-04-18 | 3 | 303 Weight Under | 1701 Blister |  | 4864 | 4864 | 0.703 | 1768.400 | 505 | 0.0077
| GA | GA-SEC | 5201714350 | 0.028 | 70.105 | 32394 | 462.0783 | DDS |  | 1111 Line Speed Slow | A25 | 41.7 | 42.3 | P | 1.5 | 1.5 | 843 | 4950 | 24 | 51 | M3A29 | 439780 | 0002075390 | 0.0012 | 0.0950 | 0.0080 | 0.0041 | 0.0040 | 0.0000 | 0.0750 | 0.0380 | 0.0100 | 0.0001 | 0.0110 | 0.0020 | 0.0000 | 0.0170 | 0.0020 | 0.0033 | 0.0090 | 0.0010 | 0.0020 | [5 empty] | 2025-05-20 | 2025-05-21 | 3 | 203 Width Over |  |  | 14694 | 14694 | 0.703 | 1780.660 | 1509 | 0.0078
| GA | GA-SEC | 5301923730 | 0.028 | 70.18 | 14550 | 207.324 | High Strength IF 180 |  | 1804 Lamination | A25 | 43.0 | 43.0 | NCT | 1.8 | 1.8 | 843 | 2240 | 24 | 39 | M3A21 | 541227 | 0002195449 | 0.0016 | 0.3570 | 0.0270 | 0.0076 | 0.0930 | 0.0000 | 0.0450 | 0.0440 | 0.0310 | 0.0007 | 0.0280 | 0.0030 | 0.0000 | 0.0310 | 0.0070 | 0.0023 | 0.0150 | 0.0020 | 0.0030 | [5 empty] | 2025-05-21 | 2025-05-22 | 3 |  |  |  | 6600 | 6600 | 0.701 | 1782.570 | 683 | 0.0077
| GA | GA-SEC | 5301923710 | 0.028 | 70.185 | 20877 | 297.4567 | High Strength IF 180 |  | 913 Snout Oxygen High | A25 | 42.9 | 43.0 | NCT | 1.8 | 1.8 | 845 | 3208 | 24 | 44 | M3A21 | 532457 | 0002195235 | 0.0018 | 0.3560 | 0.0240 | 0.0081 | 0.0940 | 0.0000 | 0.0510 | 0.0430 | 0.0340 | 0.0007 | 0.0300 | 0.0030 | 0.0000 | 0.0310 | 0.0050 | 0.0025 | 0.0150 | 0.0010 | 0.0030 | [5 empty] | 2025-05-21 | 2025-05-22 | 3 | 9936 Remarks |  |  | 9470 | 9470 | 0.699 | 1782.690 | 978 | 0.0078
| GA | GA-SEC | 4103947140 | 0.029 | 65.661 | 37235 | 567.0794 | DDS |  | 1112 Line Stop | A25 | 47.7 | 48.7 | P | 0.4 | 0.4 | 843 | 5826 | 24 | 56 | M3A29 | 540805 | 0002186826 | 0.0027 | 0.0970 | 0.0100 | 0.0050 | 0.0070 | 0.0000 | 0.0550 | 0.0380 | 0.0130 | 0.0001 | 0.0170 | 0.0030 | 0.0000 | 0.0260 | 0.0060 | 0.0021 | 0.0110 | 0.0010 | 0.0020 | [5 empty] | 2025-04-19 | 2025-04-21 | 3 | 1111 Line Speed Slow | 980 Coating Weight Low | 979 Coating Weight High | 16890 | 16890 | 0.737 | 1667.800 | 1776 | 0.0077
| GA | GA-SEC | 4103904420 | 0.029 | 71.798 | 37081 | 516.4629 | BH |  | 910 Edge Buildup | A25 | 42.7 | 42.4 | NCT | 0.9 | 0.9 | 815 | 5324 | 24 | 54 | M3A84 | 431237 | 0002144847 | 0.0016 | 0.5100 | 0.0180 | 0.0081 | 0.0040 | 0.0000 | 0.0470 | 0.0030 | 0.0070 | 0.0005 | 0.0140 | 0.0030 | 0.0000 | 0.0240 | 0.0320 | 0.0029 | 0.0090 | 0.0010 | 0.0010 |  | 33.1 |  | 49.4 | 40.7 | 2025-03-03 | 2025-03-07 | 3 | 1304 Oil Weight Low | 979 Coating Weight High | 991 Rough Coating | 16820 | 16820 | 0.735 | 1823.660 | 1623 | 0.0077
| GA | GA-SEC | 5201714130 | 0.029 | 71.85 | 14925 | 207.7244 | BH |  | 9951 Zinc Slobbers | A25 | 42.3 | 42.4 | NCT | 1.5 | 1.5 | 814 | 2139 | 24 | 39 | M3A84 | 532459 | 0002195461 | 0.0019 | 0.5310 | 0.0220 | 0.0080 | 0.0070 | 0.0000 | 0.0500 | 0.0040 | 0.0080 | 0.0005 | 0.0140 | 0.0030 | 0.0000 | 0.0250 | 0.0310 | 0.0020 | 0.0090 | 0.0010 | 0.0020 | [5 empty] | 2025-05-19 | 2025-05-19 | 3 |  |  |  | 6770 | 6770 | 0.732 | 1824.990 | 652 | 0.0078
| GA | GA-SEC | 5201699630 | 0.029 | 72.863 | 15419 | 211.6163 | BH |  | 910 Edge Buildup | A25 | 45.3 | 43.2 | NCT | 1.4 | 1.4 | 819 | 2135 | 24 | 39 | M3A84 | 531786 | 0002168619 | 0.0020 | 0.5340 | 0.0230 | 0.0109 | 0.0060 | 0.0000 | 0.0430 | 0.0040 | 0.0060 | 0.0005 | 0.0050 | 0.0030 | 0.0000 | 0.0310 | 0.0310 | 0.0026 | 0.0050 | 0.0010 | 0.0020 | [5 empty] | 2025-03-25 | 2025-03-26 | 3 | 102 Gauge Over | 203 Width Over |  | 6994 | 6994 | 0.740 | 1850.730 | 651 | 0.0078
| GA | GA-SEC | 5201715960 | 0.03 | 39.897 | 8223 | 206.1057 | BH |  | 1808 Sliver | A25 | 41.9 | 42.0 | NCT | 1.5 | 1.5 | 820 | 2047 | 24 | 39 | M3A84 | 556309 | 0002194742 | 0.0018 | 0.5548 | 0.0295 | 0.0107 | 0.0110 | 0.0000 | 0.0546 | 0.0061 | 0.0073 | 0.0009 | 0.0112 | 0.0027 | 0.0000 | 0.0235 | 0.0274 | 0.0028 | 0.0052 | 0.0005 | 0.0002 | [5 empty] | 2025-05-25 | 2025-05-26 | 4 |  |  |  | 3730 | 3730 | 0.760 | 1013.380 | 624 | 0.0078
| GA | GA-SEC | 5201702380 | 0.03 | 46.789 | 16993 | 363.1837 | BH |  | 1213 Belled Edges | A25 | 42.9 | 43.0 | NCT | 1.5 | 1.5 | 820 | 3572 | 24 | 47 | M3A84 | 463885 | 0002119549 | 0.0019 | 0.5259 | 0.0222 | 0.0062 | 0.0131 | 0.0000 | 0.0541 | 0.0061 | 0.0078 | 0.0008 | 0.0167 | 0.0032 | 0.0000 | 0.0253 | 0.0286 | 0.0024 | 0.0063 | 0.0009 | 0.0002 | [5 empty] | 2025-04-04 | 2025-04-08 | 4 | 1213 Belled Edges | 403 Wavy Edge |  | 7708 | 7708 | 0.761 | 1188.440 | 1089 | 0.0078
| GA | GA-SEC | 5201702390 | 0.03 | 46.793 | 24317 | 519.6717 | BH |  | 910 Edge Buildup | A25 | 42.9 | 43.0 | NCT | 1.5 | 1.5 | 820 | 5269 | 24 | 55 | M3A84 | 463885 | 0002119549 | 0.0019 | 0.5259 | 0.0222 | 0.0062 | 0.0131 | 0.0000 | 0.0541 | 0.0061 | 0.0078 | 0.0008 | 0.0167 | 0.0032 | 0.0000 | 0.0253 | 0.0286 | 0.0024 | 0.0063 | 0.0009 | 0.0002 | [5 empty] | 2025-04-04 | 2025-04-08 | 4 | 1213 Belled Edges | 403 Wavy Edge |  | 11030 | 11030 | 0.760 | 1188.540 | 1606 | 0.0076
| GA | GA-SEC | 5201708370 | 0.03 | 64.706 | 13430 | 207.5542 | BH |  | 829 Scratch Coated Over | A25 | 42.0 | 41.9 | NCT | 1.5 | 1.5 | 813 | 2053 | 24 | 38 | M3A84 | 532248 | 0002184490 | 0.0015 | 0.4980 | 0.0200 | 0.0071 | 0.0060 | 0.0000 | 0.0390 | 0.0030 | 0.0060 | 0.0005 | 0.0280 | 0.0030 | 0.0000 | 0.0300 | 0.0290 | 0.0020 | 0.0160 | 0.0010 | 0.0010 | [5 empty] | 2025-04-28 | 2025-04-29 | 3 |  |  |  | 6092 | 6092 | 0.764 | 1643.520 | 626 | 0.0078
| GA | GA-SEC | 5201716280 | 0.03 | 69.314 | 13988 | 201.8063 | DDS |  | 9941 Band Clip Marks | A25 | 39.8 | 39.7 | P | 1.5 | 1.5 | 805 | 2014 | 24 | 38 | M3A28 | 431342 | 0002151296 | 0.0014 | 0.1210 | 0.0110 | 0.0040 | 0.0040 | 0.0000 | 0.0630 | 0.0360 | 0.0090 | 0.0001 | 0.0150 | 0.0030 | 0.0000 | 0.0220 | 0.0030 | 0.0031 | 0.0090 | 0.0010 | 0.0020 | [5 empty] | 2025-05-28 | 2025-05-29 | 3 |  |  |  | 6345 | 6345 | 0.760 | 1760.570 | 614 | 0.0077
| GA | GA-SEC | 5201713860 | 0.03 | 69.692 | 13558 | 194.5417 | DDS |  | 1701 Blister | A25 | 40.1 | 40.1 | P | 1.5 | 1.5 | 803 | 1925 | 24 | 38 | M3A28 | 532406 | 0002192122 | 0.0013 | 0.1210 | 0.0120 | 0.0066 | 0.0030 | 0.0000 | 0.0590 | 0.0370 | 0.0100 | 0.0001 | 0.0210 | 0.0030 | 0.0000 | 0.0270 | 0.0040 | 0.0020 | 0.0130 | 0.0020 | 0.0020 | [5 empty] | 2025-05-18 | 2025-05-19 | 3 | 203 Width Over |  |  | 6150 | 6150 | 0.759 | 1770.170 | 587 | 0.0078
| GA | GA-SEC | 5301925190 | 0.031 | 37.444 | 19048 | 508.7063 | DDS |  | 910 Edge Buildup | A25 | 48.0 | 48.0 | NCT | 1.7 | 1.7 | 799 | 4927 | 24 | 53 | M3A28 | 464293 | 0002141324 | 0.0021 | 0.0960 | 0.0109 | 0.0061 | 0.0052 | 0.0000 | 0.0622 | 0.0384 | 0.0092 | 0.0001 | 0.0157 | 0.0027 | 0.0000 | 0.0312 | 0.0030 | 0.0028 | 0.0088 | 0.0005 | 0.0016 | [5 empty] | 2025-05-28 | 2025-05-28 | 4 | 1608 Genealogy Discrepancy Rev | 2302 Bright Edges | 972 Baffle Buildup | 8640 | 8640 | 0.778 | 951.090 | 1502 | 0.0078
| GA | GA-SEC | 4103981220 | 0.031 | 44.795 | 20767 | 463.6008 | DDS |  | 986 Jet Lines | A25 | 47.9 | 48.1 | NCT | 1.7 | 1.7 | 801 | 4494 | 24 | 52 | M3A28 | 566271 | 0002218124 | 0.0025 | 0.0981 | 0.0106 | 0.0049 | 0.0059 | 0.0000 | 0.0650 | 0.0406 | 0.0102 | 0.0001 | 0.0112 | 0.0027 | 0.0000 | 0.0258 | 0.0017 | 0.0027 | 0.0053 | 0.0005 | 0.0017 |  | 23.7 |  | 44.7 | 45.6 | 2025-05-26 | 2025-05-28 | 4 | 1808 Sliver | 986 Jet Lines | 987 Knife Wipes | 9420 | 9420 | 0.779 | 1137.800 | 1370 | 0.0078
| GA | GA-SEC | 5201709390 | 0.031 | 61.813 | 37291 | 603.2873 | DDS |  | 986 Jet Lines | A25 | 47.4 | 47.9 | NCT | 1.7 | 1.7 | 809 | 5669 | 24 | 56 | M3A28 | 440139 | 0002142298 | 0.0017 | 0.1310 | 0.0130 | 0.0049 | 0.0040 | 0.0000 | 0.0620 | 0.0360 | 0.0100 | 0.0001 | 0.0140 | 0.0030 | 0.0000 | 0.0240 | 0.0040 | 0.0024 | 0.0090 | 0.0010 | 0.0020 | [5 empty] | 2025-05-01 | 2025-05-02 | 3 | 104 Gauge Under | 986 Jet Lines | 203 Width Over | 16915 | 16915 | 0.800 | 1570.050 | 1728 | 0.0078
| GA | GA-SEC | 5201679160 | 0.031 | 65.307 | 15445 | 236.4984 | DDS |  | 9930 Inventory Reconciliation | A25 | 42.8 | 43.1 | P | 1.5 | 1.5 | 840 | 2217 | 24 | 42 | M3A29 | 430250 | 0002116504 | 0.0009 | 0.0960 | 0.0080 | 0.0045 | 0.0030 | 0.0000 | 0.0540 | 0.0350 | 0.0090 | 0.0001 | 0.0150 | 0.0020 | 0.0000 | 0.0180 | 0.0030 | 0.0027 | 0.0110 | 0.0010 | 0.0020 | [5 empty] | 2025-01-02 | 2025-04-08 | 3 | 9962 SPM CROP | 2304 GA Powdering | 303 Weight Under | 7006 | 7006 | 0.800 | 1658.790 | 676 | 0.0078
| GA | GA-SEC | 5301909510 | 0.032 | 49.328 | 40939 | 829.9343 | 590R |  | 9930 Inventory Reconciliation | A25 | 47.8 | 48.0 | NCT | 1.8 | 1.8 | 782 | 7811 | 24 | 66 | M6M02 | 2411773 | 0002105213 | 0.1090 | 2.0475 | 0.0104 | 0.0026 | 0.2368 | 0.0422 | 0.0431 | 0.0023 | 0.0115 | 0.0002 | 0.0050 | 0.0005 | 0.0044 | 0.0108 | 0.0005 | 0.0032 | 0.0031 | 0.0009 | 0.0028 | [5 empty] | 2025-04-08 | 2025-04-17 | L | 1003 Mechanical Props - Wait F | 1001 Mechanical Props - Failed |  | 18570 | 18570 | 0.801 | 1252.940 | 2381 | 0.0078
| GA | GA-SEC | 5201706310 | 0.033 | 64.628 | 20734 | 320.8207 | DDS |  | 910 Edge Buildup | A25 | 44.2 | 44.0 | NCT | 1.5 | 1.5 | 823 | 2896 | 24 | 44 | M3A28 | 431060 | 0002135214 | 0.0014 | 0.1220 | 0.0120 | 0.0045 | 0.0030 | 0.0000 | 0.0680 | 0.0390 | 0.0110 | 0.0001 | 0.0130 | 0.0020 | 0.0000 | 0.0210 | 0.0040 | 0.0029 | 0.0080 | 0.0010 | 0.0020 | [5 empty] | 2025-04-21 | 2025-04-21 | 3 |  |  |  | 9405 | 9405 | 0.835 | 1641.540 | 883 | 0.0078
| GA | GA-SEC | 4302637040 | 0.034 | 40.896 | 23038 | 563.3314 | CS Type B |  | 1137 Warmer or Stringer Coil | A25 | 50.3 | 50.5 | NCT | 0.8 | 0.8 | 835 | 4963 | 24 | 56 | 32AB7 | A068694 | 0002030800 | 0.0413 | 0.3410 | 0.0168 | 0.0125 | 0.0210 | 0.0405 | 0.0405 | 0.0009 | 0.0010 | 0.0001 | 0.0280 |  |  | 0.0190 | 0.0010 | 0.0007 | 0.0060 | 0.0017 | 0.0008 | [5 empty] | 2025-03-19 | 2025-03-20 | P |  |  |  | 10450 | 10450 | 0.855 | 1038.770 | 1513 | 0.0078
| GA | GA-SEC | 4302663180 | 0.034 | 41.465 | 21781 | 525.2864 | High Strength IF 210 |  | 1137 Warmer or Stringer Coil | A25 | 47.7 | 47.8 | NCT | 0.9 | 0.9 | 813 | 4570 | 24 | 54 | M3A25 | 439340 | 0002061424 | 0.0027 | 0.8480 | 0.0880 | 0.0037 | 0.0140 | 0.0000 | 0.0650 | 0.0550 | 0.0010 | 0.0005 | 0.0090 | 0.0020 | 0.0000 | 0.0300 | 0.0040 | 0.0034 | 0.0100 | 0.0010 | 0.0030 | [5 empty] | 2025-05-02 | 2025-05-02 | 3 |  |  |  | 9880 | 9880 | 0.869 | 1053.200 | 1393 | 0.0077
| GA | GA-SEC | 4103943640 | 0.034 | 44.557 | 22663 | 508.6294 | DDS | NCT DRY | 1137 Warmer or Stringer Coil | A25 | 51.3 | 52.5 | NCT | 0.0 | 0.0 | 807 | 4412 | 24 | 53 | M3A35 | 3163076 | 0002187369 | 0.0025 | 0.1000 | 0.0100 | 0.0090 | 0.0070 | 0.0560 | 0.0640 | 0.0450 | 0.0000 | 0.0002 | 0.0170 | 0.0016 | 0.0020 | 0.0170 | 0.0020 | 0.0033 | 0.0080 | 0.0000 | 0.0020 | [5 empty] | 2025-04-15 | 2025-04-16 | T |  |  |  | 10280 | 10280 | 0.870 | 1131.760 | 1345 | 0.0078
| GA | GA-SEC | 4302667510 | 0.034 | 44.65 | 13294 | 297.738 | DDS | NCT DRY | 1137 Warmer or Stringer Coil | A25 | 49.2 | 50.0 | NCT | 0.0 | 0.0 | 791 | 2578 | 24 | 44 | M3A35 | 3158087 | 0002177988 | 0.0019 | 0.0970 | 0.0120 | 0.0057 | 0.0080 | 0.0590 | 0.0620 | 0.0460 | 0.0008 | 0.0002 | 0.0120 | 0.0017 | 0.0020 | 0.0280 | 0.0020 | 0.0021 | 0.0060 | 0.0010 | 0.0010 | [5 empty] | 2025-05-07 | 2025-05-09 | T |  |  |  | 6030 | 6030 | 0.872 | 1134.100 | 786 | 0.0078
| GA | GA-SEC | 4302664240 | 0.034 | 44.768 | 22597 | 504.7579 | DDS |  | 1137 Warmer or Stringer Coil | A25 | 46.2 | 47.2 | NCT | 0.9 | 0.9 | 771 | 4399 | 24 | 53 | M3A35 | 3167896 | 0002196490 | 0.0019 | 0.1100 | 0.0120 | 0.0055 | 0.0120 | 0.0320 | 0.0460 | 0.0460 | 0.0001 | 0.0001 | 0.0120 | 0.0014 | 0.0020 | 0.0150 | 0.0010 | 0.0020 | 0.0060 | 0.0000 | 0.0010 | [5 empty] | 2025-05-03 | 2025-05-03 | T |  |  |  | 10250 | 10250 | 0.866 | 1137.110 | 1341 | 0.0078
| GA | GA-SEC | 4302645720 | 0.034 | 44.82 | 21517 | 480.0759 | DDS |  | 1137 Warmer or Stringer Coil | A25 | 49.9 | 49.4 | NCT | 0.9 | 0.9 | 788 | 4183 | 24 | 52 | M3A32 | 454491 | 0002110148 | 0.0027 | 0.0947 | 0.0050 | 0.0061 | 0.0060 | 0.0000 | 0.0682 | 0.0772 | 0.0008 | 0.0001 | 0.0104 | 0.0019 | 0.0000 | 0.0162 | 0.0019 | 0.0046 | 0.0048 | 0.0005 | 0.0028 | [5 empty] | 2025-03-30 | 2025-03-31 | 4 |  |  |  | 9760 | 9760 | 0.868 | 1138.440 | 1275 | 0.0077
| GA | GA-SEC | 4103943650 | 0.034 | 44.886 | 20348 | 453.3262 | DDS | NCT DRY | 1137 Warmer or Stringer Coil | A25 | 50.5 | 50.9 | NCT | 0.0 | 0.0 | 831 | 3943 | 24 | 51 | M3A32 | 565280 | 0002179596 | 0.0028 | 0.0935 | 0.0042 | 0.0056 | 0.0052 | 0.0000 | 0.0685 | 0.0719 | 0.0012 | 0.0001 | 0.0140 | 0.0028 | 0.0000 | 0.0278 | 0.0025 | 0.0027 | 0.0076 | 0.0005 | 0.0031 | [5 empty] | 2025-04-15 | 2025-04-16 | 4 |  |  |  | 9230 | 9230 | 0.870 | 1140.100 | 1202 | 0.0077
| GA | GA-SEC | 4302661880 | 0.034 | 48.066 | 22663 | 471.4975 | DDS | NCT DRY | 1137 Warmer or Stringer Coil | A25 | 47.3 | 48.0 | NCT | 0.0 | 0.0 | 792 | 4074 | 24 | 52 | M3A35 | 3163861 | 0002188163 | 0.0025 | 0.1160 | 0.0120 | 0.0040 | 0.0080 | 0.0540 | 0.0560 | 0.0450 | 0.0000 | 0.0004 | 0.0160 | 0.0014 | 0.0030 | 0.0250 | 0.0020 | 0.0028 | 0.0090 | 0.0000 | 0.0020 | [5 empty] | 2025-04-30 | 2025-05-01 | T |  |  |  | 10280 | 10280 | 0.873 | 1220.880 | 1242 | 0.0078
| GA | GA-SEC | 4302665550 | 0.034 | 48.137 | 22773 | 473.0872 | DDS |  | 1137 Warmer or Stringer Coil | A25 | 49.2 | 49.8 | NCT | 0.7 | 0.7 | 783 | 4081 | 24 | 52 | M3A35 | 3165032 | 0002195766 | 0.0018 | 0.1130 | 0.0140 | 0.0050 | 0.0160 | 0.0650 | 0.0660 | 0.0420 | 0.0001 | 0.0001 | 0.0140 | 0.0015 | 0.0020 | 0.0230 | 0.0010 | 0.0030 | 0.0060 | 0.0010 | 0.0020 | [5 empty] | 2025-05-05 | 2025-05-05 | T |  |  |  | 10330 | 10330 | 0.874 | 1222.690 | 1244 | 0.0078
| GA | GA-SEC | 4302659660 | 0.034 | 48.226 | 22707 | 470.8456 | DDS |  | 1137 Warmer or Stringer Coil | A25 | 43.1 | 42.8 | NCT | 0.9 | 0.9 | 828 | 4104 | 24 | 52 | M3A35 | 3165032 | 0002195768 | 0.0018 | 0.1130 | 0.0140 | 0.0050 | 0.0160 | 0.0650 | 0.0660 | 0.0420 | 0.0001 | 0.0001 | 0.0140 | 0.0015 | 0.0020 | 0.0230 | 0.0010 | 0.0030 | 0.0060 | 0.0010 | 0.0020 | [5 empty] | 2025-04-27 | 2025-04-28 | T |  |  |  | 10300 | 10300 | 0.864 | 1224.930 | 1251 | 0.0078
| GA | GA-SEC | 4103981240 | 0.034 | 48.262 | 22641 | 469.1268 | DDS | NCT DRY | 1137 Warmer or Stringer Coil | A25 | 49.9 | 50.5 | NCT | 0.0 | 0.0 | 789 | 4058 | 24 | 52 | M3A35 | 3165292 | 0002195730 | 0.0013 | 0.1050 | 0.0100 | 0.0095 | 0.0140 | 0.0550 | 0.0590 | 0.0440 | 0.0001 | 0.0001 | 0.0120 | 0.0016 | 0.0020 | 0.0170 | 0.0010 | 0.0023 | 0.0060 | 0.0000 | 0.0020 | [5 empty] | 2025-05-26 | 2025-05-26 | T |  |  |  | 10270 | 10270 | 0.871 | 1225.850 | 1237 | 0.0078
| GA | GA-SEC | 4103924570 | 0.034 | 48.521 | 20348 | 419.3648 | EDDS | NCT DRY | 1137 Warmer or Stringer Coil | A25 | 49.7 | 50.3 | NCT | 0.0 | 0.0 | 793 | 3622 | 24 | 49 | M3A33 | 454770 | 0002126927 | 0.0023 | 0.0850 | 0.0044 | 0.0061 | 0.0060 | 0.0000 | 0.0610 | 0.0667 | 0.0010 | 0.0001 | 0.0288 | 0.0032 | 0.0000 | 0.0353 | 0.0053 | 0.0019 | 0.0144 | 0.0005 | 0.0028 | [5 empty] | 2025-03-28 | 2025-03-28 | 4 |  |  |  | 9230 | 9230 | 0.871 | 1232.430 | 1104 | 0.0078
| GA | GA-SEC | 4103923750 | 0.034 | 48.574 | 20635 | 424.8157 | EDDS | NCT DRY | 1137 Warmer or Stringer Coil | A25 | 49.2 | 51.0 | NCT | 0.0 | 0.0 | 828 | 3674 | 24 | 50 | M3A33 | 454770 | 0002126927 | 0.0023 | 0.0850 | 0.0044 | 0.0061 | 0.0060 | 0.0000 | 0.0610 | 0.0667 | 0.0010 | 0.0001 | 0.0288 | 0.0032 | 0.0000 | 0.0353 | 0.0053 | 0.0019 | 0.0144 | 0.0005 | 0.0028 | [5 empty] | 2025-03-26 | 2025-03-27 | 4 |  |  |  | 9360 | 9360 | 0.871 | 1233.770 | 1120 | 0.0078
| GA | GA-SEC | 4302646790 | 0.034 | 61.102 | 45326 | 741.8088 | DDS |  | 1137 Warmer or Stringer Coil | A25 | 55.2 | 54.6 | NCT | 0.9 | 0.9 | 776 | 6446 | 24 | 62 | M3A35 | 1719345 | 0002149855 | 0.0020 | 0.0970 | 0.0090 | 0.0095 | 0.0110 | 0.0510 | 0.0600 | 0.0440 | 0.0005 | 0.0001 | 0.0140 | 0.0021 | 0.0010 | 0.0170 | 0.0030 | 0.0023 | 0.0060 | 0.0000 | 0.0020 | [5 empty] | 2025-04-01 | 2025-04-01 | T |  |  |  | 20560 | 20560 | 0.870 | 1551.980 | 1965 | 0.0077
| GA | GA-SEC | 4302616460 | 0.035 | 38.496 | 42725 | 1109.856 | 590R |  | 1201 Chipped Blade | A25 | 47.4 | 46.5 | NCT | 1.8 | 1.8 | 791 | 9314 | 24 | 75 | M6M02 | 2433360 | 0002162013 | 0.1160 | 2.1373 | 0.0160 | 0.0015 | 0.2487 | 0.0238 | 0.0241 | 0.0024 | 0.0142 | 0.0002 | 0.0047 | 0.0005 | 0.0043 | 0.0133 | 0.0005 | 0.0040 | 0.0037 | 0.0012 | 0.0027 | [5 empty] | 2025-02-17 | 2025-03-04 | L | 9962 SPM CROP |  |  | 19380 | 19380 | 0.901 | 977.810 | 2839 | 0.0077
| GA | GA-SEC | 4302656010 | 0.035 | 40.279 | 44775 | 1111.621 | Structural Steel 40 |  | 1204 Edge Damaged | A25 | 48.7 | 47.9 | NCT | 1.5 | 1.5 | 774 | 9337 | 24 | 75 | 47RB6 | 2510174 | 0002169589 | 0.0830 | 1.2429 | 0.0108 | 0.0015 | 0.1245 | 0.0391 | 0.0402 | 0.0018 | 0.0015 | 0.0001 | 0.0065 | 0.0005 | 0.0041 | 0.0133 | 0.0005 | 0.0037 | 0.0035 | 0.0008 | 0.0019 | [5 empty] | 2025-04-23 | 2025-04-29 | L | 1204 Edge Damaged |  |  | 20310 | 20310 | 0.900 | 1023.090 | 2846 | 0.0078
| GA | GA-SEC | 5201702190 | 0.035 | 46.078 | 14987 | 325.2528 | DDS |  | 1111 Line Speed Slow | A25 | 51.1 | 44.7 | P | 1.7 | 1.7 | 846 | 2729 | 24 | 45 | M3A29 | 463775 | 0002126608 | 0.0018 | 0.0771 | 0.0089 | 0.0043 | 0.0053 | 0.0000 | 0.0653 | 0.0359 | 0.0082 | 0.0001 | 0.0223 | 0.0021 | 0.0000 | 0.0213 | 0.0023 | 0.0026 | 0.0086 | 0.0009 | 0.0017 | [5 empty] | 2025-04-03 | 2025-04-04 | 4 |  |  |  | 6798 | 6798 | 0.891 | 1170.370 | 832 | 0.0078
| GA | GA-SEC | 4302641540 | 0.035 | 48.904 | 22399 | 458.0198 | 590R |  | 824 Rolled In Foreign Material | A25 | 46.4 | 46.1 | P | 1.5 | 1.5 | 779 | 3848 | 24 | 51 | M6M02 | 2540091 | 0002170352 | 0.1100 | 1.9729 | 0.0129 | 0.0013 | 0.2364 | 0.0354 | 0.0368 | 0.0024 | 0.0105 | 0.0002 | 0.0053 | 0.0005 | 0.0054 | 0.0215 | 0.0005 | 0.0037 | 0.0032 | 0.0015 | 0.0030 | [5 empty] | 2025-03-24 | 2025-03-29 | L | 1803 Holes |  |  | 10160 | 10160 | 0.901 | 1242.170 | 1173 | 0.0077
| GA | GA-SEC | 4302654480 | 0.035 | 60.102 | 17967 | 298.9418 | CS Type B |  | 986 Jet Lines | A40 | 66.5 | 68.0 | NCT | 0.9 | 0.9 | 807 | 2522 | 24 | 44 | 32AB7 | 2520413 | 0002192482 | 0.0550 | 0.2726 | 0.0034 | 0.0027 | 0.0190 | 0.0356 | 0.0391 | 0.0013 | 0.0007 | 0.0001 | 0.0071 | 0.0005 | 0.0030 | 0.0194 | 0.0035 | 0.0052 | 0.0031 | 0.0008 | 0.0008 | [5 empty] | 2025-04-22 | 2025-04-23 | L | 986 Jet Lines |  |  | 8150 | 8150 | 0.893 | 1526.590 | 769 | 0.0078
| GA | GA-SEC | 5301925260 | 0.036 | 69.559 | 14352 | 206.3284 | BH |  | 2308 Unalloyed Patches | A25 | 47.7 | 48.1 | NCT | 1.7 | 1.7 | 813 | 1722 | 24 | 38 | M3A84 | 541741 | 0002217791 | 0.0015 | 0.5420 | 0.0250 | 0.0077 | 0.0060 | 0.0000 | 0.0490 | 0.0030 | 0.0080 | 0.0005 | 0.0240 | 0.0030 | 0.0000 | 0.0300 | 0.0320 | 0.0019 | 0.0130 | 0.0010 | 0.0020 | [5 empty] | 2025-05-28 | 2025-05-28 | 3 | 9936 Remarks |  |  | 6510 | 6510 | 0.906 | 1766.790 | 525 | 0.0077
| GA | GA-SEC | 4103944650 | 0.036 | 70.934 | 38250 | 539.2337 | BH |  | 2308 Unalloyed Patches | A25 | 47.8 | 47.9 | NCT | 1.7 | 1.7 | 815 | 4481 | 24 | 55 | M3A84 | 541003 | 0002182145 | 0.0018 | 0.4900 | 0.0240 | 0.0068 | 0.0060 | 0.0000 | 0.0380 | 0.0030 | 0.0070 | 0.0005 | 0.0170 | 0.0030 | 0.0000 | 0.0280 | 0.0310 | 0.0021 | 0.0170 | 0.0010 | 0.0010 | [5 empty] | 2025-04-16 | 2025-04-17 | 3 | 1801 Edge Lamination or Cracks | 1804 Lamination | 819 Pinch Mark | 17350 | 17350 | 0.907 | 1801.720 | 1366 | 0.0078
| GA | GA-SEC | 4103971970 | 0.036 | 72.307 | 77160 | 1067.117 | BH |  | 1111 Line Speed Slow | A25 | 48.0 | 48.0 | NCT | 1.7 | 1.7 | 820 | 8884 | 24 | 74 | M3A84 | 541003 | 0002190735 | 0.0018 | 0.4900 | 0.0240 | 0.0068 | 0.0060 | 0.0000 | 0.0380 | 0.0030 | 0.0070 | 0.0005 | 0.0170 | 0.0030 | 0.0000 | 0.0280 | 0.0310 | 0.0021 | 0.0170 | 0.0010 | 0.0010 | [5 empty] | 2025-05-15 | 2025-05-20 | 3 | 1804 Lamination | 1808 Sliver | 2202 Elongation Low Temper | 35000 | 35000 | 0.909 | 1836.600 | 2708 | 0.0077
| GA | GA-SEC | 4302662190 | 0.037 | 62.343 | 22134 | 355.0359 | Structural Steel 40 |  | 986 Jet Lines | A25 | 52.0 | 51.4 | NCT | 1.8 | 1.8 | 775 | 2880 | 24 | 46 | 47RB6 | 2530008 | 0002162873 | 0.0840 | 1.2055 | 0.0170 | 0.0018 | 0.1077 | 0.0353 | 0.0368 | 0.0019 | 0.0006 | 0.0001 | 0.0054 | 0.0005 | 0.0038 | 0.0157 | 0.0005 | 0.0043 | 0.0033 | 0.0008 | 0.0019 |  | 51.0 |  | 67.9 | 34.4 | 2025-05-01 | 2025-05-02 | L | 979 Coating Weight High | 910 Edge Buildup |  | 10040 | 10040 | 0.929 | 1583.520 | 878 | 0.0078
| GA | GA-SEC | 4103954110 | 0.038 | 55.025 | 30291 | 550.4952 | High Strength IF 210 |  | 1137 Warmer or Stringer Coil | A25 | 50.4 | 50.3 | NCT | 0.2 | 0.2 | 814 | 4327 | 24 | 55 | M3A25 | 430402 | 0002100264 | 0.0015 | 0.9040 | 0.0830 | 0.0052 | 0.0080 | 0.0000 | 0.0780 | 0.0670 | 0.0010 | 0.0007 | 0.0090 | 0.0020 | 0.0000 | 0.0200 | 0.0020 | 0.0029 | 0.0070 | 0.0010 | 0.0030 | [5 empty] | 2025-04-27 | 2025-04-27 | 3 |  |  |  | 13740 | 13740 | 0.962 | 1397.630 | 1319 | 0.0077
| GA | GA-SEC | 4103980900 | 0.04 | 67.2 | 44048 | 655.4762 | CS Type B | NCT DRY | 1137 Warmer or Stringer Coil | A25 | 50.5 | 49.8 | NCT | 0.0 | 0.0 | 786 | 4826 | 24 | 59 | 32AB7 | 532891 | 0002215767 | 0.0419 | 0.2960 | 0.0060 | 0.0052 | 0.0070 | 0.0000 | 0.0430 | 0.0010 | 0.0010 | 0.0001 | 0.0080 | 0.0030 | 0.0000 | 0.0250 | 0.0030 | 0.0040 | 0.0070 | 0.0010 | 0.0010 | [5 empty] | 2025-05-25 | 2025-05-26 | 3 |  |  |  | 19980 | 19980 | 1.020 | 1706.870 | 1471 | 0.0078
| GA | GA-SEC | 5301897580 | 0.047 | 39.454 | 13911 | 352.5878 | 590DP |  | 9930 Inventory Reconciliation | A25 | 43.7 | 43.1 | NCT | 1.8 | 1.8 | 780 | 2224 | 24 | 46 | 1CM61 | 2411838 | 0002113115 | 0.0930 | 1.9702 | 0.0126 | 0.0010 | 0.2667 | 0.0373 | 0.0383 | 0.0021 | 0.0010 | 0.0002 | 0.0075 | 0.0005 | 0.0069 | 0.3239 | 0.0005 | 0.0073 | 0.0066 | 0.0008 | 0.0036 | [5 empty] | 2025-03-04 | 2025-03-21 | L | 303 Weight Under |  |  | 6310 | 6310 | 1.192 | 1002.130 | 678 | 0.0078
| GA | GA-SEC | 5301920070 | 0.047 | 51.263 | 11618 | 226.6352 | High Strength IF 210 |  | 1111 Line Speed Slow | A25 | 43.4 | 43.3 | NCT | 1.8 | 1.8 | 842 | 1423 | 24 | 40 | M3A22 | 556696 | 0002206357 | 0.0026 | 0.3982 | 0.0441 | 0.0049 | 0.1129 | 0.0000 | 0.0214 | 0.0366 | 0.0288 | 0.0006 | 0.0118 | 0.0025 | 0.0000 | 0.0246 | 0.0021 | 0.0024 | 0.0055 | 0.0005 | 0.0018 | [5 empty] | 2025-05-07 | 2025-05-07 | 4 |  |  |  | 5270 | 5270 | 1.205 | 1302.070 | 434 | 0.0077
| GA | GA-SEC | 5201716360 | 0.057 | 59.495 | 15057 | 253.0801 | DDS |  | 2202 Elongation Low Temper | A25 | 41.8 | 41.6 | NCT | 1.5 | 1.5 | 794 | 1315 | 24 | 41 | M3A28 | 566272 | 0002218304 | 0.0024 | 0.1091 | 0.0121 | 0.0053 | 0.0047 | 0.0000 | 0.0672 | 0.0389 | 0.0094 | 0.0001 | 0.0123 | 0.0027 | 0.0000 | 0.0266 | 0.0020 | 0.0027 | 0.0055 | 0.0005 | 0.0017 | [5 empty] | 2025-05-28 | 2025-05-29 | 4 |  |  |  | 6830 | 6830 | 1.453 | 1511.180 | 401 | 0.0078
| GA | GA-SEC | 4302641360 | 0.063 | 41.327 | 19797 | 479.0331 | BH |  | 821 Pinchers | A25 | 45.7 | 46.7 | NCT | 1.5 | 1.5 | 796 | 2260 | 24 | 52 | M3A84 | 464311 | 0002136175 | 0.0016 | 0.5595 | 0.0230 | 0.0114 | 0.0118 | 0.0000 | 0.0638 | 0.0063 | 0.0078 | 0.0008 | 0.0158 | 0.0030 | 0.0000 | 0.0308 | 0.0265 | 0.0023 | 0.0058 | 0.0012 | 0.0006 | 34.8 |  |  | 51.0 | 43.5 | 2025-03-24 | 2025-03-28 | 4 | 104 Gauge Under |  |  | 8980 | 8980 | 1.590 | 1049.710 | 689 | 0.0078
| GA | GA-SEC | 4302670540 | 0.063 | 42.605 | 46098 | 1081.986 | 590DP |  | 1112 Line Stop | A25 | 48.3 | 48.8 | NCT | 0.1 | 0.0 | 796 | 5101 | 24 | 74 | 1CM61 | 2530276 | 0002175670 | 0.0810 | 1.9421 | 0.0081 | 0.0024 | 0.2535 | 0.0368 | 0.0382 | 0.0022 | 0.0019 | 0.0002 | 0.0062 | 0.0005 | 0.0052 | 0.3131 | 0.0005 | 0.0035 | 0.0048 | 0.0008 | 0.0030 | [5 empty] | 2025-05-22 | 2025-05-22 | L | 724 P4 Under Annealed/ or Anne | 1304 Oil Weight Low | 102 Gauge Over | 20910 | 20910 | 1.600 | 1082.160 | 1555 | 0.0078
| GA | GA-SEC | 5301915770 | 0.063 | 60.365 | 7870 | 130.3736 | 590DP |  | 103 Gauge Spike | A25 | 50.2 | 47.1 | NCT | 1.5 | 1.5 | 787 | 623 | 24 | 33 | 1CM61 | 2540024 | 0002161761 | 0.0830 | 1.9842 | 0.0125 | 0.0025 | 0.2733 | 0.0384 | 0.0398 | 0.0021 | 0.0012 | 0.0002 | 0.0056 | 0.0005 | 0.0049 | 0.3169 | 0.0005 | 0.0040 | 0.0053 | 0.0008 | 0.0035 | [5 empty] | 2025-04-28 | 2025-04-28 | L |  |  |  | 3570 | 3570 | 1.591 | 1533.270 | 190 | 0.0077
| GA | GA-SEC | 5301924210 | 0.065 | 39.439 | 17460 | 442.709 | 590R |  | 1112 Line Stop | A25 | 48.3 | 48.4 | NCT | 1.0 | 1.0 | 800 | 2020 | 24 | 51 | M6M02 | 2540862 | 0002212626 | 0.1090 | 2.0957 | 0.0100 | 0.0010 | 0.2452 | 0.0314 | 0.0320 | 0.0031 | 0.0112 | 0.0004 | 0.0067 | 0.0005 | 0.0051 | 0.0121 | 0.0027 | 0.0039 | 0.0046 | 0.0008 | 0.0037 | [5 empty] | 2025-05-23 | 2025-05-23 | L |  |  |  | 7920 | 7920 | 1.654 | 1001.740 | 616 | 0.0078
| GA | GA-SEC | 4103979760 | 0.068 | 70.755 | 55004 | 777.3868 | DDS | NCT DRY | 1137 Warmer or Stringer Coil | A25 | 50.9 | 48.1 | NCT | 0.0 | 0.0 | 787 | 3392 | 24 | 64 | M3A46 | 439987 | 0002084522 | 0.0011 | 0.0960 | 0.0070 | 0.0048 | 0.0260 | 0.0000 | 0.0670 | 0.0560 | 0.0010 | 0.0001 | 0.0080 | 0.0020 | 0.0000 | 0.0130 | 0.0030 | 0.0027 | 0.0070 | 0.0010 | 0.0030 | [5 empty] | 2025-05-24 | 2025-05-25 | 3 |  |  |  | 24950 | 24950 | 1.725 | 1797.180 | 1034 | 0.0078
| GA | GA-SEC | 5301911370 | 0.071 | 50.005 | 11001 | 219.998 | BH |  | 2308 Unalloyed Patches | A25 | 47.0 | 47.9 | NCT | 1.5 | 1.5 | 823 | 931 | 24 | 40 | M3A84 | 541024 | 0002191247 | 0.0015 | 0.5280 | 0.0240 | 0.0059 | 0.0060 | 0.0000 | 0.0500 | 0.0030 | 0.0060 | 0.0004 | 0.0170 | 0.0030 | 0.0000 | 0.0240 | 0.0290 | 0.0020 | 0.0100 | 0.0010 | 0.0010 | [5 empty] | 2025-04-16 | 2025-04-17 | 3 |  |  |  | 4990 | 4990 | 1.796 | 1270.130 | 284 | 0.0077
| GA | GA-SEC | 5301925320 | 0.071 | 57.246 | 15344 | 268.0362 | BH |  | 1808 Sliver | A25 | 47.1 | 48.1 | NCT | 1.5 | 1.5 | 825 | 1122 | 24 | 43 | M3A84 | 565569 | 0002191929 | 0.0015 | 0.5205 | 0.0244 | 0.0090 | 0.0106 | 0.0000 | 0.0514 | 0.0052 | 0.0066 | 0.0009 | 0.0100 | 0.0026 | 0.0000 | 0.0200 | 0.0300 | 0.0021 | 0.0045 | 0.0005 | 0.0002 | [5 empty] | 2025-05-28 | 2025-05-29 | 4 | 1804 Lamination |  |  | 6960 | 6960 | 1.799 | 1454.050 | 342 | 0.0078
| GA | GA-SEC | 5301924630 | 0.072 | 61.297 | 40344 | 658.1725 | DDS |  | 608 Wedge | A25 | 48.0 | 48.9 | NCT | 1.5 | 1.5 | 853 | 2713 | 24 | 60 | M3A29 | 439777 | 0002074457 | 0.0009 | 0.0920 | 0.0060 | 0.0042 | 0.0030 | 0.0000 | 0.0760 | 0.0390 | 0.0100 | 0.0001 | 0.0140 | 0.0020 | 0.0000 | 0.0210 | 0.0030 | 0.0023 | 0.0110 | 0.0010 | 0.0020 |  | 20.7 |  | 39.9 | 55.8 | 2025-05-24 | 2025-05-27 | 3 | 403 Wavy Edge |  |  | 18300 | 18300 | 1.819 | 1556.950 | 827 | 0.0078
| GA | GA-SEC | 5301907730 | 0.073 | 69.999 | 11861 | 169.4453 | DDS |  | 1804 Lamination | A25 | 46.6 | 47.7 | NCT | 1.5 | 1.5 | 825 | 695 | 24 | 36 | M3A41 | 3121777 | 0002136733 | 0.0021 | 0.1000 | 0.0090 | 0.0082 | 0.0710 | 0.0390 | 0.0440 | 0.0420 | 0.0001 | 0.0002 | 0.0080 | 0.0017 | 0.0010 | 0.0210 | 0.0030 | 0.0022 | 0.0050 | 0.0000 | 0.0020 | [5 empty] | 2025-04-03 | 2025-04-04 | T |  |  |  | 5380 | 5380 | 1.859 | 1777.980 | 212 | 0.0077
| GA | GA-SEC | 5201716260 | 0.073 | 70.054 | 29050 | 414.6801 | DDS |  | 1804 Lamination | A25 | 47.4 | 49.8 | NCT | 1.5 | 1.5 | 810 | 1692 | 24 | 50 | M3A41 | 1743821 | 0002210145 | 0.0021 | 0.1080 | 0.0130 | 0.0056 | 0.0620 | 0.0340 | 0.0400 | 0.0420 | 0.0005 | 0.0004 | 0.0200 | 0.0015 | 0.0030 | 0.0250 | 0.0020 | 0.0020 | 0.0090 | 0.0000 | 0.0020 | [5 empty] | 2025-05-28 | 2025-05-28 | T |  |  |  | 13177 | 13177 | 1.863 | 1779.370 | 516 | 0.0077
| GA | GA-SEC | 5301921410 | 0.077 | 40.435 | 37235 | 920.8606 | BH |  | 404 Full Center | A25 | 46.9 | 49.1 | NCT | 2.1 | 2.1 | 820 | 3533 | 24 | 68 | M3A84 | 565726 | 0002199663 | 0.0021 | 0.5175 | 0.0219 | 0.0115 | 0.0109 | 0.0000 | 0.0476 | 0.0061 | 0.0068 | 0.0008 | 0.0115 | 0.0028 | 0.0000 | 0.0242 | 0.0310 | 0.0024 | 0.0060 | 0.0005 | 0.0002 | [5 empty] | 2025-05-10 | 2025-05-13 | 4 | 9936 Remarks |  |  | 16890 | 16890 | 1.960 | 1027.050 | 1077 | 0.0078
| GA | GA-SEC | 5301907300 | 0.078 | 51.956 | 10406 | 200.2849 | DDS |  | 980 Coating Weight Low | A25 | 50.0 | 46.0 | NCT | 1.5 | 1.5 | 837 | 767 | 24 | 38 | M3A29 | 565323 | 0002190257 | 0.0027 | 0.0990 | 0.0080 | 0.0067 | 0.0049 | 0.0000 | 0.0661 | 0.0407 | 0.0105 | 0.0001 | 0.0191 | 0.0035 | 0.0000 | 0.0293 | 0.0030 | 0.0024 | 0.0096 | 0.0010 | 0.0011 |  | 22.3 |  | 41.9 | 53.9 | 2025-04-02 | 2025-04-03 | 4 |  |  |  | 4720 | 4720 | 1.981 | 1319.680 | 234 | 0.0077
| GA | GA-SEC | 4302672530 | 0.08 | 48.352 | 45811 | 947.4479 | CS Type B with Boron | NCT DRY | 1137 Warmer or Stringer Coil | A25 | 48.2 | 50.3 | NCT | 0.0 | 0.0 | 777 | 3507 | 24 | 70 | 33AX2 | 2520636 | 0002204494 | 0.0390 | 0.2387 | 0.0027 | 0.0019 | 0.0274 | 0.0438 | 0.0447 | 0.0017 | 0.0009 | 0.0042 | 0.0080 | 0.0005 | 0.0027 | 0.0120 | 0.0044 | 0.0021 | 0.0044 | 0.0008 | 0.0008 | [5 empty] | 2025-05-24 | 2025-05-25 | L |  |  |  | 20780 | 20780 | 2.023 | 1228.150 | 1069 | 0.0078
| GA | GA-SEC | 4302666670 | 0.082 | 61.294 | 44290 | 722.583 | DDS |  | 1137 Warmer or Stringer Coil | A25 | 50.4 | 50.7 | NCT | 0.1 | 0.0 | 786 | 2427 | 24 | 62 | M3A35 | 2695008 | 0002107218 | 0.0028 | 0.1040 | 0.0150 | 0.0078 | 0.0080 | 0.0560 | 0.0580 | 0.0460 | 0.0000 | 0.0002 | 0.0080 | 0.0017 | 0.0010 | 0.0290 | 0.0020 | 0.0021 | 0.0070 | 0.0010 | 0.0020 | [5 empty] | 2025-05-06 | 2025-05-06 | T |  |  |  | 20090 | 20090 | 2.088 | 1556.880 | 740 | 0.0084
| GA | GA-SEC | 4103953990 | 0.087 | 48.097 | 44312 | 921.3049 | DDS |  | 1137 Warmer or Stringer Coil | A25 | 51.8 | 50.1 | NCT | 0.1 | 0.1 | 792 | 3113 | 24 | 68 | M3A35 | 3163858 | 0002188170 | 0.0019 | 0.1100 | 0.0140 | 0.0050 | 0.0090 | 0.0490 | 0.0520 | 0.0450 | 0.0000 | 0.0002 | 0.0090 | 0.0015 | 0.0030 | 0.0200 | 0.0020 | 0.0031 | 0.0060 | 0.0000 | 0.0020 | [5 empty] | 2025-04-26 | 2025-04-27 | T |  |  |  | 20100 | 20100 | 2.218 | 1221.670 | 949 | 0.0078
| GA | GA-SEC | 4302667920 | 0.087 | 54.67 | 44158 | 807.719 | DDS |  | 1137 Warmer or Stringer Coil | A25 | 50.9 | 51.0 | NCT | 0.9 | 0.9 | 775 | 2749 | 24 | 65 | M3A35 | 3154036 | 0002166205 | 0.0017 | 0.1060 | 0.0130 | 0.0055 | 0.0100 | 0.0340 | 0.0420 | 0.0440 | 0.0001 | 0.0001 | 0.0130 | 0.0016 | 0.0010 | 0.0230 | 0.0010 | 0.0022 | 0.0080 | 0.0000 | 0.0020 | [5 empty] | 2025-05-19 | 2025-05-20 | T |  |  |  | 20030 | 20030 | 2.207 | 1388.630 | 838 | 0.0078
| GA | GA-SEC | 4302658930 | 0.087 | 57.993 | 44753 | 771.6966 | CS Type B |  | 1137 Warmer or Stringer Coil | A25 | 49.4 | 49.4 | NCT | 0.9 | 0.9 | 798 | 2627 | 24 | 64 | 32AB7 | A072200 | 0002094245 | 0.0423 | 0.3050 | 0.0115 | 0.0081 | 0.0170 | 0.0372 | 0.0372 | 0.0009 | 0.0006 | 0.0000 | 0.0310 | 0.0010 |  | 0.0240 | 0.0030 | 0.0037 | 0.0100 | 0.0015 | 0.0002 | [5 empty] | 2025-04-26 | 2025-04-27 | P |  |  |  | 20300 | 20300 | 2.201 | 1473.030 | 801 | 0.0078
| GA | GA-SEC | 4103953830 | 0.087 | 61.169 | 43739 | 715.0517 | DDS |  | 1137 Warmer or Stringer Coil | A25 | 51.3 | 49.3 | NCT | 0.1 | 0.0 | 807 | 2417 | 24 | 61 | M3A35 | 1720888 | 0002151103 | 0.0017 | 0.0820 | 0.0110 | 0.0077 | 0.0140 | 0.0620 | 0.0660 | 0.0480 | 0.0000 | 0.0000 | 0.0200 | 0.0021 | 0.0020 | 0.0230 | 0.0030 | 0.0018 | 0.0100 | 0.0010 | 0.0020 | [5 empty] | 2025-04-26 | 2025-04-28 | T |  |  |  | 19840 | 19840 | 2.220 | 1553.680 | 737 | 0.0078
| GA | GA-SEC | 4302655240 | 0.088 | 41.416 | 42571 | 1027.888 | DDS |  | 1137 Warmer or Stringer Coil | A25 | 46.1 | 47.7 | NCT | 0.1 | 0.0 | 773 | 3458 | 24 | 72 | M3A32 | 454389 | 0002103535 | 0.0028 | 0.0957 | 0.0082 | 0.0082 | 0.0063 | 0.0000 | 0.0666 | 0.0720 | 0.0014 | 0.0001 | 0.0189 | 0.0021 | 0.0000 | 0.0232 | 0.0033 | 0.0029 | 0.0108 | 0.0011 | 0.0026 | [5 empty] | 2025-04-23 | 2025-04-23 | 4 |  |  |  | 19310 | 19310 | 2.229 | 1051.960 | 1054 | 0.0078
| GA | GA-SEC | 4302672560 | 0.088 | 48.261 | 43717 | 905.8453 | DDS | NCT DRY | 1137 Warmer or Stringer Coil | A25 | 49.8 | 49.4 | NCT | 0.0 | 0.0 | 797 | 3054 | 24 | 68 | M3A35 | 3163887 | 0002188076 | 0.0018 | 0.1170 | 0.0120 | 0.0039 | 0.0080 | 0.0500 | 0.0560 | 0.0440 | 0.0000 | 0.0002 | 0.0130 | 0.0017 | 0.0030 | 0.0260 | 0.0050 | 0.0021 | 0.0080 | 0.0010 | 0.0020 | [5 empty] | 2025-05-24 | 2025-05-25 | T |  |  |  | 19830 | 19830 | 2.223 | 1225.820 | 931 | 0.0078
| GA | GA-SEC | 4302658130 | 0.088 | 51.717 | 44643 | 863.2171 | DDS |  | 1137 Warmer or Stringer Coil | A25 | 50.8 | 50.6 | NCT | 0.9 | 0.9 | 766 | 2913 | 24 | 67 | M3A93 | 1636192 | 0001943265 | 0.0060 | 0.1290 | 0.0110 | 0.0225 | 0.0090 | 0.0340 | 0.0450 | 0.1270 | 0.0001 | 0.0001 | 0.0060 | 0.0020 | 0.0010 | 0.0180 | 0.0020 | 0.0041 | 0.0040 | 0.0000 | 0.0050 | [5 empty] | 2025-04-26 | 2025-04-26 | T |  |  |  | 20250 | 20250 | 2.223 | 1313.610 | 888 | 0.0078
| GA | GA-SEC | 4302670400 | 0.088 | 57.814 | 44643 | 772.1832 | DDS |  | 1137 Warmer or Stringer Coil | A25 | 51.4 | 51.9 | NCT | 0.1 | 0.0 | 772 | 2588 | 24 | 63 | M3A28 | 352162 | 0001953064 | 0.0023 | 0.0974 | 0.0106 | 0.0049 | 0.0036 | 0.0000 | 0.0665 | 0.0416 | 0.0098 | 0.0001 | 0.0101 | 0.0022 | 0.0000 | 0.0212 | 0.0019 | 0.0028 | 0.0053 | 0.0005 | 0.0012 | [5 empty] | 2025-05-22 | 2025-05-22 | 4 |  |  |  | 20250 | 20250 | 2.242 | 1468.480 | 789 | 0.0078
| GA | GA-SEC | 5301915910 | 0.089 | 40.196 | 38823 | 965.8424 | DDS |  | 605 Edge Up | A25 | 48.4 | 49.4 | NCT | 1.5 | 1.5 | 787 | 3192 | 24 | 71 | M3A28 | 556345 | 0002191148 | 0.0016 | 0.0981 | 0.0124 | 0.0051 | 0.0054 | 0.0000 | 0.0792 | 0.0417 | 0.0097 | 0.0001 | 0.0170 | 0.0023 | 0.0000 | 0.0318 | 0.0028 | 0.0017 | 0.0065 | 0.0005 | 0.0015 | [5 empty] | 2025-04-28 | 2025-05-09 | 4 | 403 Wavy Edge |  |  | 17610 | 17610 | 2.273 | 1020.970 | 973 | 0.0078
| GA | GA-SEC | 5301918210 | 0.09 | 54.127 | 19224 | 355.1647 | Structural Steel 40 |  | 980 Coating Weight Low | A25 | 47.0 | 53.4 | NCT | 1.5 | 1.5 | 773 | 1177 | 24 | 47 | 47RB6 | 2530414 | 0002183334 | 0.0875 | 1.1844 | 0.0106 | 0.0048 | 0.1283 | 0.0343 | 0.0360 | 0.0022 | 0.0009 | 0.0001 | 0.0055 | 0.0005 | 0.0035 | 0.0116 | 0.0005 | 0.0032 | 0.0028 | 0.0008 | 0.0021 | [5 empty] | 2025-05-03 | 2025-05-03 | L |  |  |  | 8720 | 8720 | 2.295 | 1374.830 | 359 | 0.0077
| GA | GA-SEC | 5301924120 | 0.09 | 54.128 | 20370 | 376.3302 | Structural Steel 40 |  | 980 Coating Weight Low | A25 | 44.8 | 52.0 | NCT | 1.5 | 1.5 | 783 | 1246 | 24 | 48 | 47RB6 | 2431934 | 0002111859 | 0.1040 | 1.1528 | 0.0081 | 0.0064 | 0.1308 | 0.0388 | 0.0415 | 0.0020 | 0.0010 | 0.0002 | 0.0047 | 0.0005 | 0.0040 | 0.0076 | 0.0005 | 0.0040 | 0.0023 | 0.0008 | 0.0019 | [5 empty] | 2025-05-23 | 2025-05-27 | L |  |  |  | 9240 | 9240 | 2.293 | 1374.840 | 380 | 0.0077
| GA | GA-SEC | 5301907450 | 0.09 | 54.368 | 12610 | 231.9379 | BH |  | 980 Coating Weight Low | A25 | 45.8 | 46.0 | NCT | 1.5 | 1.5 | 815 | 770 | 24 | 40 | M3A84 | 541024 | 0002190450 | 0.0015 | 0.5280 | 0.0240 | 0.0059 | 0.0060 | 0.0000 | 0.0500 | 0.0030 | 0.0060 | 0.0004 | 0.0170 | 0.0030 | 0.0000 | 0.0240 | 0.0290 | 0.0020 | 0.0100 | 0.0010 | 0.0010 | [5 empty] | 2025-04-03 | 2025-04-08 | 3 |  |  |  | 5720 | 5720 | 2.287 | 1380.950 | 235 | 0.0077
| GA | GA-SEC | 5301917980 | 0.09 | 59.037 | 15234 | 258.0416 | Structural Steel 40 |  | 980 Coating Weight Low | A25 | 46.9 | 47.6 | NCT | 1.5 | 1.5 | 776 | 856 | 24 | 42 | 47RB6 | 2540366 | 0002184206 | 0.0850 | 1.1824 | 0.0092 | 0.0038 | 0.1758 | 0.0402 | 0.0424 | 0.0025 | 0.0012 | 0.0001 | 0.0050 | 0.0005 | 0.0029 | 0.0139 | 0.0005 | 0.0037 | 0.0025 | 0.0008 | 0.0020 | [5 empty] | 2025-05-02 | 2025-05-03 | L | 980 Coating Weight Low |  |  | 6910 | 6910 | 2.294 | 1499.550 | 261 | 0.0077
| GA | GA-SEC | 5301922720 | 0.09 | 66.911 | 19555 | 292.2539 | BH |  | 980 Coating Weight Low | A25 | 46.0 | 52.0 | NCT | 1.5 | 1.5 | 813 | 971 | 24 | 44 | M3A84 | 541005 | 0002190076 | 0.0015 | 0.5100 | 0.0220 | 0.0072 | 0.0070 | 0.0000 | 0.0390 | 0.0030 | 0.0060 | 0.0004 | 0.0280 | 0.0020 | 0.0000 | 0.0320 | 0.0290 | 0.0018 | 0.0140 | 0.0010 | 0.0010 | [5 empty] | 2025-05-16 | 2025-05-17 | 3 | 980 Coating Weight Low |  |  | 8870 | 8870 | 2.296 | 1699.530 | 296 | 0.0077
| GA | GA-SEC | 5301917000 | 0.09 | 66.963 | 19996 | 298.6127 | BH |  | 980 Coating Weight Low | A25 | 45.0 | 51.5 | NCT | 1.5 | 1.5 | 812 | 997 | 24 | 44 | M3A84 | 532248 | 0002184492 | 0.0015 | 0.4980 | 0.0200 | 0.0071 | 0.0060 | 0.0000 | 0.0390 | 0.0030 | 0.0060 | 0.0005 | 0.0280 | 0.0030 | 0.0000 | 0.0300 | 0.0290 | 0.0020 | 0.0160 | 0.0010 | 0.0010 | [5 empty] | 2025-04-30 | 2025-05-01 | 3 | 980 Coating Weight Low |  |  | 9070 | 9070 | 2.298 | 1700.860 | 304 | 0.0076
| GA | GA-SEC | 4103953840 | 0.091 | 62.391 | 21429 | 343.463 | BH |  | 1804 Lamination | A25 | 43.1 | 53.4 | NCT | 1.4 | 1.4 | 807 | 1122 | 24 | 46 | M3A84 | 440414 | 0002160663 | 0.0014 | 0.5520 | 0.0220 | 0.0068 | 0.0070 | 0.0000 | 0.0510 | 0.0040 | 0.0090 | 0.0012 | 0.0210 | 0.0030 | 0.0000 | 0.0260 | 0.0300 | 0.0022 | 0.0090 | 0.0010 | 0.0010 |  | 32.6 |  | 49.3 | 46.0 | 2025-04-26 | 2025-04-30 | 3 | 1808 Sliver | 819 Pinch Mark | 980 Coating Weight Low | 9720 | 9720 | 2.301 | 1584.730 | 342 | 0.0078
| GA | GA-SEC | 5301907880 | 0.091 | 66.929 | 14418 | 215.4223 | DDS |  | 980 Coating Weight Low | A25 | 45.2 | 48.3 | NCT | 1.5 | 1.5 | 788 | 705 | 24 | 39 | M3A28 | 431498 | 0002154168 | 0.0018 | 0.1300 | 0.0130 | 0.0050 | 0.0060 | 0.0000 | 0.0560 | 0.0370 | 0.0090 | 0.0001 | 0.0100 | 0.0030 | 0.0000 | 0.0240 | 0.0060 | 0.0024 | 0.0070 | 0.0010 | 0.0030 | [5 empty] | 2025-04-03 | 2025-04-04 | 3 |  |  |  | 6540 | 6540 | 2.305 | 1699.990 | 215 | 0.0078
| GA | GA-SEC | 4103971610 | 0.094 | 58.202 | 40542 | 696.574 | DDS | NCT DRY | 1137 Warmer or Stringer Coil | A25 | 49.0 | 51.1 | NCT | 0.0 | 0.0 | 783 | 2188 | 24 | 61 | M3A32 | 449346 | 0002111133 | 0.0029 | 0.0890 | 0.0070 | 0.0037 | 0.0050 | 0.0000 | 0.0680 | 0.0800 | 0.0010 | 0.0001 | 0.0110 | 0.0020 | 0.0000 | 0.0150 | 0.0050 | 0.0031 | 0.0090 | 0.0020 | 0.0030 | [5 empty] | 2025-05-15 | 2025-05-16 | 3 |  |  |  | 18390 | 18390 | 2.391 | 1478.340 | 667 | 0.0078
| GI | GI-SEC | 4103986890 | 0.023 | 41.218 | 23258 | 564.268 | CS Type B | NCT DRY | 1137 Warmer or Stringer Coil | G30 | 51.5 | 50.5 | NCT | 0.0 | 0.0 | 788 | 7185 | 24 | 55 | 33AB2 | 2422082 | 0002127532 | 0.0660 | 0.1707 | 0.0047 | 0.0019 | 0.0309 | 0.0411 | 0.0426 | 0.0015 | 0.0006 | 0.0020 | 0.0055 | 0.0005 | 0.0029 | 0.0086 | 0.0005 | 0.0024 | 0.0026 | 0.0008 | 0.0005 | [5 empty] | 2025-05-30 | 2025-05-31 | L |  |  |  | 10550 | 10550 | 0.592 | 1046.930 | 2190 | 0.0078
| GI | GI-SEC | 4103986920 | 0.023 | 41.289 | 23038 | 557.9694 | CS Type B | NCT DRY | 1137 Warmer or Stringer Coil | G30 | 50.5 | 51.3 | NCT | 0.0 | 0.0 | 790 | 7096 | 24 | 55 | 33AB2 | 2693433 | 0002101417 | 0.0731 | 0.2220 | 0.0120 | 0.0094 | 0.0140 | 0.0400 | 0.0400 | 0.0000 | 0.0000 | 0.0028 | 0.0080 | 0.0016 | 0.0020 | 0.0230 | 0.0010 | 0.0027 | 0.0060 | 0.0000 | 0.0000 | [5 empty] | 2025-05-30 | 2025-05-31 | T |  |  |  | 10450 | 10450 | 0.592 | 1048.750 | 2163 | 0.0078
| GI | GI-SEC | 4403639080 | 0.024 | 46.41 | 11276 | 242.9649 | DDS |  | 1111 Line Speed Slow | G60 | 94.7 | 94.0 | NCT | 0.9 | 0.9 | 759 | 2982 | 24 | 41 | M3A35 | 2718507 | 0002178769 | 0.0028 | 0.1030 | 0.0080 | 0.0062 | 0.0100 | 0.0550 | 0.0600 | 0.0420 | 0.0000 | 0.0002 | 0.0140 | 0.0015 | 0.0010 | 0.0180 | 0.0010 | 0.0020 | 0.0060 | 0.0010 | 0.0010 | [5 empty] | 2025-04-11 | 2025-05-05 | T | 724 P4 Under Annealed/ or Anne | 986 Jet Lines | 1110 Heat Streak | 5115 | 5115 | 0.612 | 1178.820 | 909 | 0.0078
| GI | GI-SEC | 5301911420 | 0.024 | 47.37 | 7981 | 168.4822 | DDS |  | 1111 Line Speed Slow | G40 | 81.0 | 83.5 | NCT | 0.6 | 0.6 | 798 | 2073 | 24 | 37 | M3A35 | 2718507 | 0002178769 | 0.0028 | 0.1030 | 0.0080 | 0.0062 | 0.0100 | 0.0550 | 0.0600 | 0.0420 | 0.0000 | 0.0002 | 0.0140 | 0.0015 | 0.0010 | 0.0180 | 0.0010 | 0.0020 | 0.0060 | 0.0010 | 0.0010 | [5 empty] | 2025-04-16 | 2025-04-17 | T | 102 Gauge Over | 203 Width Over |  | 3620 | 3620 | 0.609 | 1203.200 | 632 | 0.0078
| GI | GI-SEC | 4103968690 | 0.025 | 63.385 | 23236 | 366.5852 | BH |  | 972 Baffle Buildup | 30G30G | 44.9 | 45.1 | NCT | 0.9 | 0.9 | 825 | 4209 | 24 | 47 | M3A84 | 532250 | 0002187049 | 0.0014 | 0.5200 | 0.0230 | 0.0069 | 0.0050 | 0.0000 | 0.0460 | 0.0040 | 0.0060 | 0.0004 | 0.0330 | 0.0030 | 0.0000 | 0.0410 | 0.0310 | 0.0021 | 0.0190 | 0.0010 | 0.0010 | [5 empty] | 2025-05-12 | 2025-05-13 | 3 | 1804 Lamination | 1808 Sliver | 2001 Stain | 10540 | 10540 | 0.643 | 1609.990 | 1283 | 0.0079
| GI | GI-SEC | 5201713350 | 0.026 | 47.306 | 7778 | 164.4189 | DDS |  | 1808 Sliver | G40 | 66.4 | 63.6 | NCT | 1.0 | 1.0 | 785 | 1912 | 24 | 36 | M3A35 | 2718510 | 0002178766 | 0.0027 | 0.1000 | 0.0070 | 0.0071 | 0.0100 | 0.0570 | 0.0610 | 0.0440 | 0.0002 | 0.0002 | 0.0110 | 0.0016 | 0.0010 | 0.0160 | 0.0020 | 0.0017 | 0.0050 | 0.0010 | 0.0010 | [5 empty] | 2025-05-17 | 2025-05-17 | T |  |  |  | 3528 | 3528 | 0.649 | 1201.580 | 583 | 0.0078
| GI | GI-SEC | 5201712540 | 0.026 | 55.651 | 11116 | 199.7448 | BH |  | 1808 Sliver | 30G30G | 44.8 | 45.2 | NCT | 0.9 | 0.9 | 825 | 2286 | 24 | 38 | M3A84 | 455178 | 0002146650 | 0.0021 | 0.5124 | 0.0232 | 0.0100 | 0.0124 | 0.0000 | 0.0485 | 0.0054 | 0.0069 | 0.0009 | 0.0132 | 0.0029 | 0.0000 | 0.0269 | 0.0353 | 0.0026 | 0.0058 | 0.0006 | 0.0002 | [5 empty] | 2025-05-15 | 2025-05-16 | 4 |  |  |  | 5042 | 5042 | 0.660 | 1413.540 | 697 | 0.0078
| GI | GI-SEC | 4302651580 | 0.026 | 56.307 | 45238 | 803.417 | DDS |  | 910 Edge Buildup | G40 | 76.2 | 74.9 | CTR | 0.9 | 0.9 | 811 | 9160 | 24 | 64 | M3A35 | 1736951 | 0002189109 | 0.0017 | 0.1000 | 0.0080 | 0.0053 | 0.0150 | 0.0490 | 0.0530 | 0.0490 | 0.0001 | 0.0002 | 0.0140 | 0.0018 | 0.0030 | 0.0280 | 0.0030 | 0.0019 | 0.0120 | 0.0010 | 0.0020 | [5 empty] | 2025-04-19 | 2025-04-20 | T | 725 P4 Over Annealed (HDGL Fur | 9801 Coating Weight Variation | 9902 Hold Pending Outcome (Con | 20520 | 20520 | 0.663 | 1430.190 | 2792 | 0.0078
| GI | GI-SEC | 5201713040 | 0.026 | 61.235 | 11576 | 189.0422 | DDS |  | 1808 Sliver | G30 | 55.5 | 54.8 | NCT | 0.9 | 0.9 | 803 | 2201 | 24 | 38 | M3A35 | 3163193 | 0002187292 | 0.0020 | 0.0940 | 0.0080 | 0.0061 | 0.0070 | 0.0410 | 0.0490 | 0.0430 | 0.0001 | 0.0001 | 0.0160 | 0.0017 | 0.0020 | 0.0190 | 0.0040 | 0.0040 | 0.0070 | 0.0000 | 0.0020 | [5 empty] | 2025-05-16 | 2025-05-17 | T |  |  |  | 5251 | 5251 | 0.648 | 1555.380 | 671 | 0.0078
| GI | GI-SEC | 5201713390 | 0.026 | 61.419 | 7870 | 128.1362 | DDS |  | 1804 Lamination | G40 | 63.8 | 66.1 | NCT | 1.0 | 1.0 | 800 | 1482 | 24 | 34 | M3A35 | 2721543 | 0002177121 | 0.0021 | 0.0950 | 0.0100 | 0.0055 | 0.0160 | 0.0530 | 0.0560 | 0.0480 | 0.0000 | 0.0004 | 0.0080 | 0.0016 | 0.0010 | 0.0130 | 0.0010 | 0.0026 | 0.0040 | 0.0010 | 0.0020 | [5 empty] | 2025-05-17 | 2025-05-18 | T |  |  |  | 3570 | 3570 | 0.651 | 1560.040 | 452 | 0.0078
| GI | GI-SEC | 4103968770 | 0.026 | 63.168 | 22266 | 352.4886 | BH |  | 972 Baffle Buildup | 30G30G | 45.2 | 44.7 | NCT | 0.9 | 0.9 | 825 | 4051 | 24 | 46 | M3A84 | 449972 | 0002141585 | 0.0010 | 0.5430 | 0.0260 | 0.0071 | 0.0050 | 0.0000 | 0.0480 | 0.0030 | 0.0070 | 0.0004 | 0.0100 | 0.0030 | 0.0000 | 0.0270 | 0.0350 | 0.0014 | 0.0060 | 0.0010 | 0.0010 |  | 36.0 |  | 52.7 | 42.7 | 2025-05-12 | 2025-05-13 | 3 | 809 Dirt and Smut | 822 Pits | 824 Rolled In Foreign Material | 10100 | 10100 | 0.659 | 1604.460 | 1235 | 0.0077
| GI | GI-SEC | 4103968790 | 0.026 | 63.282 | 22443 | 354.6506 | BH |  | 972 Baffle Buildup | 30G30G | 44.7 | 45.4 | NCT | 0.9 | 0.9 | 827 | 4081 | 24 | 46 | M3A84 | 440420 | 0002163358 | 0.0011 | 0.5130 | 0.0210 | 0.0075 | 0.0050 | 0.0000 | 0.0490 | 0.0030 | 0.0070 | 0.0004 | 0.0140 | 0.0030 | 0.0000 | 0.0310 | 0.0320 | 0.0022 | 0.0090 | 0.0010 | 0.0010 |  | 35.6 |  | 52.0 | 43.2 | 2025-05-12 | 2025-05-13 | 3 | 1808 Sliver | 2001 Stain | 809 Dirt and Smut | 10180 | 10180 | 0.658 | 1607.360 | 1244 | 0.0077
| GI | GI-SEC | 4103968680 | 0.026 | 63.338 | 22619 | 357.1158 | BH |  | 9951 Zinc Slobbers | 30G30G | 45.9 | 45.2 | NCT | 0.9 | 0.9 | 821 | 4101 | 24 | 47 | M3A84 | 532250 | 0002187049 | 0.0014 | 0.5200 | 0.0230 | 0.0069 | 0.0050 | 0.0000 | 0.0460 | 0.0040 | 0.0060 | 0.0004 | 0.0330 | 0.0030 | 0.0000 | 0.0410 | 0.0310 | 0.0021 | 0.0190 | 0.0010 | 0.0010 | [5 empty] | 2025-05-12 | 2025-05-13 | 3 | 1804 Lamination | 1808 Sliver | 809 Dirt and Smut | 10260 | 10260 | 0.659 | 1608.790 | 1250 | 0.0077
| GI | GI-SEC | 5301925360 | 0.026 | 66.159 | 35538 | 537.1605 | DDS |  | 910 Edge Buildup | G30 | 51.0 | 50.8 | CTR | 0.0 | 0.0 | 789 | 6154 | 24 | 54 | M3A35 | A071078 | 0002070931 | 0.0022 | 0.0900 | 0.0074 | 0.0045 | 0.0090 | 0.0554 | 0.0554 | 0.0428 | 0.0011 | 0.0001 | 0.0160 | 0.0010 |  | 0.0140 | 0.0020 | 0.0018 | 0.0050 |  | 0.0002 | [5 empty] | 2025-05-28 | 2025-05-28 | P | 1213 Belled Edges |  |  | 16120 | 16120 | 0.660 | 1680.450 | 1876 | 0.0077
| GI | GI-SEC | 5301925370 | 0.026 | 66.159 | 35516 | 536.8279 | DDS |  | 910 Edge Buildup | G30 | 51.0 | 50.8 | CTR | 0.0 | 0.0 | 789 | 6148 | 24 | 55 | M3A35 | A071078 | 0002070931 | 0.0022 | 0.0900 | 0.0074 | 0.0045 | 0.0090 | 0.0554 | 0.0554 | 0.0428 | 0.0011 | 0.0001 | 0.0160 | 0.0010 |  | 0.0140 | 0.0020 | 0.0018 | 0.0050 |  | 0.0002 | [5 empty] | 2025-05-28 | 2025-05-28 | P | 1213 Belled Edges |  |  | 16110 | 16110 | 0.660 | 1680.440 | 1874 | 0.0078
| GI | GI-SEC | 5201705450 | 0.026 | 66.308 | 13399 | 202.0721 | BH180 |  | 981 Dross | G40 | 65.4 | 64.6 | NCT | 1.0 | 1.0 | 825 | 2378 | 24 | 38 | M3A81 | 2721019 | 0002178928 | 0.0028 | 0.2370 | 0.0230 | 0.0059 | 0.0140 | 0.0490 | 0.0530 | 0.0000 | 0.0047 | 0.0004 | 0.0100 | 0.0018 | 0.0020 | 0.0210 | 0.0010 | 0.0034 | 0.0050 | 0.0000 | 0.0000 | [5 empty] | 2025-04-16 | 2025-04-16 | T |  |  |  | 6078 | 6078 | 0.651 | 1684.220 | 725 | 0.0076
| GI | GI-SEC | 5201704700 | 0.026 | 66.31 | 13117 | 197.8133 | BH180 |  | 2202 Elongation Low Temper | G40 | 64.9 | 65.1 | NCT | 0.8 | 0.8 | 825 | 2296 | 24 | 38 | M3A81 | 3148859 | 0002148844 | 0.0021 | 0.2160 | 0.0290 | 0.0064 | 0.0060 | 0.0600 | 0.0620 | 0.0000 | 0.0037 | 0.0001 | 0.0170 | 0.0018 | 0.0010 | 0.0440 | 0.0040 | 0.0017 | 0.0090 | 0.0000 | 0.0010 | [5 empty] | 2025-04-14 | 2025-04-16 | T | 9936 Remarks |  |  | 5950 | 5950 | 0.656 | 1684.270 | 700 | 0.0077
| GI | GI-SEC | 5201705370 | 0.026 | 66.348 | 14625 | 220.4286 | BH180 |  | 9940 Mill Marks | G40 | 64.6 | 65.4 | NCT | 1.0 | 1.0 | 825 | 2562 | 24 | 40 | M3A81 | 2720980 | 0002178874 | 0.0026 | 0.2360 | 0.0230 | 0.0075 | 0.0140 | 0.0470 | 0.0510 | 0.0000 | 0.0047 | 0.0004 | 0.0120 | 0.0016 | 0.0020 | 0.0210 | 0.0010 | 0.0037 | 0.0050 | 0.0000 | 0.0000 | [5 empty] | 2025-04-16 | 2025-04-16 | T |  |  |  | 6634 | 6634 | 0.651 | 1685.250 | 781 | 0.0077
| GI | GI-SEC | 4103932920 | 0.026 | 67.489 | 23236 | 344.2931 | DDS |  | 910 Edge Buildup | G30 | 51.9 | 49.8 | CTR | 0.0 | 0.0 | 809 | 3933 | 24 | 46 | M3A35 | 3158061 | 0002177995 | 0.0025 | 0.0990 | 0.0120 | 0.0092 | 0.0080 | 0.0370 | 0.0450 | 0.0400 | 0.0000 | 0.0002 | 0.0100 | 0.0019 | 0.0010 | 0.0180 | 0.0020 | 0.0023 | 0.0060 | 0.0010 | 0.0010 | [5 empty] | 2025-04-05 | 2025-04-07 | T |  |  |  | 10540 | 10540 | 0.661 | 1714.220 | 1199 | 0.0078
| GI | GI-SEC | 4103912570 | 0.026 | 70.569 | 21120 | 299.2816 | Structural Steel 36 |  | 910 Edge Buildup | G30 | 56.1 | 54.4 | NCT | 1.0 | 1.0 | 820 | 3385 | 24 | 44 | 41AB5 | 2440769 | 0002159309 | 0.0650 | 0.7062 | 0.0090 | 0.0038 | 0.0148 | 0.0333 | 0.0362 | 0.0171 | 0.0012 | 0.0001 | 0.0055 | 0.0005 | 0.0029 | 0.0171 | 0.0005 | 0.0042 | 0.0020 | 0.0008 | 0.0022 |  | 43.0 |  | 59.6 | 34.0 | 2025-03-13 | 2025-03-15 | L | 1203 Edge Cracks | 1808 Sliver | 819 Pinch Mark | 9580 | 9580 | 0.668 | 1792.460 | 1032 | 0.0078
| GI | GI-SEC | 5201712700 | 0.027 | 46.157 | 9698 | 210.109 | DDS |  | 1804 Lamination | G40 | 64.5 | 65.4 | NCT | 1.0 | 1.0 | 805 | 2257 | 24 | 39 | M3A35 | 3163874 | 0002188150 | 0.0017 | 0.1170 | 0.0130 | 0.0061 | 0.0090 | 0.0600 | 0.0620 | 0.0470 | 0.0000 | 0.0002 | 0.0150 | 0.0017 | 0.0030 | 0.0260 | 0.0010 | 0.0034 | 0.0070 | 0.0010 | 0.0020 | [5 empty] | 2025-05-16 | 2025-05-16 | T |  |  |  | 4399 | 4399 | 0.698 | 1172.380 | 688 | 0.0078
| GI | GI-SEC | 5201696990 | 0.027 | 63.139 | 13069 | 206.9878 | EDDS |  | 1204 Edge Damaged | G40 | 64.9 | 65.0 | NCT | 1.0 | 1.0 | 844 | 2237 | 24 | 39 | M3A34 | 540685 | 0002168573 | 0.0010 | 0.0680 | 0.0060 | 0.0057 | 0.0060 | 0.0000 | 0.0660 | 0.0760 | 0.0010 | 0.0001 | 0.0180 | 0.0030 | 0.0000 | 0.0250 | 0.0050 | 0.0030 | 0.0130 | 0.0010 | 0.0030 | 21.3 |  |  | 41.5 | 47.9 | 2025-03-16 | 2025-03-18 | 3 | 1204 Edge Damaged |  |  | 5928 | 5928 | 0.696 | 1603.740 | 682 | 0.0078
| GI | GI-SEC | 5201713790 | 0.027 | 64.419 | 13252 | 205.7157 | DDS |  | 1804 Lamination | G40 | 65.4 | 64.6 | NCT | 1.0 | 1.0 | 835 | 2224 | 24 | 38 | M3A35 | 3163773 | 0002187979 | 0.0023 | 0.0990 | 0.0080 | 0.0062 | 0.0070 | 0.0550 | 0.0580 | 0.0450 | 0.0000 | 0.0002 | 0.0110 | 0.0016 | 0.0030 | 0.0180 | 0.0020 | 0.0023 | 0.0070 | 0.0010 | 0.0020 | [5 empty] | 2025-05-18 | 2025-05-18 | T | 206 Width Under | 507 Oscillated |  | 6011 | 6011 | 0.698 | 1636.230 | 678 | 0.0078
| GI | GI-SEC | 5201713800 | 0.027 | 64.435 | 11869 | 184.2011 | DDS |  | 9930 Inventory Reconciliation | G40 | 65.4 | 64.6 | NCT | 1.0 | 1.0 | 835 | 2004 | 24 | 37 | M3A35 | 3163773 | 0002187979 | 0.0023 | 0.0990 | 0.0080 | 0.0062 | 0.0070 | 0.0550 | 0.0580 | 0.0450 | 0.0000 | 0.0002 | 0.0110 | 0.0016 | 0.0030 | 0.0180 | 0.0020 | 0.0023 | 0.0070 | 0.0010 | 0.0020 | [5 empty] | 2025-05-18 | 2025-05-20 | T | 303 Weight Under |  |  | 5384 | 5384 | 0.697 | 1636.650 | 611 | 0.0077
| GI | GI-SEC | 5201712640 | 0.027 | 64.436 | 10225 | 158.6846 | DDS |  | 981 Dross | G40 | 65.4 | 64.5 | NCT | 1.0 | 1.0 | 836 | 1732 | 24 | 36 | M3A35 | 2723828 | 0002187487 | 0.0025 | 0.1000 | 0.0100 | 0.0047 | 0.0090 | 0.0560 | 0.0570 | 0.0470 | 0.0000 | 0.0002 | 0.0130 | 0.0017 | 0.0030 | 0.0210 | 0.0020 | 0.0023 | 0.0060 | 0.0010 | 0.0020 | [5 empty] | 2025-05-15 | 2025-05-16 | T |  |  |  | 4638 | 4638 | 0.697 | 1636.670 | 528 | 0.0077
| GI | GI-SEC | 5201711480 | 0.027 | 64.444 | 13560 | 210.4152 | DDS |  | 1808 Sliver | G40 | 65.6 | 64.3 | NCT | 1.0 | 1.0 | 833 | 2273 | 24 | 36 | M3A35 | 1734373 | 0002188286 | 0.0022 | 0.0970 | 0.0060 | 0.0049 | 0.0070 | 0.0610 | 0.0640 | 0.0460 | 0.0000 | 0.0002 | 0.0120 | 0.0016 | 0.0030 | 0.0240 | 0.0010 | 0.0027 | 0.0070 | 0.0000 | 0.0020 | [5 empty] | 2025-05-12 | 2025-05-13 | T |  |  |  | 6151 | 6151 | 0.698 | 1636.880 | 693 | 0.0078
| GI | GI-SEC | 5201705520 | 0.027 | 64.446 | 13049 | 202.4796 | DDS |  | 1804 Lamination | G40 | 64.5 | 65.5 | NCT | 1.0 | 1.0 | 834 | 2217 | 24 | 39 | M3A35 | 1720888 | 0002151100 | 0.0017 | 0.0820 | 0.0110 | 0.0077 | 0.0140 | 0.0620 | 0.0660 | 0.0480 | 0.0000 | 0.0000 | 0.0200 | 0.0021 | 0.0020 | 0.0230 | 0.0030 | 0.0018 | 0.0100 | 0.0010 | 0.0020 | [5 empty] | 2025-04-16 | 2025-04-16 | T |  |  |  | 5919 | 5919 | 0.697 | 1636.940 | 676 | 0.0077
| GI | GI-SEC | 5201711590 | 0.027 | 64.492 | 11925 | 184.9067 | DDS |  | 981 Dross | G40 | 65.5 | 64.5 | NCT | 1.0 | 1.0 | 834 | 2007 | 24 | 38 | M3A35 | 3166510 | 0002196904 | 0.0017 | 0.0880 | 0.0070 | 0.0036 | 0.0120 | 0.0420 | 0.0470 | 0.0470 | 0.0001 | 0.0001 | 0.0090 | 0.0015 | 0.0010 | 0.0140 | 0.0010 | 0.0021 | 0.0050 | 0.0000 | 0.0020 | [5 empty] | 2025-05-13 | 2025-05-13 | T |  |  |  | 5409 | 5409 | 0.697 | 1638.100 | 612 | 0.0077
| GI | GI-SEC | 5201712190 | 0.027 | 64.498 | 12685 | 196.6728 | DDS |  | 981 Dross | G40 | 65.7 | 64.1 | NCT | 1.0 | 1.0 | 834 | 2139 | 24 | 38 | M3A35 | 3163760 | 0002187925 | 0.0015 | 0.0950 | 0.0120 | 0.0052 | 0.0070 | 0.0450 | 0.0490 | 0.0470 | 0.0000 | 0.0004 | 0.0140 | 0.0016 | 0.0030 | 0.0250 | 0.0020 | 0.0019 | 0.0080 | 0.0000 | 0.0010 | [5 empty] | 2025-05-14 | 2025-05-15 | T |  |  |  | 5754 | 5754 | 0.697 | 1638.250 | 652 | 0.0077
| GI | GI-SEC | 4103913700 | 0.027 | 66.488 | 29586 | 444.9826 | HSLA 50 | NCT DRY | 1137 Warmer or Stringer Coil | G30 | 59.1 | 60.2 | NCT | 0.0 | 0.0 | 784 | 4924 | 24 | 50 | M4A34 | 430199 | 0002094857 | 0.0613 | 0.8870 | 0.0050 | 0.0039 | 0.0150 | 0.0000 | 0.0390 | 0.0020 | 0.0310 | 0.0001 | 0.0110 | 0.0020 | 0.0000 | 0.0210 | 0.0020 | 0.0057 | 0.0080 | 0.0010 | 0.0010 | [5 empty] | 2025-03-14 | 2025-03-15 | 3 |  |  |  | 13420 | 13420 | 0.684 | 1688.790 | 1501 | 0.0077
| GI | GI-SEC | 5201705260 | 0.027 | 68.826 | 14030 | 203.8474 | DDS |  | 1808 Sliver | G40 | 65.0 | 64.9 | NCT | 1.0 | 1.0 | 832 | 2221 | 24 | 39 | M3A35 | 1726013 | 0002166430 | 0.0023 | 0.1100 | 0.0080 | 0.0044 | 0.0130 | 0.0500 | 0.0590 | 0.0450 | 0.0005 | 0.0001 | 0.0150 | 0.0018 | 0.0020 | 0.0180 | 0.0020 | 0.0018 | 0.0080 | 0.0010 | 0.0010 | [5 empty] | 2025-04-15 | 2025-04-16 | T | 1808 Sliver |  |  | 6364 | 6364 | 0.697 | 1748.190 | 677 | 0.0077
| GI | GI-SEC | 5201710280 | 0.027 | 68.827 | 14398 | 209.1912 | EDDS |  | 1804 Lamination | G40 | 65.2 | 64.7 | NCT | 1.0 | 1.0 | 835 | 2270 | 24 | 39 | M3A33 | 540810 | 0002172314 | 0.0016 | 0.1020 | 0.0030 | 0.0057 | 0.0060 | 0.0000 | 0.0620 | 0.0780 | 0.0010 | 0.0001 | 0.0130 | 0.0030 | 0.0000 | 0.0200 | 0.0050 | 0.0030 | 0.0140 | 0.0010 | 0.0030 | [5 empty] | 2025-05-09 | 2025-05-10 | 3 |  |  |  | 6531 | 6531 | 0.697 | 1748.200 | 692 | 0.0077
| GI | GI-SEC | 5201705760 | 0.027 | 68.827 | 10254 | 148.9822 | DDS |  | 1701 Blister | G40 | 65.1 | 64.9 | NCT | 1.0 | 1.0 | 835 | 1620 | 24 | 35 | M3A35 | 1726013 | 0002166430 | 0.0023 | 0.1100 | 0.0080 | 0.0044 | 0.0130 | 0.0500 | 0.0590 | 0.0450 | 0.0005 | 0.0001 | 0.0150 | 0.0018 | 0.0020 | 0.0180 | 0.0020 | 0.0018 | 0.0080 | 0.0010 | 0.0010 | [5 empty] | 2025-04-17 | 2025-04-17 | T | 1701 Blister | 1808 Sliver |  | 4651 | 4651 | 0.698 | 1748.210 | 494 | 0.0077
| GI | GI-SEC | 5201705780 | 0.027 | 68.829 | 10794 | 156.8234 | DDS |  | 1701 Blister | G40 | 65.1 | 64.9 | NCT | 1.0 | 1.0 | 835 | 1715 | 24 | 36 | M3A35 | 1726013 | 0002166430 | 0.0023 | 0.1100 | 0.0080 | 0.0044 | 0.0130 | 0.0500 | 0.0590 | 0.0450 | 0.0005 | 0.0001 | 0.0150 | 0.0018 | 0.0020 | 0.0180 | 0.0020 | 0.0018 | 0.0080 | 0.0010 | 0.0010 | [5 empty] | 2025-04-17 | 2025-04-17 | T |  |  |  | 4896 | 4896 | 0.697 | 1748.250 | 523 | 0.0077
| GI | GI-SEC | 5201712230 | 0.027 | 68.83 | 16424 | 238.6169 | EDDS |  | 828 Scratch | G40 | 63.8 | 66.1 | NCT | 1.0 | 1.0 | 835 | 2588 | 24 | 40 | M3A33 | 532119 | 0002174569 | 0.0017 | 0.0910 | 0.0070 | 0.0081 | 0.0070 | 0.0000 | 0.0720 | 0.0790 | 0.0010 | 0.0001 | 0.0100 | 0.0030 | 0.0000 | 0.0270 | 0.0030 | 0.0029 | 0.0080 | 0.0020 | 0.0040 | [5 empty] | 2025-05-14 | 2025-05-15 | 3 |  |  |  | 7450 | 7450 | 0.697 | 1748.280 | 789 | 0.0077
| GI | GI-SEC | 5201711140 | 0.027 | 68.83 | 14301 | 207.7728 | EDDS |  | 9951 Zinc Slobbers | G40 | 65.1 | 64.8 | NCT | 1.0 | 1.0 | 833 | 2247 | 24 | 39 | M3A33 | 532121 | 0002179438 | 0.0013 | 0.0840 | 0.0070 | 0.0066 | 0.0050 | 0.0000 | 0.0690 | 0.0780 | 0.0010 | 0.0001 | 0.0110 | 0.0030 | 0.0000 | 0.0250 | 0.0040 | 0.0027 | 0.0070 | 0.0010 | 0.0030 | [5 empty] | 2025-05-11 | 2025-05-12 | 3 |  |  |  | 6487 | 6487 | 0.698 | 1748.270 | 685 | 0.0078
| GI | GI-SEC | 5201713420 | 0.027 | 68.832 | 11618 | 168.7878 | EDDS |  | 1804 Lamination | G40 | 65.6 | 64.4 | NCT | 1.0 | 1.0 | 836 | 1827 | 24 | 36 | M3A33 | 532122 | 0002179574 | 0.0017 | 0.0800 | 0.0040 | 0.0049 | 0.0050 | 0.0000 | 0.0590 | 0.0780 | 0.0010 | 0.0001 | 0.0090 | 0.0030 | 0.0000 | 0.0200 | 0.0040 | 0.0032 | 0.0090 | 0.0020 | 0.0040 | [5 empty] | 2025-05-17 | 2025-05-18 | 3 |  |  |  | 5270 | 5270 | 0.698 | 1748.340 | 557 | 0.0078
| GI | GI-SEC | 5201711630 | 0.027 | 68.863 | 14306 | 207.7458 | DDS |  | 1804 Lamination | G40 | 65.0 | 64.9 | NCT | 1.0 | 1.0 | 835 | 2234 | 24 | 39 | M3A35 | 3163773 | 0002195755 | 0.0023 | 0.0990 | 0.0080 | 0.0062 | 0.0070 | 0.0550 | 0.0580 | 0.0450 | 0.0000 | 0.0002 | 0.0110 | 0.0016 | 0.0030 | 0.0180 | 0.0020 | 0.0023 | 0.0070 | 0.0010 | 0.0020 | [5 empty] | 2025-05-13 | 2025-05-13 | T |  |  |  | 6489 | 6489 | 0.697 | 1749.120 | 681 | 0.0078
| GI | GI-SEC | 5201713690 | 0.028 | 46.147 | 6268 | 135.8268 | DDS |  | 1808 Sliver | G40 | 65.2 | 64.7 | NCT | 1.0 | 1.0 | 805 | 1482 | 24 | 34 | M3A35 | 1734373 | 0002188290 | 0.0022 | 0.0970 | 0.0060 | 0.0049 | 0.0070 | 0.0610 | 0.0640 | 0.0460 | 0.0000 | 0.0002 | 0.0120 | 0.0016 | 0.0030 | 0.0240 | 0.0010 | 0.0027 | 0.0070 | 0.0000 | 0.0020 | [5 empty] | 2025-05-18 | 2025-05-18 | T |  |  |  | 2843 | 2843 | 0.699 | 1172.140 | 452 | 0.0077
| GI | GI-SEC | 4302675520 | 0.028 | 52.208 | 22244 | 426.065 | CS Type B |  | 972 Baffle Buildup | G30 | 59.1 | 57.1 | NCT | 0.6 | 0.6 | 812 | 4543 | 24 | 50 | 32AB1 | 3169184 | 0002196615 | 0.0598 | 0.2700 | 0.0140 | 0.0076 | 0.0410 | 0.0350 | 0.0360 | 0.0140 | 0.0001 | 0.0001 | 0.0100 | 0.0016 | 0.0020 | 0.0210 | 0.0040 | 0.0038 | 0.0050 | 0.0010 | 0.0000 | [5 empty] | 2025-05-28 | 2025-05-28 | T | 1304 Oil Weight Low | 1803 Holes | 2202 Elongation Low Temper | 10090 | 10090 | 0.707 | 1326.080 | 1385 | 0.0078
| GI | GI-SEC | 4302653340 | 0.028 | 52.536 | 14727 | 280.3221 | DDS |  | 303 Weight Under | G30 | 54.4 | 53.6 | NCT | 0.8 | 0.8 | 794 | 2933 | 24 | 43 | M3A35 | 2706948 | 0002150773 | 0.0021 | 0.1230 | 0.0090 | 0.0047 | 0.0120 | 0.0320 | 0.0430 | 0.0430 | 0.0004 | 0.0001 | 0.0230 | 0.0015 | 0.0020 | 0.0230 | 0.0030 | 0.0018 | 0.0090 | 0.0000 | 0.0020 | [5 empty] | 2025-04-20 | 2025-04-30 | T |  |  |  | 6680 | 6680 | 0.721 | 1334.420 | 894 | 0.0078
| GI | GI-SEC | 5201695030 | 0.028 | 52.858 | 11508 | 217.7154 | BH180 |  | 833 Scratch Sink Roll | G30 | 55.2 | 54.7 | NCT | 0.8 | 0.8 | 824 | 2290 | 24 | 39 | M3A81 | 1719000 | 0002149552 | 0.0018 | 0.2510 | 0.0230 | 0.0084 | 0.0060 | 0.0640 | 0.0680 | 0.0010 | 0.0043 | 0.0001 | 0.0160 | 0.0016 | 0.0010 | 0.0360 | 0.0010 | 0.0016 | 0.0090 | 0.0000 | 0.0010 | [5 empty] | 2025-03-09 | 2025-03-10 | T |  |  |  | 5220 | 5220 | 0.718 | 1342.600 | 698 | 0.0078
| GI | GI-SEC | 5201692940 | 0.028 | 52.859 | 13737 | 259.8801 | BH180 |  | 9930 Inventory Reconciliation | G30 | 55.2 | 54.7 | NCT | 0.8 | 0.8 | 824 | 2706 | 24 | 42 | M3A81 | 1719000 | 0002149552 | 0.0018 | 0.2510 | 0.0230 | 0.0084 | 0.0060 | 0.0640 | 0.0680 | 0.0010 | 0.0043 | 0.0001 | 0.0160 | 0.0016 | 0.0010 | 0.0360 | 0.0010 | 0.0016 | 0.0090 | 0.0000 | 0.0010 | [5 empty] | 2025-03-01 | 2025-03-21 | T | 9902 Hold Pending Outcome (Con | 303 Weight Under | 303 Weight Under | 6231 | 6231 | 0.718 | 1342.630 | 825 | 0.0078
| GI | GI-SEC | 5201705550 | 0.028 | 52.861 | 14782 | 279.6391 | BH180 |  | 303 Weight Under | G30 | 54.8 | 55.1 | NCT | 0.8 | 0.8 | 823 | 2949 | 24 | 42 | M3A81 | 2712327 | 0002167413 | 0.0026 | 0.2220 | 0.0240 | 0.0047 | 0.0100 | 0.0590 | 0.0640 | 0.0000 | 0.0028 | 0.0002 | 0.0140 | 0.0016 | 0.0010 | 0.0240 | 0.0020 | 0.0018 | 0.0080 | 0.0000 | 0.0000 | [5 empty] | 2025-04-16 | 2025-04-30 | T |  |  |  | 6705 | 6705 | 0.720 | 1342.670 | 899 | 0.0077
| GI | GI-SEC | 5201705530 | 0.028 | 52.861 | 10747 | 203.3068 | BH180 |  | 9951 Zinc Slobbers | G30 | 54.8 | 55.1 | NCT | 0.8 | 0.8 | 823 | 2162 | 24 | 38 | M3A81 | 2712327 | 0002167413 | 0.0026 | 0.2220 | 0.0240 | 0.0047 | 0.0100 | 0.0590 | 0.0640 | 0.0000 | 0.0028 | 0.0002 | 0.0140 | 0.0016 | 0.0010 | 0.0240 | 0.0020 | 0.0018 | 0.0080 | 0.0000 | 0.0000 | [5 empty] | 2025-04-16 | 2025-04-16 | T |  |  |  | 4875 | 4875 | 0.720 | 1342.660 | 659 | 0.0077
| GI | GI-SEC | 5201713710 | 0.028 | 52.909 | 7518 | 142.093 | BH180 |  | 1808 Sliver | G30 | 55.2 | 54.8 | NCT | 0.8 | 0.8 | 825 | 1492 | 24 | 30 | M3A81 | 3159073 | 0002177973 | 0.0013 | 0.2480 | 0.0290 | 0.0081 | 0.0110 | 0.0640 | 0.0660 | 0.0010 | 0.0040 | 0.0002 | 0.0100 | 0.0015 | 0.0010 | 0.0200 | 0.0000 | 0.0014 | 0.0050 | 0.0000 | 0.0000 | [5 empty] | 2025-05-18 | 2025-05-18 | T |  |  |  | 3410 | 3410 | 0.718 | 1343.900 | 455 | 0.0078
| GI | GI-SEC | 5201713730 | 0.028 | 52.91 | 7059 | 133.4152 | BH180 |  | 1808 Sliver | G30 | 55.2 | 54.8 | NCT | 0.8 | 0.8 | 825 | 1397 | 24 | 32 | M3A81 | 3159073 | 0002177973 | 0.0013 | 0.2480 | 0.0290 | 0.0081 | 0.0110 | 0.0640 | 0.0660 | 0.0010 | 0.0040 | 0.0002 | 0.0100 | 0.0015 | 0.0010 | 0.0200 | 0.0000 | 0.0014 | 0.0050 | 0.0000 | 0.0000 | [5 empty] | 2025-05-18 | 2025-05-18 | T |  |  |  | 3202 | 3202 | 0.719 | 1343.910 | 426 | 0.0078
| GI | GI-SEC | 5201712900 | 0.028 | 52.913 | 11056 | 208.9468 | BH180 |  | 303 Weight Under | G30 | 55.2 | 54.8 | NCT | 0.8 | 0.8 | 824 | 2201 | 24 | 39 | M3A81 | 3159086 | 0002177963 | 0.0017 | 0.2370 | 0.0240 | 0.0077 | 0.0130 | 0.0550 | 0.0600 | 0.0000 | 0.0045 | 0.0002 | 0.0110 | 0.0014 | 0.0010 | 0.0200 | 0.0020 | 0.0011 | 0.0050 | 0.0000 | 0.0000 | [5 empty] | 2025-05-16 | 2025-05-20 | T |  |  |  | 5015 | 5015 | 0.721 | 1343.980 | 671 | 0.0077
| GI | GI-SEC | 5201687550 | 0.028 | 52.917 | 11221 | 212.0491 | BH180 |  | 809 Dirt and Smut | G30 | 54.9 | 55.0 | NCT | 0.8 | 0.8 | 824 | 2208 | 24 | 39 | M3A81 | 3087190 | 0002090133 | 0.0023 | 0.2480 | 0.0250 | 0.0114 | 0.0050 | 0.0530 | 0.0600 | 0.0000 | 0.0053 | 0.0000 | 0.0100 | 0.0014 | 0.0010 | 0.0170 | 0.0020 | 0.0018 | 0.0040 | 0.0000 | 0.0000 | [5 empty] | 2025-02-03 | 2025-04-15 | T | 104 Gauge Under | 1002 Mechanical Props - Wait F |  | 5090 | 5090 | 0.717 | 1344.100 | 673 | 0.0078
| GI | GI-SEC | 5201687540 | 0.028 | 52.918 | 14846 | 280.5473 | BH180 |  | 809 Dirt and Smut | G30 | 55.1 | 54.8 | NCT | 0.8 | 0.8 | 825 | 2919 | 24 | 43 | M3A81 | 3114650 | 0002072735 | 0.0018 | 0.2470 | 0.0240 | 0.0068 | 0.0070 | 0.0630 | 0.0640 | 0.0000 | 0.0042 | 0.0001 | 0.0080 | 0.0019 | 0.0020 | 0.0190 | 0.0020 | 0.0018 | 0.0060 | 0.0010 | 0.0000 | [5 empty] | 2025-02-03 | 2025-04-15 | T | 1002 Mechanical Props - Wait F |  |  | 6734 | 6734 | 0.719 | 1344.110 | 890 | 0.0078
| GI | GI-SEC | 5201712520 | 0.028 | 55.385 | 13984 | 252.4871 | BH180 |  | 9930 Inventory Reconciliation | G30 | 54.8 | 55.1 | NCT | 0.8 | 0.8 | 824 | 2677 | 24 | 41 | M3A81 | 2724508 | 0002187153 | 0.0017 | 0.2500 | 0.0250 | 0.0061 | 0.0160 | 0.0530 | 0.0550 | 0.0000 | 0.0034 | 0.0000 | 0.0120 | 0.0013 | 0.0010 | 0.0190 | 0.0000 | 0.0028 | 0.0060 | 0.0010 | 0.0000 | [5 empty] | 2025-05-15 | 2025-05-20 | T | 303 Weight Under | 303 Weight Under |  | 6343 | 6343 | 0.721 | 1406.790 | 816 | 0.0077
| GI | GI-SEC | 5201712600 | 0.028 | 55.387 | 10917 | 197.104 | BH180 |  | 1808 Sliver | G30 | 54.6 | 55.4 | NCT | 0.8 | 0.8 | 825 | 2076 | 24 | 38 | M3A81 | 2724508 | 0002187151 | 0.0017 | 0.2500 | 0.0250 | 0.0061 | 0.0160 | 0.0530 | 0.0550 | 0.0000 | 0.0034 | 0.0000 | 0.0120 | 0.0013 | 0.0010 | 0.0190 | 0.0000 | 0.0028 | 0.0060 | 0.0010 | 0.0000 | [5 empty] | 2025-05-15 | 2025-05-16 | T |  |  |  | 4952 | 4952 | 0.718 | 1406.820 | 633 | 0.0077
| GI | GI-SEC | 5201713240 | 0.028 | 55.39 | 10869 | 196.2268 | BH180 |  | 1808 Sliver | G30 | 55.5 | 54.5 | NCT | 0.8 | 0.8 | 823 | 2063 | 24 | 38 | M3A81 | 2679244 | 0002065942 | 0.0023 | 0.2420 | 0.0220 | 0.0073 | 0.0070 | 0.0650 | 0.0670 | 0.0000 | 0.0044 | 0.0002 | 0.0050 | 0.0018 | 0.0010 | 0.0150 | 0.0000 | 0.0015 | 0.0050 | 0.0010 | 0.0000 | [5 empty] | 2025-05-17 | 2025-05-17 | T |  |  |  | 4930 | 4930 | 0.719 | 1406.910 | 629 | 0.0077
| GI | GI-SEC | 5201713750 | 0.028 | 55.391 | 7383 | 133.2888 | BH180 |  | 1808 Sliver | G30 | 55.0 | 55.1 | NCT | 0.8 | 0.8 | 826 | 1394 | 24 | 31 | M3A81 | 2720977 | 0002178883 | 0.0027 | 0.2450 | 0.0230 | 0.0066 | 0.0170 | 0.0730 | 0.0740 | 0.0000 | 0.0041 | 0.0002 | 0.0110 | 0.0015 | 0.0020 | 0.0190 | 0.0010 | 0.0028 | 0.0050 | 0.0000 | 0.0000 | [5 empty] | 2025-05-18 | 2025-05-18 | T |  |  |  | 3349 | 3349 | 0.719 | 1406.920 | 425 | 0.0078
| GI | GI-SEC | 5201712040 | 0.028 | 57.799 | 12297 | 212.7545 | DDS |  | 1808 Sliver | G30 | 54.9 | 55.0 | NCT | 0.8 | 0.8 | 804 | 2250 | 24 | 39 | M3A35 | 1734706 | 0002188318 | 0.0022 | 0.1190 | 0.0110 | 0.0045 | 0.0080 | 0.0570 | 0.0610 | 0.0450 | 0.0000 | 0.0002 | 0.0110 | 0.0015 | 0.0020 | 0.0270 | 0.0010 | 0.0027 | 0.0060 | 0.0000 | 0.0020 | [5 empty] | 2025-05-14 | 2025-05-14 | T |  |  |  | 5578 | 5578 | 0.710 | 1468.100 | 686 | 0.0078
| GI | GI-SEC | 5201711970 | 0.028 | 57.817 | 10146 | 175.4847 | DDS |  | 1808 Sliver | G30 | 55.1 | 54.8 | NCT | 0.8 | 0.8 | 804 | 1853 | 24 | 37 | M3A35 | 1734706 | 0002188317 | 0.0022 | 0.1190 | 0.0110 | 0.0045 | 0.0080 | 0.0570 | 0.0610 | 0.0450 | 0.0000 | 0.0002 | 0.0110 | 0.0015 | 0.0020 | 0.0270 | 0.0010 | 0.0027 | 0.0060 | 0.0000 | 0.0020 | [5 empty] | 2025-05-14 | 2025-05-14 | T |  |  |  | 4602 | 4602 | 0.720 | 1468.550 | 565 | 0.0077
| GI | GI-SEC | 5201712080 | 0.028 | 57.824 | 12213 | 211.2099 | DDS |  | 1804 Lamination | G30 | 55.3 | 54.6 | NCT | 0.8 | 0.8 | 804 | 2250 | 24 | 39 | M3A35 | 3163210 | 0002187285 | 0.0023 | 0.1050 | 0.0110 | 0.0078 | 0.0070 | 0.0490 | 0.0510 | 0.0450 | 0.0005 | 0.0004 | 0.0150 | 0.0015 | 0.0020 | 0.0230 | 0.0030 | 0.0032 | 0.0060 | 0.0000 | 0.0020 | [5 empty] | 2025-05-14 | 2025-05-14 | T |  |  |  | 5540 | 5540 | 0.717 | 1468.720 | 686 | 0.0077
| GI | GI-SEC | 5201713510 | 0.028 | 57.824 | 10053 | 173.8551 | DDS |  | 9930 Inventory Reconciliation | G30 | 54.8 | 55.2 | NCT | 0.8 | 0.8 | 804 | 1820 | 24 | 37 | M3A35 | 2723105 | 0002188770 | 0.0021 | 0.1050 | 0.0090 | 0.0053 | 0.0060 | 0.0620 | 0.0630 | 0.0490 | 0.0001 | 0.0001 | 0.0090 | 0.0018 | 0.0020 | 0.0160 | 0.0020 | 0.0032 | 0.0040 | 0.0000 | 0.0020 | [5 empty] | 2025-05-17 | 2025-05-20 | T | 303 Weight Under |  |  | 4560 | 4560 | 0.719 | 1468.740 | 555 | 0.0078
| GI | GI-SEC | 5201711890 | 0.028 | 57.826 | 12566 | 217.3071 | DDS |  | 1804 Lamination | G30 | 55.4 | 54.6 | NCT | 0.8 | 0.8 | 804 | 2283 | 24 | 39 | M3A35 | 1734692 | 0002188327 | 0.0021 | 0.0890 | 0.0100 | 0.0041 | 0.0090 | 0.0710 | 0.0740 | 0.0480 | 0.0000 | 0.0002 | 0.0150 | 0.0016 | 0.0020 | 0.0230 | 0.0010 | 0.0023 | 0.0080 | 0.0000 | 0.0020 | [5 empty] | 2025-05-14 | 2025-05-14 | T | 1804 Lamination |  |  | 5700 | 5700 | 0.719 | 1468.780 | 696 | 0.0078
| GI | GI-SEC | 5301925240 | 0.028 | 62.177 | 21781 | 350.3064 | DDS |  | 910 Edge Buildup | G40 | 65.3 | 65.3 | NCT | 1.0 | 1.0 | 804 | 3786 | 24 | 47 | M3A35 | 2723655 | 0002188891 | 0.0020 | 0.0960 | 0.0120 | 0.0074 | 0.0070 | 0.0520 | 0.0540 | 0.0450 | 0.0000 | 0.0002 | 0.0170 | 0.0016 | 0.0030 | 0.0240 | 0.0020 | 0.0021 | 0.0090 | 0.0000 | 0.0020 | [5 empty] | 2025-05-28 | 2025-05-28 | T | 972 Baffle Buildup |  |  | 9880 | 9880 | 0.700 | 1579.290 | 1154 | 0.0077
| GI | GI-SEC | 5201704730 | 0.028 | 63.072 | 12892 | 204.4013 | EDDS |  | 981 Dross | G40 | 64.9 | 65.0 | NCT | 1.0 | 1.0 | 844 | 2221 | 24 | 39 | M3A34 | 532264 | 0002187017 | 0.0011 | 0.0640 | 0.0050 | 0.0060 | 0.0040 | 0.0000 | 0.0630 | 0.0780 | 0.0010 | 0.0001 | 0.0110 | 0.0020 | 0.0000 | 0.0230 | 0.0030 | 0.0028 | 0.0090 | 0.0010 | 0.0030 | [5 empty] | 2025-04-14 | 2025-04-15 | 3 |  |  |  | 5848 | 5848 | 0.700 | 1602.040 | 677 | 0.0077
| GI | GI-SEC | 5201699200 | 0.028 | 63.146 | 13100 | 207.4557 | EDDS |  | 2101 Handling Damage | G40 | 65.2 | 64.8 | NCT | 1.0 | 1.0 | 844 | 2224 | 24 | 39 | M3A34 | 531862 | 0002170816 | 0.0015 | 0.0670 | 0.0050 | 0.0059 | 0.0060 | 0.0000 | 0.0540 | 0.0700 | 0.0010 | 0.0001 | 0.0140 | 0.0030 | 0.0000 | 0.0260 | 0.0040 | 0.0027 | 0.0100 | 0.0010 | 0.0030 | [5 empty] | 2025-03-24 | 2025-03-24 | 3 |  |  |  | 5942 | 5942 | 0.700 | 1603.900 | 678 | 0.0078
| GI | GI-SEC | 5201713680 | 0.028 | 64.441 | 8036 | 124.7032 | DDS |  | 1804 Lamination | G40 | 65.3 | 64.6 | NCT | 1.0 | 1.0 | 833 | 1358 | 24 | 30 | M3A35 | 1734184 | 0002188583 | 0.0032 | 0.1190 | 0.0090 | 0.0047 | 0.0080 | 0.0390 | 0.0480 | 0.0440 | 0.0001 | 0.0001 | 0.0130 | 0.0015 | 0.0030 | 0.0210 | 0.0010 | 0.0023 | 0.0130 | 0.0000 | 0.0020 | [5 empty] | 2025-05-18 | 2025-05-18 | T |  |  |  | 3645 | 3645 | 0.699 | 1636.800 | 414 | 0.0077
| GI | GI-SEC | 5201711440 | 0.028 | 64.442 | 14896 | 231.1536 | DDS |  | 981 Dross | G40 | 65.4 | 64.6 | NCT | 1.0 | 1.0 | 833 | 2513 | 24 | 40 | M3A35 | 2723655 | 0002188892 | 0.0020 | 0.0960 | 0.0120 | 0.0074 | 0.0070 | 0.0520 | 0.0540 | 0.0450 | 0.0000 | 0.0002 | 0.0170 | 0.0016 | 0.0030 | 0.0240 | 0.0020 | 0.0021 | 0.0090 | 0.0000 | 0.0020 | [5 empty] | 2025-05-12 | 2025-05-13 | T |  |  |  | 6757 | 6757 | 0.699 | 1636.830 | 766 | 0.0077
| GI | GI-SEC | 5201704800 | 0.028 | 64.451 | 13574 | 210.6096 | DDS |  | 1808 Sliver | G40 | 64.7 | 65.2 | NCT | 1.0 | 1.0 | 833 | 2299 | 24 | 39 | M3A35 | 3151143 | 0002148587 | 0.0020 | 0.1010 | 0.0110 | 0.0061 | 0.0150 | 0.0660 | 0.0680 | 0.0450 | 0.0000 | 0.0001 | 0.0180 | 0.0018 | 0.0010 | 0.0230 | 0.0020 | 0.0023 | 0.0080 | 0.0010 | 0.0020 | [5 empty] | 2025-04-15 | 2025-04-15 | T |  |  |  | 6157 | 6157 | 0.699 | 1637.060 | 701 | 0.0077
| GI | GI-SEC | 5201704910 | 0.028 | 64.455 | 11343 | 175.9832 | DDS |  | 1808 Sliver | G40 | 64.8 | 65.2 | NCT | 1.0 | 1.0 | 836 | 1912 | 24 | 37 | M3A35 | 1725072 | 0002166689 | 0.0019 | 0.1020 | 0.0150 | 0.0055 | 0.0090 | 0.0520 | 0.0550 | 0.0470 | 0.0001 | 0.0001 | 0.0170 | 0.0017 | 0.0020 | 0.0300 | 0.0050 | 0.0019 | 0.0100 | 0.0000 | 0.0020 | [5 empty] | 2025-04-15 | 2025-04-15 | T |  |  |  | 5145 | 5145 | 0.700 | 1637.150 | 583 | 0.0077
| GI | GI-SEC | 5201704930 | 0.028 | 64.455 | 10714 | 166.2245 | DDS |  | 1804 Lamination | G40 | 64.9 | 65.0 | NCT | 1.0 | 1.0 | 836 | 1811 | 24 | 36 | M3A35 | 1720888 | 0002151098 | 0.0017 | 0.0820 | 0.0110 | 0.0077 | 0.0140 | 0.0620 | 0.0660 | 0.0480 | 0.0000 | 0.0000 | 0.0200 | 0.0021 | 0.0020 | 0.0230 | 0.0030 | 0.0018 | 0.0100 | 0.0010 | 0.0020 | [5 empty] | 2025-04-15 | 2025-04-15 | T |  |  |  | 4860 | 4860 | 0.699 | 1637.160 | 552 | 0.0077
| GI | GI-SEC | 5201704980 | 0.028 | 64.455 | 9376 | 145.4658 | DDS |  | 1808 Sliver | G40 | 64.9 | 65.2 | NCT | 1.0 | 1.0 | 834 | 1594 | 24 | 35 | M3A35 | 3151143 | 0002148587 | 0.0020 | 0.1010 | 0.0110 | 0.0061 | 0.0150 | 0.0660 | 0.0680 | 0.0450 | 0.0000 | 0.0001 | 0.0180 | 0.0018 | 0.0010 | 0.0230 | 0.0020 | 0.0023 | 0.0080 | 0.0010 | 0.0020 | [5 empty] | 2025-04-15 | 2025-04-15 | T |  |  |  | 4253 | 4253 | 0.700 | 1637.150 | 486 | 0.0076
| GI | GI-SEC | 5201713570 | 0.028 | 64.495 | 12725 | 197.3021 | DDS |  | 1137 Warmer or Stringer Coil | G40 | 65.0 | 65.0 | NCT | 1.0 | 1.0 | 835 | 2135 | 24 | 38 | M3A35 | 1734647 | 0002188370 | 0.0025 | 0.0890 | 0.0140 | 0.0032 | 0.0060 | 0.0330 | 0.0390 | 0.0450 | 0.0000 | 0.0002 | 0.0110 | 0.0016 | 0.0020 | 0.0220 | 0.0020 | 0.0034 | 0.0070 | 0.0000 | 0.0020 | [5 empty] | 2025-05-18 | 2025-05-18 | T |  |  |  | 5772 | 5772 | 0.700 | 1638.170 | 651 | 0.0077
| GI | GI-SEC | 5201711840 | 0.028 | 64.499 | 18236 | 282.7331 | DDS |  | 981 Dross | G40 | 65.8 | 64.2 | NCT | 1.0 | 1.0 | 835 | 3070 | 24 | 43 | M3A35 | 3163760 | 0002187925 | 0.0015 | 0.0950 | 0.0120 | 0.0052 | 0.0070 | 0.0450 | 0.0490 | 0.0470 | 0.0000 | 0.0004 | 0.0140 | 0.0016 | 0.0030 | 0.0250 | 0.0020 | 0.0019 | 0.0080 | 0.0000 | 0.0010 | [5 empty] | 2025-05-14 | 2025-05-14 | T |  |  |  | 8272 | 8272 | 0.699 | 1638.270 | 936 | 0.0077
| GI | GI-SEC | 5201704780 | 0.028 | 64.503 | 13549 | 210.0522 | DDS |  | 824 Rolled In Foreign Material | G40 | 65.6 | 64.4 | NCT | 1.0 | 1.0 | 834 | 2286 | 24 | 39 | M3A35 | 2711562 | 0002164984 | 0.0023 | 0.1090 | 0.0140 | 0.0057 | 0.0060 | 0.0600 | 0.0620 | 0.0440 | 0.0001 | 0.0001 | 0.0120 | 0.0016 | 0.0020 | 0.0230 | 0.0010 | 0.0027 | 0.0080 | 0.0000 | 0.0010 | [5 empty] | 2025-04-14 | 2025-04-15 | T |  |  |  | 6146 | 6146 | 0.700 | 1638.370 | 697 | 0.0077
| GI | GI-SEC | 5201713260 | 0.028 | 66.094 | 11559 | 174.8873 | DDS |  | 1808 Sliver | G40 | 64.7 | 65.3 | NCT | 0.9 | 0.9 | 835 | 1899 | 24 | 37 | M3A35 | 2721556 | 0002177108 | 0.0026 | 0.1040 | 0.0080 | 0.0068 | 0.0170 | 0.0670 | 0.0680 | 0.0480 | 0.0000 | 0.0002 | 0.0090 | 0.0017 | 0.0010 | 0.0120 | 0.0010 | 0.0025 | 0.0040 | 0.0010 | 0.0020 | [5 empty] | 2025-05-17 | 2025-05-17 | T |  |  |  | 5243 | 5243 | 0.700 | 1678.800 | 579 | 0.0077
| GI | GI-SEC | 5201710060 | 0.028 | 66.721 | 13069 | 195.8754 | DDS |  | 9951 Zinc Slobbers | G40 | 66.8 | 63.1 | NCT | 1.0 | 1.0 | 803 | 2106 | 24 | 38 | M3A35 | 3162501 | 0002177377 | 0.0018 | 0.0990 | 0.0130 | 0.0072 | 0.0080 | 0.0630 | 0.0630 | 0.0450 | 0.0000 | 0.0002 | 0.0170 | 0.0018 | 0.0020 | 0.0190 | 0.0020 | 0.0021 | 0.0070 | 0.0000 | 0.0020 | [5 empty] | 2025-05-09 | 2025-05-09 | T |  |  |  | 5928 | 5928 | 0.699 | 1694.720 | 642 | 0.0078
| GI | GI-SEC | 5201697960 | 0.028 | 67.998 | 14266 | 209.8003 | DDS |  | 1804 Lamination | G40 | 65.1 | 64.8 | NCT | 1.0 | 1.0 | 823 | 2250 | 24 | 39 | M3A35 | 1720761 | 0002164605 | 0.0034 | 0.0980 | 0.0120 | 0.0062 | 0.0150 | 0.0730 | 0.0740 | 0.0460 | 0.0000 | 0.0000 | 0.0240 | 0.0021 | 0.0010 | 0.0250 | 0.0040 | 0.0021 | 0.0070 | 0.0010 | 0.0020 | [5 empty] | 2025-03-19 | 2025-03-20 | T |  |  |  | 6471 | 6471 | 0.699 | 1727.140 | 686 | 0.0078
| GI | GI-SEC | 5201704570 | 0.028 | 68.809 | 14907 | 216.6432 | DDS |  | 1808 Sliver | G40 | 65.5 | 64.5 | NCT | 1.0 | 1.0 | 837 | 2355 | 24 | 39 | M3A35 | 3163076 | 0002177635 | 0.0025 | 0.1000 | 0.0100 | 0.0090 | 0.0070 | 0.0560 | 0.0640 | 0.0450 | 0.0000 | 0.0002 | 0.0170 | 0.0016 | 0.0020 | 0.0170 | 0.0020 | 0.0033 | 0.0080 | 0.0000 | 0.0020 | [5 empty] | 2025-04-14 | 2025-04-14 | T |  |  |  | 6762 | 6762 | 0.699 | 1747.760 | 718 | 0.0077
| GI | GI-SEC | 5201704140 | 0.028 | 68.81 | 13525 | 196.5557 | DDS |  | 1808 Sliver | G40 | 65.0 | 65.0 | NCT | 1.0 | 1.0 | 833 | 2165 | 24 | 32 | M3A35 | 2712170 | 0002167231 | 0.0023 | 0.1100 | 0.0100 | 0.0047 | 0.0110 | 0.0560 | 0.0570 | 0.0450 | 0.0001 | 0.0001 | 0.0300 | 0.0018 | 0.0010 | 0.0220 | 0.0020 | 0.0033 | 0.0110 | 0.0000 | 0.0010 | [5 empty] | 2025-04-12 | 2025-04-13 | T |  |  |  | 6135 | 6135 | 0.699 | 1747.780 | 660 | 0.0076
| GI | GI-SEC | 5201703530 | 0.028 | 68.814 | 11305 | 164.2834 | DDS |  | 1804 Lamination | G40 | 65.2 | 64.7 | NCT | 1.0 | 1.0 | 833 | 1774 | 24 | 33 | M3A35 | 3162497 | 0002177395 | 0.0021 | 0.1050 | 0.0110 | 0.0079 | 0.0100 | 0.0610 | 0.0650 | 0.0460 | 0.0000 | 0.0002 | 0.0160 | 0.0019 | 0.0020 | 0.0140 | 0.0020 | 0.0027 | 0.0090 | 0.0000 | 0.0020 | [5 empty] | 2025-04-11 | 2025-04-12 | T |  |  |  | 5128 | 5128 | 0.702 | 1747.880 | 541 | 0.0077
| GI | GI-SEC | 5201703580 | 0.028 | 68.815 | 12149 | 176.5458 | DDS |  | 1808 Sliver | G40 | 65.5 | 64.4 | NCT | 1.0 | 1.0 | 833 | 1912 | 24 | 34 | M3A35 | 2718549 | 0002178987 | 0.0021 | 0.0940 | 0.0120 | 0.0047 | 0.0080 | 0.0470 | 0.0490 | 0.0450 | 0.0000 | 0.0002 | 0.0110 | 0.0016 | 0.0010 | 0.0160 | 0.0050 | 0.0021 | 0.0060 | 0.0010 | 0.0010 | [5 empty] | 2025-04-11 | 2025-04-12 | T |  |  |  | 5511 | 5511 | 0.699 | 1747.890 | 583 | 0.0077
| GI | GI-SEC | 5201704490 | 0.028 | 68.815 | 10849 | 157.6546 | DDS |  | 1804 Lamination | G40 | 65.4 | 64.6 | NCT | 1.0 | 1.0 | 835 | 1706 | 24 | 36 | M3A35 | 2722988 | 0002177282 | 0.0016 | 0.0910 | 0.0070 | 0.0089 | 0.0080 | 0.0470 | 0.0490 | 0.0430 | 0.0002 | 0.0002 | 0.0170 | 0.0016 | 0.0020 | 0.0160 | 0.0020 | 0.0040 | 0.0070 | 0.0000 | 0.0020 | [5 empty] | 2025-04-14 | 2025-04-14 | T |  |  |  | 4921 | 4921 | 0.699 | 1747.910 | 520 | 0.0077
| GI | GI-SEC | 5201710580 | 0.028 | 68.823 | 9749 | 141.6532 | EDDS |  | 1808 Sliver | G40 | 64.8 | 65.2 | NCT | 1.0 | 1.0 | 835 | 1535 | 24 | 35 | M3A33 | 532118 | 0002174412 | 0.0011 | 0.0850 | 0.0060 | 0.0064 | 0.0050 | 0.0000 | 0.0680 | 0.0820 | 0.0010 | 0.0001 | 0.0120 | 0.0030 | 0.0000 | 0.0220 | 0.0040 | 0.0023 | 0.0090 | 0.0020 | 0.0040 | [5 empty] | 2025-05-10 | 2025-05-10 | 3 | 303 Weight Under |  |  | 4422 | 4422 | 0.699 | 1748.110 | 468 | 0.0077
| GI | GI-SEC | 5201712570 | 0.028 | 68.826 | 15802 | 229.5935 | EDDS |  | 1111 Line Speed Slow | G40 | 65.3 | 64.7 | NCT | 1.0 | 1.0 | 834 | 2477 | 24 | 40 | M3A33 | 532121 | 0002174623 | 0.0013 | 0.0840 | 0.0070 | 0.0066 | 0.0050 | 0.0000 | 0.0690 | 0.0780 | 0.0010 | 0.0001 | 0.0110 | 0.0030 | 0.0000 | 0.0250 | 0.0040 | 0.0027 | 0.0070 | 0.0010 | 0.0030 | [5 empty] | 2025-05-15 | 2025-05-16 | 3 |  |  |  | 7168 | 7168 | 0.700 | 1748.170 | 755 | 0.0078
| GI | GI-SEC | 5201710200 | 0.028 | 68.827 | 19008 | 276.1707 | EDDS |  | 9951 Zinc Slobbers | G40 | 64.6 | 65.4 | NCT | 1.0 | 1.0 | 835 | 3008 | 24 | 42 | M3A33 | 540810 | 0002174239 | 0.0016 | 0.1020 | 0.0030 | 0.0057 | 0.0060 | 0.0000 | 0.0620 | 0.0780 | 0.0010 | 0.0001 | 0.0130 | 0.0030 | 0.0000 | 0.0200 | 0.0050 | 0.0030 | 0.0140 | 0.0010 | 0.0030 | [5 empty] | 2025-05-09 | 2025-05-10 | 3 |  |  |  | 8622 | 8622 | 0.699 | 1748.210 | 917 | 0.0077
| GI | GI-SEC | 5201712550 | 0.028 | 68.827 | 16669 | 242.1869 | EDDS |  | 1701 Blister | G40 | 65.6 | 64.3 | NCT | 1.0 | 1.0 | 834 | 2621 | 24 | 41 | M3A33 | 532122 | 0002179574 | 0.0017 | 0.0800 | 0.0040 | 0.0049 | 0.0050 | 0.0000 | 0.0590 | 0.0780 | 0.0010 | 0.0001 | 0.0090 | 0.0030 | 0.0000 | 0.0200 | 0.0040 | 0.0032 | 0.0090 | 0.0020 | 0.0040 | [5 empty] | 2025-05-15 | 2025-05-16 | 3 |  |  |  | 7561 | 7561 | 0.701 | 1748.200 | 799 | 0.0077
| GI | GI-SEC | 5201713220 | 0.028 | 68.829 | 12436 | 180.6797 | EDDS |  | 1808 Sliver | G40 | 65.4 | 64.5 | NCT | 1.0 | 1.0 | 835 | 1948 | 24 | 37 | M3A33 | 449813 | 0002135621 | 0.0016 | 0.0830 | 0.0060 | 0.0043 | 0.0050 | 0.0000 | 0.0720 | 0.0820 | 0.0010 | 0.0001 | 0.0110 | 0.0020 | 0.0000 | 0.0210 | 0.0050 | 0.0030 | 0.0080 | 0.0020 | 0.0040 | [5 empty] | 2025-05-17 | 2025-05-17 | 3 |  |  |  | 5641 | 5641 | 0.699 | 1748.260 | 594 | 0.0078
| GI | GI-SEC | 5201713620 | 0.028 | 68.83 | 11543 | 167.703 | EDDS |  | 1804 Lamination | G40 | 65.6 | 64.3 | NCT | 1.0 | 1.0 | 838 | 1817 | 24 | 36 | M3A33 | 540885 | 0002179545 | 0.0024 | 0.0890 | 0.0060 | 0.0058 | 0.0060 | 0.0000 | 0.0630 | 0.0800 | 0.0010 | 0.0001 | 0.0100 | 0.0030 | 0.0000 | 0.0220 | 0.0060 | 0.0025 | 0.0090 | 0.0020 | 0.0040 | [5 empty] | 2025-05-18 | 2025-05-18 | 3 |  |  |  | 5236 | 5236 | 0.699 | 1748.280 | 554 | 0.0077
| GI | GI-SEC | 5201712000 | 0.028 | 68.83 | 10295 | 149.5714 | EDDS |  | 1808 Sliver | G40 | 65.5 | 64.5 | NCT | 1.0 | 1.0 | 834 | 1637 | 24 | 35 | M3A33 | 532140 | 0002181612 | 0.0023 | 0.0800 | 0.0040 | 0.0055 | 0.0040 | 0.0000 | 0.0760 | 0.0700 | 0.0010 | 0.0001 | 0.0160 | 0.0030 | 0.0000 | 0.0270 | 0.0050 | 0.0026 | 0.0100 | 0.0010 | 0.0030 | [5 empty] | 2025-05-14 | 2025-05-14 | 3 |  |  |  | 4670 | 4670 | 0.699 | 1748.270 | 499 | 0.0077
| GI | GI-SEC | 5201703630 | 0.028 | 68.851 | 11285 | 163.9047 | DDS |  | 1808 Sliver | G40 | 66.6 | 63.4 | NCT | 1.0 | 1.0 | 832 | 1794 | 24 | 32 | M3A35 | 1733475 | 0002179153 | 0.0017 | 0.1000 | 0.0100 | 0.0086 | 0.0090 | 0.0500 | 0.0550 | 0.0450 | 0.0005 | 0.0002 | 0.0140 | 0.0018 | 0.0020 | 0.0180 | 0.0020 | 0.0022 | 0.0100 | 0.0010 | 0.0020 | [5 empty] | 2025-04-11 | 2025-04-12 | T |  |  |  | 5119 | 5119 | 0.701 | 1748.820 | 547 | 0.0076
| GI | GI-SEC | 5201703620 | 0.028 | 68.856 | 15170 | 220.3149 | DDS |  | 1804 Lamination | G40 | 65.6 | 64.4 | NCT | 1.0 | 1.0 | 834 | 2385 | 24 | 35 | M3A35 | 1731220 | 0002178583 | 0.0019 | 0.0990 | 0.0080 | 0.0077 | 0.0080 | 0.0400 | 0.0420 | 0.0430 | 0.0000 | 0.0002 | 0.0110 | 0.0017 | 0.0010 | 0.0210 | 0.0020 | 0.0019 | 0.0060 | 0.0000 | 0.0010 | [5 empty] | 2025-04-11 | 2025-04-12 | T |  |  |  | 6881 | 6881 | 0.699 | 1748.930 | 727 | 0.0077
| GI | GI-SEC | 5201710470 | 0.028 | 68.858 | 11790 | 171.2219 | DDS |  | 1804 Lamination | G40 | 65.7 | 64.3 | NCT | 1.0 | 1.0 | 832 | 1853 | 24 | 36 | M3A35 | 3163845 | 0002188113 | 0.0031 | 0.1200 | 0.0110 | 0.0047 | 0.0090 | 0.0480 | 0.0510 | 0.0430 | 0.0000 | 0.0002 | 0.0140 | 0.0013 | 0.0030 | 0.0220 | 0.0020 | 0.0020 | 0.0080 | 0.0000 | 0.0020 | [5 empty] | 2025-05-10 | 2025-05-10 | T |  |  |  | 5348 | 5348 | 0.700 | 1749.000 | 565 | 0.0077
| GI | GI-SEC | 5201703460 | 0.028 | 68.86 | 17967 | 260.9207 | DDS |  | 1808 Sliver | G40 | 65.5 | 64.5 | NCT | 1.0 | 1.0 | 835 | 2831 | 24 | 42 | M3A35 | 2722991 | 0002177277 | 0.0030 | 0.0990 | 0.0080 | 0.0067 | 0.0070 | 0.0360 | 0.0410 | 0.0410 | 0.0001 | 0.0000 | 0.0140 | 0.0016 | 0.0020 | 0.0150 | 0.0010 | 0.0038 | 0.0070 | 0.0000 | 0.0020 | [5 empty] | 2025-04-11 | 2025-04-12 | T |  |  |  | 8150 | 8150 | 0.699 | 1749.040 | 863 | 0.0077
| GI | GI-SEC | 5201704940 | 0.028 | 68.863 | 10522 | 152.7961 | DDS |  | 809 Dirt and Smut | G40 | 64.7 | 65.3 | NCT | 1.0 | 1.0 | 835 | 1660 | 24 | 35 | M3A35 | 1733879 | 0002188658 | 0.0023 | 0.0940 | 0.0100 | 0.0052 | 0.0080 | 0.0530 | 0.0550 | 0.0460 | 0.0001 | 0.0001 | 0.0090 | 0.0016 | 0.0020 | 0.0170 | 0.0020 | 0.0017 | 0.0050 | 0.0000 | 0.0020 | [5 empty] | 2025-04-15 | 2025-04-15 | T |  |  |  | 4773 | 4773 | 0.700 | 1749.110 | 506 | 0.0077
| GI | GI-SEC | 5201704960 | 0.028 | 68.863 | 9707 | 140.961 | DDS |  | 981 Dross | G40 | 64.8 | 65.1 | NCT | 1.0 | 1.0 | 834 | 1532 | 24 | 35 | M3A35 | 1733879 | 0002188658 | 0.0023 | 0.0940 | 0.0100 | 0.0052 | 0.0080 | 0.0530 | 0.0550 | 0.0460 | 0.0001 | 0.0001 | 0.0090 | 0.0016 | 0.0020 | 0.0170 | 0.0020 | 0.0017 | 0.0050 | 0.0000 | 0.0020 | [5 empty] | 2025-04-15 | 2025-04-15 | T |  |  |  | 4403 | 4403 | 0.701 | 1749.110 | 467 | 0.0077
| GI | GI-SEC | 5201705180 | 0.028 | 68.899 | 14839 | 215.3732 | DDS |  | 981 Dross | G40 | 64.3 | 65.6 | NCT | 1.0 | 1.0 | 836 | 2332 | 24 | 42 | M3A35 | 1731233 | 0002178162 | 0.0031 | 0.1030 | 0.0120 | 0.0073 | 0.0080 | 0.0490 | 0.0540 | 0.0480 | 0.0000 | 0.0002 | 0.0110 | 0.0019 | 0.0010 | 0.0220 | 0.0040 | 0.0022 | 0.0050 | 0.0010 | 0.0010 | [5 empty] | 2025-04-15 | 2025-04-16 | T |  |  |  | 6731 | 6731 | 0.700 | 1750.040 | 711 | 0.0077
| GI | GI-SEC | 5201704100 | 0.028 | 68.905 | 15104 | 219.2003 | DDS |  | 1808 Sliver | G40 | 64.8 | 65.2 | NCT | 1.0 | 1.0 | 836 | 2372 | 24 | 39 | M3A35 | 2701116 | 0002137164 | 0.0026 | 0.0940 | 0.0100 | 0.0080 | 0.0110 | 0.0590 | 0.0640 | 0.0460 | 0.0000 | 0.0002 | 0.0100 | 0.0019 | 0.0010 | 0.0190 | 0.0020 | 0.0027 | 0.0060 | 0.0000 | 0.0010 | [5 empty] | 2025-04-12 | 2025-04-13 | T |  |  |  | 6851 | 6851 | 0.700 | 1750.180 | 723 | 0.0077
| GI | GI-SEC | 5201704240 | 0.028 | 68.908 | 13988 | 202.9953 | DDS |  | 1808 Sliver | G40 | 64.7 | 65.4 | NCT | 1.0 | 1.0 | 835 | 2185 | 24 | 38 | M3A35 | 2701116 | 0002137164 | 0.0026 | 0.0940 | 0.0100 | 0.0080 | 0.0110 | 0.0590 | 0.0640 | 0.0460 | 0.0000 | 0.0002 | 0.0100 | 0.0019 | 0.0010 | 0.0190 | 0.0020 | 0.0027 | 0.0060 | 0.0000 | 0.0010 | [5 empty] | 2025-04-13 | 2025-04-13 | T |  |  |  | 6345 | 6345 | 0.700 | 1750.270 | 666 | 0.0078
| GI | GI-SEC | 5201675460 | 0.028 | 68.909 | 11261 | 163.4184 | DDS |  | 9959 Commercial Reallocation | G40 | 63.7 | 66.2 | NCT | 1.0 | 1.0 | 834 | 1765 | 24 | 36 | M3A35 | 1696006 | 0002102961 | 0.0021 | 0.1000 | 0.0100 | 0.0081 | 0.0070 | 0.0520 | 0.0600 | 0.0460 | 0.0001 | 0.0002 | 0.0060 | 0.0018 | 0.0020 | 0.0220 | 0.0010 | 0.0027 | 0.0110 | 0.0000 | 0.0020 | [5 empty] | 2024-12-20 | 2025-04-30 | T | 9930 Inventory Reconciliation | 9930 Inventory Reconciliation | 303 Weight Under | 5108 | 5108 | 0.699 | 1750.280 | 538 | 0.0078
| GI | GI-SEC | 5201703910 | 0.028 | 68.91 | 14636 | 212.393 | DDS |  | 981 Dross | G40 | 64.8 | 65.1 | NCT | 1.0 | 1.0 | 832 | 2312 | 24 | 39 | M3A35 | 1732896 | 0002178220 | 0.0018 | 0.1100 | 0.0110 | 0.0052 | 0.0100 | 0.0660 | 0.0690 | 0.0480 | 0.0000 | 0.0002 | 0.0140 | 0.0018 | 0.0020 | 0.0230 | 0.0020 | 0.0026 | 0.0070 | 0.0000 | 0.0020 | [5 empty] | 2025-04-12 | 2025-04-13 | T |  |  |  | 6639 | 6639 | 0.701 | 1750.320 | 705 | 0.0077
| GI | GI-SEC | 5201704210 | 0.028 | 68.91 | 9182 | 133.2463 | DDS |  | 1804 Lamination | G40 | 64.9 | 64.9 | NCT | 1.0 | 1.0 | 835 | 2211 | 24 | 39 | M3A35 | 2722991 | 0002177279 | 0.0030 | 0.0990 | 0.0080 | 0.0067 | 0.0070 | 0.0360 | 0.0410 | 0.0410 | 0.0001 | 0.0000 | 0.0140 | 0.0016 | 0.0020 | 0.0150 | 0.0010 | 0.0038 | 0.0070 | 0.0000 | 0.0020 | [5 empty] | 2025-04-13 | 2025-04-14 | T | 1608 Genealogy Discrepancy Rev |  |  | 4165 | 4165 | 0.699 | 1750.310 | 674 | 0.0051
| GI | GI-SEC | 5201704190 | 0.028 | 68.911 | 13161 | 190.9855 | DDS |  | 1804 Lamination | G40 | 64.6 | 65.4 | NCT | 1.0 | 1.0 | 833 | 2086 | 24 | 38 | M3A35 | 1731233 | 0002178160 | 0.0031 | 0.1030 | 0.0120 | 0.0073 | 0.0080 | 0.0490 | 0.0540 | 0.0480 | 0.0000 | 0.0002 | 0.0110 | 0.0019 | 0.0010 | 0.0220 | 0.0040 | 0.0022 | 0.0050 | 0.0010 | 0.0010 | [5 empty] | 2025-04-13 | 2025-04-13 | T |  |  |  | 5970 | 5970 | 0.700 | 1750.330 | 636 | 0.0077
| GI | GI-SEC | 5201704710 | 0.028 | 68.912 | 14625 | 212.2272 | DDS |  | 1804 Lamination | G40 | 65.5 | 64.4 | NCT | 1.0 | 1.0 | 833 | 2299 | 24 | 39 | M3A35 | 3163773 | 0002187972 | 0.0023 | 0.0990 | 0.0080 | 0.0062 | 0.0070 | 0.0550 | 0.0580 | 0.0450 | 0.0000 | 0.0002 | 0.0110 | 0.0016 | 0.0030 | 0.0180 | 0.0020 | 0.0023 | 0.0070 | 0.0010 | 0.0020 | [5 empty] | 2025-04-14 | 2025-04-15 | T |  |  |  | 6634 | 6634 | 0.700 | 1750.370 | 701 | 0.0077
| GI | GI-SEC | 5201710560 | 0.028 | 68.917 | 10093 | 146.4515 | DDS |  | 1804 Lamination | G40 | 65.6 | 64.3 | NCT | 1.0 | 1.0 | 835 | 1587 | 24 | 35 | M3A35 | 3163773 | 0002177583 | 0.0023 | 0.0990 | 0.0080 | 0.0062 | 0.0070 | 0.0550 | 0.0580 | 0.0450 | 0.0000 | 0.0002 | 0.0110 | 0.0016 | 0.0030 | 0.0180 | 0.0020 | 0.0023 | 0.0070 | 0.0010 | 0.0020 | [5 empty] | 2025-05-10 | 2025-05-10 | T |  |  |  | 4578 | 4578 | 0.699 | 1750.490 | 484 | 0.0077
| GI | GI-SEC | 5201697090 | 0.028 | 68.927 | 22542 | 327.0417 | DDS |  | 972 Baffle Buildup | G40 | 65.5 | 64.6 | NCT | 1.0 | 1.0 | 834 | 3490 | 24 | 45 | M3A35 | 2709932 | 0002167185 | 0.0021 | 0.1020 | 0.0150 | 0.0064 | 0.0110 | 0.0420 | 0.0480 | 0.0400 | 0.0001 | 0.0001 | 0.0100 | 0.0014 | 0.0010 | 0.0250 | 0.0010 | 0.0023 | 0.0060 | 0.0000 | 0.0020 | [5 empty] | 2025-03-17 | 2025-03-17 | T |  |  |  | 10225 | 10225 | 0.699 | 1750.740 | 1064 | 0.0079
| GI | GI-SEC | 5201713500 | 0.028 | 68.928 | 12224 | 177.3445 | DDS |  | 1701 Blister | G40 | 64.7 | 65.3 | NCT | 1.0 | 1.0 | 834 | 1925 | 24 | 37 | M3A35 | 3163412 | 0002187307 | 0.0023 | 0.0910 | 0.0140 | 0.0073 | 0.0070 | 0.0470 | 0.0500 | 0.0460 | 0.0004 | 0.0002 | 0.0100 | 0.0015 | 0.0020 | 0.0210 | 0.0030 | 0.0022 | 0.0060 | 0.0000 | 0.0020 | [5 empty] | 2025-05-17 | 2025-05-18 | T |  |  |  | 5545 | 5545 | 0.699 | 1750.760 | 587 | 0.0077
| GI | GI-SEC | 5201710090 | 0.028 | 70.941 | 15761 | 222.1705 | DDS |  | 1804 Lamination | G40 | 66.0 | 64.1 | NCT | 1.0 | 1.0 | 782 | 2395 | 24 | 37 | M3A35 | 1734256 | 0002188626 | 0.0023 | 0.0970 | 0.0070 | 0.0067 | 0.0060 | 0.0550 | 0.0710 | 0.0470 | 0.0000 | 0.0002 | 0.0150 | 0.0017 | 0.0030 | 0.0180 | 0.0010 | 0.0040 | 0.0080 | 0.0000 | 0.0020 | [5 empty] | 2025-05-09 | 2025-05-12 | T |  |  |  | 7149 | 7149 | 0.700 | 1801.910 | 730 | 0.0078
| GI | GI-SEC | 4403672790 | 0.029 | 41.259 | 46274 | 1121.549 | CS Type B | NCT DRY | 1137 Warmer or Stringer Coil | G40 | 61.4 | 65.2 | NCT | 0.0 | 0.0 | 724 | 11522 | 24 | 77 | 32AB7 | 2432378 | 0002128624 | 0.0380 | 0.2942 | 0.0038 | 0.0037 | 0.0112 | 0.0401 | 0.0443 | 0.0014 | 0.0007 | 0.0001 | 0.0037 | 0.0005 | 0.0014 | 0.0107 | 0.0005 | 0.0021 | 0.0020 | 0.0008 | 0.0005 | [5 empty] | 2025-05-21 | 2025-05-27 | L |  |  |  | 20990 | 20990 | 0.735 | 1047.970 | 3512 | 0.0078
| GI | GI-SEC | 4103982950 | 0.029 | 44.758 | 15123 | 337.8837 | CS Type B | NCT DRY | 1137 Warmer or Stringer Coil | G30 | 51.0 | 50.8 | NCT | 0.0 | 0.0 | 781 | 3523 | 24 | 46 | 36AA8 | A078333 | 0002201692 | 0.0687 | 0.4090 | 0.0129 | 0.0070 | 0.0150 | 0.0418 | 0.0418 | 0.0182 | 0.0000 | 0.0000 | 0.0270 | 0.0010 | 0.0010 | 0.0160 | 0.0010 | 0.0044 | 0.0070 | 0.0000 | 0.0016 | [5 empty] | 2025-05-27 | 2025-05-28 | P |  |  |  | 6860 | 6860 | 0.726 | 1136.850 | 1074 | 0.0077
| GI | GI-SEC | 5201709570 | 0.029 | 46.785 | 13459 | 287.6777 | HSLA 60 |  | 303 Weight Under | G40 | 64.7 | 65.2 | NCT | 1.0 | 1.0 | 783 | 2919 | 24 | 43 | M4R22 | 2717074 | 0002165554 | 0.0702 | 1.2100 | 0.0220 | 0.0064 | 0.4120 | 0.0340 | 0.0350 | 0.0010 | 0.0451 | 0.0001 | 0.0150 | 0.0022 | 0.0020 | 0.0190 | 0.0040 | 0.0047 | 0.0080 | 0.0000 | 0.0000 | 68.8 |  |  | 85.4 | 26.9 | 2025-05-02 | 2025-05-04 | T |  |  |  | 6105 | 6105 | 0.746 | 1188.340 | 890 | 0.0077
| GI | GI-SEC | 5201713450 | 0.029 | 50.89 | 7632 | 149.9705 | DDS |  | 1804 Lamination | G30 | 54.8 | 55.1 | NCT | 1.0 | 1.0 | 823 | 1515 | 24 | 35 | M3A35 | 3166754 | 0002196749 | 0.0019 | 0.1300 | 0.0150 | 0.0051 | 0.0070 | 0.0590 | 0.0600 | 0.0460 | 0.0001 | 0.0001 | 0.0080 | 0.0016 | 0.0020 | 0.0210 | 0.0020 | 0.0020 | 0.0040 | 0.0010 | 0.0020 | [5 empty] | 2025-05-17 | 2025-05-18 | T |  |  |  | 3462 | 3462 | 0.748 | 1292.600 | 462 | 0.0078
| GI | GI-SEC | 5201712380 | 0.029 | 50.892 | 10525 | 206.8105 | DDS |  | 1804 Lamination | G30 | 54.5 | 55.5 | NCT | 1.0 | 1.0 | 825 | 2080 | 24 | 39 | M3A35 | 2707628 | 0002147765 | 0.0018 | 0.0910 | 0.0120 | 0.0092 | 0.0150 | 0.0580 | 0.0640 | 0.0490 | 0.0001 | 0.0001 | 0.0220 | 0.0022 | 0.0020 | 0.0280 | 0.0030 | 0.0019 | 0.0150 | 0.0010 | 0.0020 | [5 empty] | 2025-05-15 | 2025-05-15 | T |  |  |  | 4774 | 4774 | 0.749 | 1292.660 | 634 | 0.0078
| GI | GI-SEC | 4103984380 | 0.029 | 57.833 | 32451 | 561.1156 | CS Type B |  | 1137 Warmer or Stringer Coil | G30 | 51.9 | 50.8 | NCT | 0.1 | 0.1 | 791 | 5833 | 24 | 55 | 36AA8 | 2530571 | 0002192327 | 0.0570 | 0.3910 | 0.0048 | 0.0023 | 0.0247 | 0.0393 | 0.0409 | 0.0167 | 0.0010 | 0.0001 | 0.0055 | 0.0005 | 0.0026 | 0.0114 | 0.0005 | 0.0038 | 0.0024 | 0.0008 | 0.0015 | [5 empty] | 2025-05-28 | 2025-05-29 | L |  |  |  | 14720 | 14720 | 0.727 | 1468.960 | 1778 | 0.0078
| GI | GI-SEC | 4103984420 | 0.029 | 60.851 | 22729 | 373.5189 | DDS | NCT DRY | 1137 Warmer or Stringer Coil | G60 | 102.8 | 101.2 | NCT | 0.0 | 0.0 | 791 | 3789 | 24 | 47 | M3A35 | 3168198 | 0002196375 | 0.0019 | 0.1180 | 0.0110 | 0.0049 | 0.0110 | 0.0650 | 0.0680 | 0.0480 | 0.0004 | 0.0002 | 0.0180 | 0.0015 | 0.0020 | 0.0170 | 0.0010 | 0.0032 | 0.0070 | 0.0010 | 0.0020 | [5 empty] | 2025-05-28 | 2025-05-29 | T |  |  |  | 10310 | 10310 | 0.744 | 1545.620 | 1155 | 0.0078
| GI | GI-SEC | 5201697510 | 0.029 | 63.329 | 14092 | 222.5205 | BH210 |  | 9940 Mill Marks | G40 | 65.7 | 64.3 | NCT | 1.0 | 1.0 | 824 | 2234 | 24 | 40 | M3A87 | 3148817 | 0002148937 | 0.0023 | 0.5800 | 0.0420 | 0.0067 | 0.0390 | 0.0500 | 0.0520 | 0.0010 | 0.0020 | 0.0002 | 0.0140 | 0.0014 | 0.0020 | 0.0400 | 0.0010 | 0.0021 | 0.0070 | 0.0000 | 0.0000 | [5 empty] | 2025-03-18 | 2025-03-18 | T |  |  |  | 6392 | 6392 | 0.748 | 1608.550 | 681 | 0.0078
| GI | GI-SEC | 4103968450 | 0.029 | 64.111 | 74118 | 1156.089 | High Strength IF 210 | NCT DRY | 1137 Warmer or Stringer Coil | G30 | 51.4 | 51.6 | NCT | 0.0 | 0.0 | 828 | 11889 | 24 | 75 | M3A25 | 449836 | 0002130245 | 0.0024 | 0.9320 | 0.0900 | 0.0047 | 0.0120 | 0.0000 | 0.0670 | 0.0620 | 0.0020 | 0.0005 | 0.0160 | 0.0030 | 0.0000 | 0.0270 | 0.0030 | 0.0022 | 0.0070 | 0.0010 | 0.0030 | [5 empty] | 2025-05-12 | 2025-05-12 | 3 | 9936 Remarks |  |  | 33620 | 33620 | 0.733 | 1628.430 | 3624 | 0.0078
| GI | GI-SEC | 4103983050 | 0.03 | 40.433 | 21936 | 542.5271 | HSLA 60 |  | 972 Baffle Buildup | G30 | 55.2 | 55.2 | NCT | 0.6 | 0.6 | 783 | 5400 | 24 | 55 | M4R22 | 3157310 | 0002177801 | 0.0754 | 1.2100 | 0.0210 | 0.0075 | 0.4240 | 0.0420 | 0.0420 | 0.0020 | 0.0468 | 0.0002 | 0.0130 | 0.0020 | 0.0020 | 0.0310 | 0.0020 | 0.0049 | 0.0080 | 0.0000 | 0.0010 | [5 empty] | 2025-05-27 | 2025-05-29 | T | 402 Pie Crust Edge | 819 Pinch Mark | 987 Knife Wipes | 9950 | 9950 | 0.762 | 1027.000 | 1646 | 0.0077
| GI | GI-SEC | 5301916740 | 0.03 | 46.759 | 14374 | 307.4061 | HSLA 60 |  | 1804 Lamination | G40 | 64.8 | 65.1 | NCT | 1.0 | 1.0 | 785 | 3100 | 24 | 45 | M4R22 | 3157248 | 0002165997 | 0.0729 | 1.1600 | 0.0220 | 0.0056 | 0.4340 | 0.0450 | 0.0450 | 0.0010 | 0.0471 | 0.0001 | 0.0110 | 0.0015 | 0.0020 | 0.0280 | 0.0010 | 0.0065 | 0.0060 | 0.0020 | 0.0000 | [5 empty] | 2025-04-30 | 2025-04-30 | T |  |  |  | 6520 | 6520 | 0.750 | 1187.690 | 945 | 0.0077
| GI | GI-SEC | 5201711190 | 0.03 | 66.351 | 13984 | 210.7579 | DDS |  | 9951 Zinc Slobbers | G30 | 56.0 | 56.3 | NCT | 0.7 | 0.7 | 803 | 2070 | 24 | 36 | M3A35 | 1737006 | 0002197877 | 0.0021 | 0.1030 | 0.0120 | 0.0053 | 0.0140 | 0.0570 | 0.0590 | 0.0460 | 0.0000 | 0.0002 | 0.0110 | 0.0023 | 0.0020 | 0.0160 | 0.0010 | 0.0021 | 0.0050 | 0.0010 | 0.0020 | [5 empty] | 2025-05-12 | 2025-05-12 | T | 1145 Not Tension leveled |  |  | 6343 | 6343 | 0.767 | 1685.310 | 631 | 0.0078
| GI | GI-SEC | 5201711200 | 0.03 | 66.351 | 9888 | 149.0256 | DDS |  | 1808 Sliver | G30 | 54.9 | 55.0 | NCT | 0.8 | 0.8 | 806 | 1466 | 24 | 33 | M3A35 | 1732896 | 0002178224 | 0.0018 | 0.1100 | 0.0110 | 0.0052 | 0.0100 | 0.0660 | 0.0690 | 0.0480 | 0.0000 | 0.0002 | 0.0140 | 0.0018 | 0.0020 | 0.0230 | 0.0020 | 0.0026 | 0.0070 | 0.0000 | 0.0020 | [5 empty] | 2025-05-12 | 2025-05-12 | T |  |  |  | 4485 | 4485 | 0.766 | 1685.320 | 447 | 0.0078
| GI | GI-SEC | 5201711120 | 0.03 | 66.354 | 13940 | 210.0853 | DDS |  | 1808 Sliver | G30 | 54.8 | 55.1 | NCT | 0.8 | 0.8 | 807 | 2073 | 24 | 39 | M3A35 | 1739668 | 0002198700 | 0.0018 | 0.1020 | 0.0100 | 0.0056 | 0.0120 | 0.0610 | 0.0640 | 0.0480 | 0.0004 | 0.0002 | 0.0120 | 0.0014 | 0.0020 | 0.0150 | 0.0020 | 0.0020 | 0.0050 | 0.0010 | 0.0020 | [5 empty] | 2025-05-11 | 2025-05-12 | T |  |  |  | 6323 | 6323 | 0.765 | 1685.380 | 632 | 0.0078
| GI | GI-SEC | 4403640790 | 0.031 | 48.122 | 22619 | 470.0345 | Structural Steel 80 |  | 972 Baffle Buildup | G30 | 60.1 | 60.1 | CTR | 0.6 | 0.6 | 549 | 4511 | 24 | 52 | 36AA8 | 2510492 | 0002182405 | 0.0670 | 0.3994 | 0.0075 | 0.0044 | 0.0194 | 0.0280 | 0.0326 | 0.0156 | 0.0009 | 0.0001 | 0.0055 | 0.0005 | 0.0027 | 0.0164 | 0.0005 | 0.0038 | 0.0024 | 0.0008 | 0.0019 | [5 empty] | 2025-04-13 | 2025-04-15 | L | 972 Baffle Buildup |  |  | 10260 | 10260 | 0.786 | 1222.290 | 1375 | 0.0078
| GI | GI-SEC | 4403640810 | 0.031 | 49.039 | 22972 | 468.4435 | Structural Steel 80 |  | 1111 Line Speed Slow | G30 | 57.8 | 59.6 | CTR | 0.6 | 0.6 | 551 | 4494 | 24 | 51 | 36AA8 | 2510381 | 0002179842 | 0.0560 | 0.4253 | 0.0061 | 0.0023 | 0.0315 | 0.0392 | 0.0408 | 0.0176 | 0.0010 | 0.0001 | 0.0050 | 0.0005 | 0.0024 | 0.0171 | 0.0005 | 0.0028 | 0.0020 | 0.0008 | 0.0011 | [5 empty] | 2025-04-13 | 2025-04-14 | L | 102 Gauge Over | 203 Width Over | 501 Bad Winding | 10420 | 10420 | 0.787 | 1245.600 | 1370 | 0.0078
| GI | GI-SEC | 5301899590 | 0.032 | 59.97 | 12985 | 216.5249 | HSLA 60 |  | 987 Knife Wipes | G40 | 65.7 | 63.3 | NCT | 1.0 | 1.0 | 819 | 2040 | 24 | 40 | M4R22 | 3130603 | 0002108093 | 0.0695 | 1.1600 | 0.0230 | 0.0057 | 0.4460 | 0.0550 | 0.0550 | 0.0030 | 0.0437 | 0.0001 | 0.0110 | 0.0017 | 0.0020 | 0.0350 | 0.0040 | 0.0042 | 0.0080 | 0.0000 | 0.0000 | [5 empty] | 2025-03-11 | 2025-03-11 | T | 1608 Genealogy Discrepancy Rev |  |  | 5890 | 5890 | 0.803 | 1523.230 | 622 | 0.0077
| GI | GI-SEC | 5301913040 | 0.032 | 63.625 | 11243 | 176.7073 | HSLA 60 |  | 821 Pinchers | G40 | 64.4 | 66.7 | NCT | 1.0 | 1.0 | 810 | 1663 | 24 | 37 | M4R22 | 1684476 | 0002067160 | 0.0648 | 1.1300 | 0.0180 | 0.0069 | 0.4150 | 0.0510 | 0.0530 | 0.0020 | 0.0420 | 0.0000 | 0.0080 | 0.0020 | 0.0020 | 0.0200 | 0.0000 | 0.0037 | 0.0060 | 0.0020 | 0.0010 | [5 empty] | 2025-04-22 | 2025-04-22 | T |  |  |  | 5100 | 5100 | 0.802 | 1616.070 | 507 | 0.0078
| GI | GI-SEC | 4302676070 | 0.034 | 41.257 | 21936 | 531.6916 | DDS |  | 1137 Warmer or Stringer Coil | G30 | 54.5 | 56.2 | NCT | 0.9 | 0.9 | 822 | 4612 | 24 | 54 | M3A28 | 462740 | 0002071707 | 0.0019 | 0.0980 | 0.0111 | 0.0024 | 0.0069 | 0.0000 | 0.0699 | 0.0411 | 0.0108 | 0.0001 | 0.0111 | 0.0016 | 0.0000 | 0.0153 | 0.0017 | 0.0028 | 0.0063 | 0.0007 | 0.0014 | [5 empty] | 2025-05-28 | 2025-05-29 | 4 |  |  |  | 9950 | 9950 | 0.870 | 1047.930 | 1406 | 0.0078
| GI | GI-SEC | 4103987090 | 0.034 | 44.687 | 21340 | 477.5438 | DDS | NCT DRY | 1137 Warmer or Stringer Coil | G30 | 50.8 | 51.6 | NCT | 0.0 | 0.0 | 784 | 4140 | 24 | 52 | M3A35 | 2728591 | 0002195720 | 0.0020 | 0.1100 | 0.0100 | 0.0069 | 0.0120 | 0.0500 | 0.0510 | 0.0450 | 0.0004 | 0.0002 | 0.0090 | 0.0014 | 0.0020 | 0.0150 | 0.0000 | 0.0018 | 0.0050 | 0.0010 | 0.0010 | [5 empty] | 2025-05-30 | 2025-05-31 | T |  |  |  | 9680 | 9680 | 0.870 | 1135.060 | 1262 | 0.0078
| GI | GI-SEC | 4103986990 | 0.034 | 44.783 | 21384 | 477.5026 | DDS | NCT DRY | 1137 Warmer or Stringer Coil | G30 | 51.5 | 50.2 | NCT | 0.0 | 0.0 | 781 | 4127 | 24 | 52 | M3A29 | 454869 | 0002130307 | 0.0020 | 0.0845 | 0.0087 | 0.0057 | 0.0066 | 0.0000 | 0.0559 | 0.0364 | 0.0089 | 0.0001 | 0.0126 | 0.0017 | 0.0000 | 0.0155 | 0.0018 | 0.0026 | 0.0074 | 0.0006 | 0.0014 | [5 empty] | 2025-05-30 | 2025-05-31 | 4 |  |  |  | 9700 | 9700 | 0.872 | 1137.480 | 1258 | 0.0078
| GI | GI-SEC | 4103963000 | 0.034 | 64.104 | 12191 | 190.1753 | DDS | NCT DRY | 1137 Warmer or Stringer Coil | G30 | 60.5 | 55.4 | NCT | 0.0 | 0.0 | 790 | 1646 | 24 | 38 | M3A32 | 449885 | 0002130336 | 0.0017 | 0.0750 | 0.0060 | 0.0045 | 0.0030 | 0.0000 | 0.0590 | 0.0780 | 0.0010 | 0.0001 | 0.0090 | 0.0020 | 0.0000 | 0.0270 | 0.0110 | 0.0032 | 0.0070 | 0.0010 | 0.0030 | [5 empty] | 2025-05-07 | 2025-05-07 | 3 |  |  |  | 5530 | 5530 | 0.875 | 1628.230 | 502 | 0.0077
| GI | GI-SEC | 4403672800 | 0.035 | 44.835 | 22421 | 500.0781 | DDS | NCT DRY | 1137 Warmer or Stringer Coil | G30 | 51.4 | 51.9 | NCT | 0.0 | 0.0 | 729 | 4291 | 24 | 52 | M3A35 | 3167896 | 0002196488 | 0.0019 | 0.1100 | 0.0120 | 0.0055 | 0.0120 | 0.0320 | 0.0460 | 0.0460 | 0.0001 | 0.0001 | 0.0120 | 0.0014 | 0.0020 | 0.0150 | 0.0010 | 0.0020 | 0.0060 | 0.0000 | 0.0010 | [5 empty] | 2025-05-21 | 2025-05-27 | T |  |  |  | 10170 | 10170 | 0.878 | 1138.810 | 1308 | 0.0078
| GI | GI-SEC | 4302677580 | 0.035 | 61.058 | 34965 | 572.6522 | EDDS | NCT DRY | 1137 Warmer or Stringer Coil | G30 | 55.4 | 57.0 | NCT | 0.0 | 0.0 | 806 | 4917 | 24 | 56 | M3A34 | 449254 | 0002110887 | 0.0017 | 0.0760 | 0.0050 | 0.0048 | 0.0040 | 0.0000 | 0.0650 | 0.0740 | 0.0010 | 0.0001 | 0.0140 | 0.0030 | 0.0000 | 0.0280 | 0.0040 | 0.0024 | 0.0140 | 0.0010 | 0.0030 | [5 empty] | 2025-05-30 | 2025-05-30 | 3 |  |  |  | 15860 | 15860 | 0.880 | 1550.880 | 1499 | 0.0078
| GI | GI-SEC | 4103962980 | 0.035 | 71.574 | 76499 | 1068.81 | High Strength IF 210 | NCT DRY | 1137 Warmer or Stringer Coil | G30 | 50.9 | 51.0 | NCT | 0.0 | 0.0 | 817 | 9173 | 24 | 73 | M3A22 | 540814 | 0002172364 | 0.0023 | 0.4060 | 0.0410 | 0.0059 | 0.1080 | 0.0000 | 0.0260 | 0.0380 | 0.0290 | 0.0006 | 0.0120 | 0.0030 | 0.0000 | 0.0230 | 0.0050 | 0.0030 | 0.0110 | 0.0010 | 0.0020 | [5 empty] | 2025-05-07 | 2025-05-07 | 3 |  |  |  | 34700 | 34700 | 0.877 | 1817.970 | 2796 | 0.0078
| GI | GI-SEC | 5301924140 | 0.036 | 45.861 | 14153 | 308.6064 | CS Type B |  | 1111 Line Speed Slow | G30 | 51.2 | 51.4 | CTR | 0.0 | 0.0 | 729 | 2542 | 24 | 44 | 36AA8 | A078338 | 0002201620 | 0.0632 | 0.4120 | 0.0155 | 0.0144 | 0.0263 | 0.0436 | 0.0436 | 0.0195 | 0.0004 | 0.0001 | 0.0265 | 0.0015 | 0.0018 | 0.0240 | 0.0007 | 0.0033 | 0.0075 | 0.0016 | 0.0014 | [5 empty] | 2025-05-23 | 2025-05-23 | P |  |  |  | 6420 | 6420 | 0.918 | 1164.860 | 775 | 0.0077
| GI | GI-SEC | 4103884810 | 0.036 | 47.533 | 11574 | 243.494 | DDS | NCT DRY | 1137 Warmer or Stringer Coil |  | 0.0 | 0.0 |  | 0.0 | 0.0 | 0 | 2053 | 24 | 40 | M3A41 | 1692909 | 0002087962 | 0.0021 | 0.1010 | 0.0100 | 0.0070 | 0.0710 | 0.0440 | 0.0500 | 0.0450 | 0.0001 | 0.0002 | 0.0060 | 0.0017 | 0.0010 | 0.0190 | 0.0020 | 0.0022 | 0.0050 | 0.0000 | 0.0020 | [5 empty] | 2025-02-11 | 2025-05-13 | T | 511 Weld or Notch Exists |  |  | 5250 | 5250 | 0.905 | 1207.330 | 626 | 0.0077
| GI | GI-SEC | 4103936130 | 0.036 | 52.727 | 10648 | 201.9459 | CS Type B | NCT DRY | 1137 Warmer or Stringer Coil | G60 | 101.5 | 102.7 | NCT | 0.0 | 0.0 | 780 | 1653 | 24 | 38 | 37AB1 | 540703 | 0002168457 | 0.0948 | 0.4580 | 0.0060 | 0.0067 | 0.0100 | 0.0000 | 0.0540 | 0.0010 | 0.0010 | 0.0001 | 0.0100 | 0.0030 | 0.0000 | 0.0250 | 0.0030 | 0.0031 | 0.0080 | 0.0010 | 0.0010 | [5 empty] | 2025-04-08 | 2025-04-09 | 3 |  |  |  | 4830 | 4830 | 0.925 | 1339.270 | 504 | 0.0077
| GI | GI-SEC | 4403674720 | 0.037 | 48.101 | 34325 | 713.6026 | CS Type B |  | 991 Rough Coating | G60 | 137.7 | 153.1 | CTR | 0.0 | 0.0 | 725 | 5708 | 24 | 62 | 32AB7 | 566093 | 0002211667 | 0.0365 | 0.3313 | 0.0059 | 0.0062 | 0.0169 | 0.0000 | 0.0362 | 0.0015 | 0.0006 | 0.0001 | 0.0202 | 0.0029 | 0.0000 | 0.0291 | 0.0026 | 0.0076 | 0.0073 | 0.0005 | 0.0002 | [5 empty] | 2025-05-24 | 2025-05-29 | 4 | 730 Pot Entry Temperature Over | 913 Snout Oxygen High | 991 Rough Coating | 15570 | 15570 | 0.946 | 1221.760 | 1740 | 0.0077
| GI | GI-SEC | 5201703030 | 0.038 | 57.598 | 11186 | 194.2081 | DDS |  | 1804 Lamination | G60 | 101.7 | 102.2 | NCT | 0.9 | 0.9 | 784 | 1519 | 24 | 38 | M3A35 | 3161791 | 0002177481 | 0.0027 | 0.1120 | 0.0120 | 0.0061 | 0.0160 | 0.0380 | 0.0460 | 0.0460 | 0.0001 | 0.0004 | 0.0080 | 0.0017 | 0.0020 | 0.0150 | 0.0010 | 0.0036 | 0.0050 | 0.0010 | 0.0020 | [5 empty] | 2025-04-07 | 2025-04-09 | T | 1608 Genealogy Discrepancy Rev | 104 Gauge Under |  | 5074 | 5074 | 0.956 | 1462.980 | 463 | 0.0078
| GI | GI-SEC | 5201703050 | 0.038 | 57.604 | 7134 | 123.8456 | DDS |  | 1804 Lamination | G60 | 101.7 | 102.2 | NCT | 0.9 | 0.9 | 784 | 977 | 24 | 33 | M3A35 | 3161791 | 0002177481 | 0.0027 | 0.1120 | 0.0120 | 0.0061 | 0.0160 | 0.0380 | 0.0460 | 0.0460 | 0.0001 | 0.0004 | 0.0080 | 0.0017 | 0.0020 | 0.0150 | 0.0010 | 0.0036 | 0.0050 | 0.0010 | 0.0020 | [5 empty] | 2025-04-07 | 2025-04-09 | T | 1608 Genealogy Discrepancy Rev | 104 Gauge Under |  | 3236 | 3236 | 0.956 | 1463.150 | 298 | 0.0078
| GI | GI-SEC | 5301889280 | 0.039 | 43.307 | 22046 | 509.0632 | DDS |  | 9930 Inventory Reconciliation | G30 | 50.9 | 51.3 | CTR | 0.0 | 0.0 | 785 | 3881 | 24 | 54 | M3A35 | 1707991 | 0002122267 | 0.0019 | 0.0990 | 0.0120 | 0.0050 | 0.0100 | 0.0420 | 0.0480 | 0.0470 | 0.0001 | 0.0002 | 0.0110 | 0.0020 | 0.0010 | 0.0200 | 0.0010 | 0.0018 | 0.0080 | 0.0000 | 0.0020 | [5 empty] | 2025-02-08 | 2025-05-06 | T | 993 Zinc Slugs |  |  | 10000 | 10000 | 0.989 | 1100.010 | 1183 | 0.0078
| GI | GI-SEC | 5301900240 | 0.039 | 43.36 | 16226 | 374.2159 | DDS |  | 2502 Chromate Not Treated | G30 | 51.5 | 50.1 | CTR | 0.0 | 0.0 | 790 | 2844 | 24 | 48 | M3A35 | 1706527 | 0002121763 | 0.0023 | 0.0990 | 0.0130 | 0.0074 | 0.0070 | 0.0550 | 0.0590 | 0.0420 | 0.0008 | 0.0002 | 0.0100 | 0.0017 | 0.0010 | 0.0200 | 0.0030 | 0.0020 | 0.0050 | 0.0000 | 0.0010 | [5 empty] | 2025-03-12 | 2025-03-13 | T | 9936 Remarks |  |  | 7360 | 7360 | 0.992 | 1101.340 | 867 | 0.0078
| GI | GI-SEC | 4403672830 | 0.039 | 45.859 | 8796 | 191.8053 | CS Type B |  | 812 Fold | G30 | 50.8 | 51.3 | CTR | 0.0 | 0.0 | 728 | 1450 | 24 | 37 | 36AA8 | 565909 | 0002205854 | 0.0631 | 0.4354 | 0.0045 | 0.0116 | 0.0063 | 0.0000 | 0.0404 | 0.0195 | 0.0005 | 0.0001 | 0.0207 | 0.0026 | 0.0000 | 0.0310 | 0.0018 | 0.0039 | 0.0068 | 0.0005 | 0.0006 | 46.1 |  |  | 58.1 | 37.4 | 2025-05-21 | 2025-05-22 | 4 | 812 Fold |  |  | 3990 | 3990 | 0.995 | 1164.830 | 442 | 0.0078
| GI | GI-SEC | 4403674920 | 0.041 | 51.535 | 45459 | 882.0995 | DDS |  | 972 Baffle Buildup | G90 | 148.8 | 147.4 | NCT | 0.9 | 0.9 | 782 | 6354 | 24 | 67 | M3A35 | 3123212 | 0002107363 | 0.0023 | 0.0900 | 0.0120 | 0.0083 | 0.0060 | 0.0430 | 0.0460 | 0.0430 | 0.0001 | 0.0002 | 0.0080 | 0.0016 | 0.0010 | 0.0300 | 0.0030 | 0.0038 | 0.0160 | 0.0000 | 0.0010 | [5 empty] | 2025-05-24 | 2025-05-27 | T | 724 P4 Under Annealed/ or Anne |  |  | 20620 | 20620 | 1.048 | 1308.990 | 1937 | 0.0078
| GI | GI-SEC | 4403673900 | 0.042 | 45.365 | 22950 | 505.8966 | Structural Steel 80 |  | 1137 Warmer or Stringer Coil | G60 | 106.3 | 96.8 | NCT | 0.9 | 0.9 | 552 | 3592 | 24 | 53 | 33AX2 | 2422673 | 0002151990 | 0.0390 | 0.2260 | 0.0110 | 0.0023 | 0.0219 | 0.0315 | 0.0359 | 0.0015 | 0.0005 | 0.0045 | 0.0060 | 0.0005 | 0.0028 | 0.0185 | 0.0005 | 0.0040 | 0.0028 | 0.0008 | 0.0018 | [5 empty] | 2025-05-23 | 2025-05-26 | L |  |  |  | 10410 | 10410 | 1.060 | 1152.280 | 1095 | 0.0078
| GI | GI-SEC | 4302677100 | 0.042 | 57.716 | 45437 | 787.2514 | CS Type B |  | 1137 Warmer or Stringer Coil | G30 | 56.1 | 54.0 | NCT | 0.9 | 0.9 | 792 | 5492 | 24 | 64 | 33AB2 | 449991 | 0002135257 | 0.0741 | 0.2020 | 0.0070 | 0.0059 | 0.0180 | 0.0000 | 0.0470 | 0.0010 | 0.0010 | 0.0021 | 0.0110 | 0.0030 | 0.0000 | 0.0270 | 0.0020 | 0.0041 | 0.0070 | 0.0010 | 0.0020 | [5 empty] | 2025-05-30 | 2025-05-30 | 3 |  |  |  | 20610 | 20610 | 1.079 | 1465.980 | 1674 | 0.0078
| GI | GI-SEC | 4302677590 | 0.043 | 61.067 | 43474 | 711.9066 | BH | NCT DRY | 1137 Warmer or Stringer Coil | G30 | 55.1 | 56.1 | NCT | 0.0 | 0.0 | 810 | 4881 | 24 | 61 | M3A84 | 464764 | 0002200563 | 0.0022 | 0.5235 | 0.0206 | 0.0097 | 0.0120 | 0.0000 | 0.0512 | 0.0065 | 0.0077 | 0.0008 | 0.0117 | 0.0029 | 0.0000 | 0.0179 | 0.0285 | 0.0031 | 0.0076 | 0.0005 | 0.0002 | [5 empty] | 2025-05-30 | 2025-05-31 | 4 |  |  |  | 19720 | 19720 | 1.099 | 1551.110 | 1488 | 0.0078
| GI | GI-SEC | 5301913000 | 0.047 | 59.268 | 20040 | 338.1251 | 590DP |  | 1111 Line Speed Slow | G40 | 64.0 | 63.8 | NCT | 1.0 | 1.0 | 800 | 2148 | 24 | 46 | 2CD12 | 2413058 | 0002153221 | 0.0901 | 1.5300 | 0.0087 | 0.0023 | 0.2148 | 0.0349 | 0.0364 | 0.0019 | 0.0008 | 0.0001 | 0.0066 | 0.0005 | 0.0037 | 0.1568 | 0.2086 | 0.0037 | 0.0037 | 0.0008 | 0.0023 | [5 empty] | 2025-04-22 | 2025-04-22 | L |  |  |  | 9090 | 9090 | 1.191 | 1505.410 | 655 | 0.0077
| GI | GI-SEC | 5301916600 | 0.047 | 64.741 | 14462 | 223.3824 | 590DP | NCT DRY | 9930 Inventory Reconciliation | G40 | 76.1 | 77.1 | NCT | 0.0 | 0.0 | 810 | 1394 | 24 | 39 | 2CD12 | 2440846 | 0002161750 | 0.0950 | 1.4854 | 0.0085 | 0.0018 | 0.2159 | 0.0289 | 0.0304 | 0.0031 | 0.0010 | 0.0002 | 0.0044 | 0.0005 | 0.0022 | 0.1620 | 0.2020 | 0.0056 | 0.0029 | 0.0008 | 0.0023 | [5 empty] | 2025-05-01 | 2025-05-14 | L | 303 Weight Under |  |  | 6560 | 6560 | 1.197 | 1644.430 | 425 | 0.0078
| GI | GI-SEC | 5301916590 | 0.047 | 64.742 | 10009 | 154.5983 | 590DP |  | 9930 Inventory Reconciliation | G40 | 76.1 | 77.1 | NCT | 1.0 | 1.0 | 810 | 925 | 24 | 36 | 2CD12 | 2440846 | 0002161750 | 0.0950 | 1.4854 | 0.0085 | 0.0018 | 0.2159 | 0.0289 | 0.0304 | 0.0031 | 0.0010 | 0.0002 | 0.0044 | 0.0005 | 0.0022 | 0.1620 | 0.2020 | 0.0056 | 0.0029 | 0.0008 | 0.0023 | [5 empty] | 2025-05-01 | 2025-05-14 | L | 303 Weight Under | 9936 Remarks | 303 Weight Under | 4540 | 4540 | 1.196 | 1644.440 | 282 | 0.0082
| GI | GI-SEC | 4302676430 | 0.048 | 41.331 | 43739 | 1058.261 | DDS |  | 1137 Warmer or Stringer Coil | G30 | 55.3 | 55.4 | NCT | 0.9 | 0.9 | 798 | 6502 | 24 | 73 | M3A32 | 455297 | 0002139031 | 0.0019 | 0.0993 | 0.0041 | 0.0048 | 0.0064 | 0.0000 | 0.0711 | 0.0568 | 0.0006 | 0.0001 | 0.0172 | 0.0028 | 0.0000 | 0.0253 | 0.0033 | 0.0031 | 0.0086 | 0.0005 | 0.0024 | [5 empty] | 2025-05-29 | 2025-05-29 | 4 |  |  |  | 19840 | 19840 | 1.225 | 1049.800 | 1982 | 0.0078
| GI | GI-SEC | 5201709550 | 0.048 | 71.139 | 19932 | 280.1839 | HSLA 50 |  | 1111 Line Speed Slow | G40 | 63.8 | 66.2 | NCT | 0.7 | 0.7 | 822 | 1758 | 24 | 42 | M4R18 | 2723147 | 0002188727 | 0.0711 | 0.8300 | 0.0230 | 0.0057 | 0.1940 | 0.0350 | 0.0380 | 0.0010 | 0.0254 | 0.0000 | 0.0150 | 0.0018 | 0.0020 | 0.0210 | 0.0020 | 0.0038 | 0.0080 | 0.0010 | 0.0000 | [5 empty] | 2025-05-02 | 2025-05-03 | T |  |  |  | 9041 | 9041 | 1.209 | 1806.920 | 536 | 0.0077
| GI | GI-SEC | 4103987650 | 0.049 | 44.871 | 45613 | 1016.536 | DDS | NCT DRY | 1137 Warmer or Stringer Coil | G30 | 50.7 | 51.6 | NCT | 0.0 | 0.0 | 784 | 6204 | 24 | 72 | M3A41 | 2653028 | 0002033306 | 0.0019 | 0.1050 | 0.0120 | 0.0083 | 0.0640 | 0.0650 | 0.0670 | 0.0440 | 0.0001 | 0.0001 | 0.0030 | 0.0013 | 0.0000 | 0.0170 | 0.0010 | 0.0026 | 0.0030 | 0.0000 | 0.0010 | [5 empty] | 2025-05-31 | 2025-06-01 | T |  |  |  | 20690 | 20690 | 1.235 | 1139.730 | 1891 | 0.0078
| GI | GI-SEC | 4302677090 | 0.049 | 57.897 | 45547 | 786.6902 | BH |  | 1137 Warmer or Stringer Coil | G30 | 55.9 | 54.5 | NCT | 0.9 | 0.9 | 806 | 4806 | 24 | 64 | M3A84 | 2685043 | 0002085856 | 0.0026 | 0.4990 | 0.0220 | 0.0060 | 0.0130 | 0.0630 | 0.0660 | 0.0050 | 0.0070 | 0.0008 | 0.0060 | 0.0011 | 0.0010 | 0.0200 | 0.0260 | 0.0016 | 0.0030 | 0.0000 | 0.0000 | [5 empty] | 2025-05-30 | 2025-05-30 | T |  |  |  | 20660 | 20660 | 1.233 | 1470.580 | 1465 | 0.0078
| GI | GI-SEC | 4103959230 | 0.05 | 63.746 | 74008 | 1160.983 | DDS |  | 1137 Warmer or Stringer Coil | G90 | 147.7 | 147.7 | NCT | 0.3 | 0.3 | 780 | 6909 | 24 | 75 | M3A35 | A071075 | 0002070895 | 0.0027 | 0.0910 | 0.0074 | 0.0031 | 0.0120 | 0.0398 | 0.0398 | 0.0443 | 0.0017 | 0.0001 | 0.0160 | 0.0020 |  | 0.0100 | 0.0020 | 0.0034 | 0.0040 |  | 0.0003 | [5 empty] | 2025-05-01 | 2025-05-01 | P | 1302 Oil Not Oiled | 986 Jet Lines |  | 33570 | 33570 | 1.264 | 1619.150 | 2106 | 0.0078
| GI | GI-SEC | 5301913070 | 0.051 | 63.11 | 13514 | 214.1341 | 590DP |  | 727 P7 Strip Temperature Under | G40 | 74.5 | 76.7 | NCT | 1.0 | 1.0 | 804 | 1246 | 24 | 39 | 2CD12 | 2433336 | 0002161614 | 0.0930 | 1.5354 | 0.0080 | 0.0015 | 0.2231 | 0.0283 | 0.0286 | 0.0019 | 0.0008 | 0.0001 | 0.0066 | 0.0005 | 0.0040 | 0.1630 | 0.1923 | 0.0050 | 0.0037 | 0.0008 | 0.0021 | [5 empty] | 2025-04-22 | 2025-04-22 | L |  |  |  | 6130 | 6130 | 1.298 | 1603.000 | 380 | 0.0078
| GI | GI-SEC | 4302677720 | 0.056 | 51.38 | 44709 | 870.1635 | CS Type B |  | 1137 Warmer or Stringer Coil | G30 | 54.5 | 55.0 | NCT | 0.9 | 0.9 | 794 | 4573 | 24 | 67 | 36AA8 | 2717191 | 0002178802 | 0.0671 | 0.4140 | 0.0190 | 0.0075 | 0.0130 | 0.0470 | 0.0470 | 0.0200 | 0.0000 | 0.0001 | 0.0080 | 0.0017 | 0.0010 | 0.0260 | 0.0010 | 0.0032 | 0.0050 | 0.0000 | 0.0000 | [5 empty] | 2025-05-31 | 2025-05-31 | T |  |  |  | 20280 | 20280 | 1.432 | 1305.060 | 1394 | 0.0078
| GI | GI-SEC | 4302677080 | 0.056 | 54.683 | 44951 | 822.0288 | CS Type B |  | 1137 Warmer or Stringer Coil | G30 | 57.3 | 54.8 | NCT | 0.9 | 0.9 | 801 | 4324 | 24 | 65 | 36AA8 | 2715845 | 0002167058 | 0.0641 | 0.3990 | 0.0130 | 0.0075 | 0.0180 | 0.0440 | 0.0460 | 0.0200 | 0.0000 | 0.0002 | 0.0170 | 0.0019 | 0.0020 | 0.0210 | 0.0020 | 0.0060 | 0.0090 | 0.0000 | 0.0010 | [5 empty] | 2025-05-30 | 2025-05-30 | T |  |  |  | 20390 | 20390 | 1.429 | 1388.940 | 1318 | 0.0078
| GI | GI-SEC | 4302676860 | 0.057 | 41.254 | 43474 | 1053.813 | DDS |  | 1137 Warmer or Stringer Coil | G40 | 73.7 | 76.0 | NCT | 0.1 | 0.1 | 800 | 5452 | 24 | 73 | M3A28 | 462738 | 0002071683 | 0.0022 | 0.1212 | 0.0113 | 0.0033 | 0.0059 | 0.0000 | 0.0599 | 0.0382 | 0.0069 | 0.0001 | 0.0074 | 0.0017 | 0.0000 | 0.0241 | 0.0014 | 0.0028 | 0.0048 | 0.0005 | 0.0014 | [5 empty] | 2025-05-29 | 2025-05-30 | 4 |  |  |  | 19720 | 19720 | 1.453 | 1047.860 | 1662 | 0.0078
| GI | GI-SEC | 4103981990 | 0.057 | 58.046 | 32363 | 557.5406 | CS Type B | NCT DRY | 1137 Warmer or Stringer Coil | G30 | 51.7 | 51.2 | NCT | 0.0 | 0.0 | 784 | 2906 | 24 | 55 | 36AA8 | 1738715 | 0002197392 | 0.0634 | 0.4300 | 0.0110 | 0.0070 | 0.0170 | 0.0340 | 0.0380 | 0.0180 | 0.0001 | 0.0001 | 0.0200 | 0.0015 | 0.0020 | 0.0330 | 0.0030 | 0.0042 | 0.0100 | 0.0010 | 0.0000 | [5 empty] | 2025-05-26 | 2025-05-27 | T |  |  |  | 14680 | 14680 | 1.445 | 1474.370 | 886 | 0.0078
| GI | GI-SEC | 4103987460 | 0.058 | 44.715 | 45613 | 1020.083 | CS Type B with Boron | NCT DRY | 1137 Warmer or Stringer Coil | G60 | 101.4 | 102.3 | NCT | 0.0 | 0.0 | 792 | 5229 | 24 | 72 | 33AX2 | 2520387 | 0002183311 | 0.0440 | 0.2260 | 0.0039 | 0.0035 | 0.0231 | 0.0529 | 0.0545 | 0.0015 | 0.0009 | 0.0045 | 0.0058 | 0.0005 | 0.0026 | 0.0078 | 0.0005 | 0.0023 | 0.0020 | 0.0008 | 0.0011 | [5 empty] | 2025-05-31 | 2025-06-01 | L |  |  |  | 20690 | 20690 | 1.467 | 1135.770 | 1594 | 0.0078
| GI | GI-SEC | 4302677040 | 0.06 | 47.57 | 43519 | 914.8413 | CS Type B |  | 986 Jet Lines | G60 | 119.2 | 119.9 | NCT | 0.9 | 0.9 | 795 | 4475 | 24 | 68 | 32AB7 | 556822 | 0002214670 | 0.0458 | 0.3237 | 0.0079 | 0.0141 | 0.0118 | 0.0000 | 0.0276 | 0.0012 | 0.0005 | 0.0001 | 0.0233 | 0.0028 | 0.0000 | 0.0418 | 0.0032 | 0.0047 | 0.0086 | 0.0005 | 0.0002 | [5 empty] | 2025-05-30 | 2025-05-30 | 4 | 9962 SPM CROP | 986 Jet Lines | 9902 Hold Pending Outcome (Con | 19740 | 19740 | 1.534 | 1208.270 | 1364 | 0.0078
| GI | GI-SEC | 5301919340 | 0.063 | 53.119 | 14837 | 279.3163 | HSLA 50 |  | 980 Coating Weight Low | G40 | 65.8 | 61.4 | NCT | 1.0 | 1.0 | 800 | 1325 | 24 | 43 | M4R18 | 3159334 | 0002177894 | 0.0728 | 0.7900 | 0.0190 | 0.0069 | 0.2010 | 0.0450 | 0.0450 | 0.0010 | 0.0267 | 0.0000 | 0.0110 | 0.0015 | 0.0020 | 0.0230 | 0.0010 | 0.0056 | 0.0060 | 0.0010 | 0.0000 | [5 empty] | 2025-05-05 | 2025-05-06 | T | 1608 Genealogy Discrepancy Rev |  |  | 6730 | 6730 | 1.596 | 1349.220 | 404 | 0.0077
| GI | GI-SEC | 5301909100 | 0.063 | 58.52 | 12125 | 207.1941 | HSLA 50 |  | 1404 Rust Surface | G40 | 65.4 | 64.5 | NCT | 1.0 | 1.0 | 780 | 1049 | 24 | 40 | M4R18 | 1713338 | 0002137895 | 0.0714 | 0.8500 | 0.0220 | 0.0060 | 0.2270 | 0.0430 | 0.0450 | 0.0020 | 0.0245 | 0.0000 | 0.0050 | 0.0019 | 0.0010 | 0.0240 | 0.0010 | 0.0036 | 0.0050 | 0.0010 | 0.0010 | [5 empty] | 2025-04-08 | 2025-04-21 | T | 9962 SPM CROP | 2001 Stain | 2001 Stain | 5500 | 5500 | 1.602 | 1486.400 | 320 | 0.0072
| GI | GI-SEC | 5301909530 | 0.064 | 72.176 | 28505 | 394.9374 | HSLA 50 |  | 1112 Line Stop | G40 | 69.5 | 61.5 | NCT | 0.6 | 0.6 | 782 | 1847 | 24 | 49 | M4R18 | 3128233 | 0002107411 | 0.0679 | 0.8200 | 0.0230 | 0.0056 | 0.1950 | 0.0490 | 0.0500 | 0.0020 | 0.0250 | 0.0001 | 0.0110 | 0.0021 | 0.0020 | 0.0260 | 0.0010 | 0.0027 | 0.0070 | 0.0000 | 0.0010 | [5 empty] | 2025-04-08 | 2025-04-09 | T | 203 Width Over |  |  | 12930 | 12930 | 1.618 | 1833.270 | 563 | 0.0077
| GI | GI-SEC | 4302673900 | 0.067 | 57.715 | 44797 | 776.176 | CS Type B |  | 1137 Warmer or Stringer Coil | G40 | 74.1 | 76.7 | NCT | 0.9 | 0.9 | 805 | 3425 | 24 | 64 | 33AB2 | 565559 | 0002192179 | 0.0688 | 0.2109 | 0.0054 | 0.0106 | 0.0042 | 0.0000 | 0.0338 | 0.0007 | 0.0005 | 0.0027 | 0.0246 | 0.0027 | 0.0000 | 0.0267 | 0.0024 | 0.0027 | 0.0070 | 0.0005 | 0.0002 | [5 empty] | 2025-05-26 | 2025-05-27 | 4 |  |  |  | 20320 | 20320 | 1.701 | 1465.960 | 1044 | 0.0078
| GI | GI-SEC | 4103987440 | 0.068 | 41.146 | 45282 | 1100.52 | CS Type B with Boron | NCT DRY | 1137 Warmer or Stringer Coil | G60 | 101.7 | 102.5 | NCT | 0.0 | 0.0 | 790 | 4760 | 24 | 74 | 33AX2 | 2421206 | 0002049344 | 0.0360 | 0.2111 | 0.0050 | 0.0042 | 0.0146 | 0.0403 | 0.0428 | 0.0014 | 0.0009 | 0.0039 | 0.0071 | 0.0005 | 0.0031 | 0.0150 | 0.0006 | 0.0032 | 0.0032 | 0.0010 | 0.0009 | [5 empty] | 2025-05-31 | 2025-06-01 | L |  |  |  | 20540 | 20540 | 1.735 | 1045.120 | 1451 | 0.0078
| GI | GI-SEC | 5301899910 | 0.077 | 70.902 | 15123 | 213.2944 | DDS |  | 980 Coating Weight Low | G30 | 54.9 | 52.6 | NCT | 0.6 | 0.6 | 792 | 823 | 24 | 39 | M3A35 | 1720833 | 0002150913 | 0.0021 | 0.0890 | 0.0090 | 0.0085 | 0.0140 | 0.0490 | 0.0520 | 0.0450 | 0.0000 | 0.0001 | 0.0250 | 0.0022 | 0.0010 | 0.0200 | 0.0060 | 0.0026 | 0.0090 | 0.0010 | 0.0020 | [5 empty] | 2025-03-11 | 2025-03-11 | T |  |  |  | 6860 | 6860 | 1.966 | 1800.920 | 251 | 0.0077
| HR | HR-SEC | 2302210640 | 0.086 | 39.768 | 7672 | 192.9189 | HSLA 80 |  | 821 Pinchers |  |  |  |  | 0.0 | 0.0 |  | 626 | 30 | 42 | 2MD18 | 532577 | 0002211156 | 0.1057 | 2.7770 | 0.0080 | 0.0025 | 0.4390 | 0.0000 | 0.0320 | 0.0250 | 0.0360 | 0.0014 | 0.0220 | 0.0030 | 0.0000 | 0.0390 | 0.0730 | 0.0051 | 0.0150 | 0.0010 | 0.0020 | [5 empty] | 2025-05-24 | 2025-05-27 | 3 | 821 Pinchers |  |  | 3480 | 3480 | 2.190 | 1010.110 | 191 | 0.0082
| HR | HR-SEC | 2302185740 | 0.089 | 72.764 | 10119 | 139.066 | CS Type B |  | 821 Pinchers |  |  |  |  | 0.0 | 0.0 |  | 439 | 30 | 39 | 36AA8 | 1725809 | 0002164343 | 0.0680 | 0.4070 | 0.0130 | 0.0069 | 0.0070 | 0.0480 | 0.0490 | 0.0190 | 0.0001 | 0.0000 | 0.0120 | 0.0018 | 0.0010 | 0.0180 | 0.0040 | 0.0039 | 0.0160 | 0.0000 | 0.0000 | [5 empty] | 2025-03-30 | 2025-03-31 | T | 821 Pinchers |  |  | 4590 | 4590 | 2.250 | 1848.210 | 134 | 0.0082
| HR | HR-SEC | 1301846320 | 0.092 | 57.939 | 46318 | 799.427 | HSLA 50 |  | 1804 Lamination | [7 empty] | 2582 | 30 | 68 | M4A37 | 2510794 | 0002204643 | 0.0560 | 0.4746 | 0.0061 | 0.0028 | 0.0220 | 0.0525 | 0.0546 | 0.0017 | 0.0231 | 0.0001 | 0.0086 | 0.0005 | 0.0035 | 0.0140 | 0.0006 | 0.0042 | 0.0043 | 0.0008 | 0.0018 | [5 empty] | 2025-05-31 | 2025-06-01 | L | 520 Fish Tail | 605 Edge Up | 821 Pinchers | 21010 | 21010 | 2.343 | 1471.640 | 787 | 0.0077
| HR | HR-SEC | 1301784890 | 0.094 | 50.106 | 46605 | 930.1281 | CS Type B |  | 1804 Lamination | [7 empty] | 2969 | 30 | 72 | 36AA8 | 2520777 | 0002213847 | 0.0570 | 0.4058 | 0.0050 | 0.0015 | 0.0261 | 0.0403 | 0.0423 | 0.0157 | 0.0005 | 0.0001 | 0.0068 | 0.0005 | 0.0019 | 0.0169 | 0.0005 | 0.0046 | 0.0025 | 0.0008 | 0.0017 | [5 empty] | 2025-05-17 | 2025-05-19 | L | 821 Pinchers | 824 Rolled In Foreign Material | 605 Edge Up | 21140 | 21140 | 2.381 | 1272.680 | 905 | 0.0077
| HR | HR-SEC | 2302208090 | 0.103 | 48.43 | 10825 | 223.5185 | CS Type B |  | 1804 Lamination |  |  |  |  | 0.0 | 0.0 |  | 620 | 30 | 43 | 36AA8 | 2530974 | 0002213808 | 0.0580 | 0.3963 | 0.0060 | 0.0015 | 0.0188 | 0.0342 | 0.0361 | 0.0189 | 0.0005 | 0.0001 | 0.0070 | 0.0005 | 0.0029 | 0.0099 | 0.0005 | 0.0025 | 0.0032 | 0.0008 | 0.0023 | [5 empty] | 2025-05-19 | 2025-05-19 | L | 1804 Lamination |  |  | 4910 | 4910 | 2.610 | 1230.110 | 189 | 0.0081
| HR | HR-SEC | 2302211630 | 0.105 | 51.937 | 10450 | 201.2053 | HSLA 100 |  | 821 Pinchers |  |  |  |  | 0.0 | 0.0 |  | 541 | 30 | 42 | 1MD98 | 2510948 | 0002212416 | 0.0900 | 2.4792 | 0.0047 | 0.0010 | 0.4531 | 0.0239 | 0.0247 | 0.0252 | 0.0094 | 0.0025 | 0.0077 | 0.0005 | 0.0025 | 0.0205 | 0.0966 | 0.0042 | 0.0057 | 0.0008 | 0.0041 | [5 empty] | 2025-05-26 | 2025-05-27 | L | 821 Pinchers |  |  | 4740 | 4740 | 2.670 | 1319.190 | 165 | 0.0082
| HR | HR-SEC | 2302210900 | 0.105 | 73.157 | 13933 | 190.4534 | CS Type B |  | 303 Weight Under |  |  |  |  | 0.0 | 0.0 |  | 508 | 30 | 41 | 33AB2 | 2530350 | 0002181306 | 0.0710 | 0.1917 | 0.0049 | 0.0021 | 0.0365 | 0.0363 | 0.0379 | 0.0016 | 0.0006 | 0.0019 | 0.0053 | 0.0005 | 0.0021 | 0.0112 | 0.0005 | 0.0026 | 0.0022 | 0.0008 | 0.0011 | [5 empty] | 2025-05-24 | 2025-05-27 | L | 824 Rolled In Foreign Material | 303 Weight Under |  | 6320 | 6320 | 2.670 | 1858.200 | 155 | 0.0082
| HR | HR-SEC | 1301836540 | 0.112 | 55.397 | 45988 | 830.1533 | CS Type B |  | 1801 Edge Lamination or Cracks | [7 empty] | 2216 | 30 | 69 | 33AB2 | 532855 | 0002211415 | 0.0664 | 0.2110 | 0.0060 | 0.0070 | 0.0140 | 0.0000 | 0.0450 | 0.0010 | 0.0010 | 0.0021 | 0.0140 | 0.0030 | 0.0000 | 0.0280 | 0.0050 | 0.0038 | 0.0100 | 0.0010 | 0.0010 | [5 empty] | 2025-05-29 | 2025-05-30 | 3 | 821 Pinchers | 824 Rolled In Foreign Material | 605 Edge Up | 20860 | 20860 | 2.842 | 1407.090 | 675 | 0.0077
| HR | HR-SEC | 2302209910 | 0.114 | 54.264 | 11420 | 210.4526 | CS Type B |  | 303 Weight Under |  |  |  |  | 0.0 | 0.0 |  | 515 | 30 | 42 | 33AB2 | 541616 | 0002211448 | 0.0631 | 0.2180 | 0.0070 | 0.0033 | 0.0190 | 0.0000 | 0.0450 | 0.0020 | 0.0010 | 0.0021 | 0.0100 | 0.0030 | 0.0000 | 0.0230 | 0.0040 | 0.0032 | 0.0070 | 0.0010 | 0.0020 | [5 empty] | 2025-05-22 | 2025-05-23 | 3 | 1121 Sample Re-sample | 303 Weight Under |  | 5180 | 5180 | 2.900 | 1378.300 | 157 | 0.0083
| HR | HR-SEC | 2302207890 | 0.114 | 73.015 | 9017 | 123.4952 | CS Type B |  | 303 Weight Under |  |  |  |  | 0.0 | 0.0 |  | 282 | 30 | 37 | 33AB2 | 532803 | 0002208513 | 0.0639 | 0.2110 | 0.0060 | 0.0084 | 0.0120 | 0.0000 | 0.0440 | 0.0010 | 0.0010 | 0.0020 | 0.0210 | 0.0030 | 0.0000 | 0.0310 | 0.0050 | 0.0030 | 0.0150 | 0.0010 | 0.0010 | [5 empty] | 2025-05-18 | 2025-05-19 | 3 | 303 Weight Under |  |  | 4090 | 4090 | 2.900 | 1854.580 | 86 | 0.0088
| HR | HR-SEC | 1301711240 | 0.116 | 40.15 | 45767 | 1139.9 | HSLA 80 |  | 1804 Lamination | [7 empty] | 2915 | 30 | 78 | 1MC78 | 448761 | 0002084453 | 0.0884 | 2.1520 | 0.0100 | 0.0024 | 0.4470 | 0.0000 | 0.0320 | 0.0250 | 0.0010 | 0.0002 | 0.0070 | 0.0030 | 0.0000 | 0.3890 | 0.0040 | 0.0042 | 0.0090 | 0.0010 | 0.0020 | [5 empty] | 2025-05-04 | 2025-05-06 | 3 | 706 HSM Finishing Temperature | 821 Pinchers | 824 Rolled In Foreign Material | 20760 | 20760 | 2.957 | 1019.820 | 888 | 0.0078
| HR | HR-EXC | 1301756260 | 0.117 | 53.212 | 47068 | 884.5373 | HSLA 80 |  | 715 HSM Coiling Temperature Lo | [7 empty] | 2236 | 30 | 70 | 1MC78 | 2540730 | 0002203364 | 0.0810 | 2.1727 | 0.0044 | 0.0015 | 0.4429 | 0.0262 | 0.0272 | 0.0281 | 0.0022 | 0.0002 | 0.0059 | 0.0005 | 0.0035 | 0.3903 | 0.0005 | 0.0036 | 0.0056 | 0.0008 | 0.0046 | [5 empty] | 2025-05-12 | 2025-05-13 | L | 206 Width Under | 509 Telescope ID | 605 Edge Up | 21350 | 21350 | 2.980 | 1351.580 | 681 | 0.0078
| HR | HR-SEC | 2302213850 | 0.117 | 61.507 | 14594 | 237.2738 | CS Type B |  | 303 Weight Under |  |  |  |  | 0.0 | 0.0 |  | 574 | 30 | 44 | 32AB7 | 556819 | 0002214734 | 0.0375 | 0.3392 | 0.0070 | 0.0135 | 0.0069 | 0.0000 | 0.0276 | 0.0009 | 0.0005 | 0.0001 | 0.0183 | 0.0027 | 0.0000 | 0.0335 | 0.0018 | 0.0046 | 0.0068 | 0.0005 | 0.0002 | [5 empty] | 2025-05-29 | 2025-05-30 | 4 | 303 Weight Under |  |  | 6620 | 6620 | 2.980 | 1562.280 | 175 | 0.0081
| HR | HR-SEC | 2302186740 | 0.118 | 65.652 | 15586 | 237.4033 | Structural Steel 40 |  | 1804 Lamination |  |  |  |  | 0.0 | 0.0 |  | 570 | 30 | 44 | 47RB6 | 2510276 | 0002176229 | 0.0870 | 1.2159 | 0.0096 | 0.0014 | 0.1522 | 0.0400 | 0.0408 | 0.0020 | 0.0012 | 0.0001 | 0.0057 | 0.0005 | 0.0042 | 0.0153 | 0.0005 | 0.0028 | 0.0031 | 0.0008 | 0.0020 | [5 empty] | 2025-04-01 | 2025-04-02 | L | 1804 Lamination |  |  | 7070 | 7070 | 3.000 | 1667.570 | 174 | 0.0081
| HR | HR-SEC | 2302187170 | 0.12 | 70.521 | 17041 | 241.6443 | DS Type A (ULC Chemistry) |  | 1801 Edge Lamination or Cracks |  |  |  |  | 0.0 | 0.0 |  | 561 | 30 | 44 | M3A35 | 3163773 | 0002187974 | 0.0023 | 0.0990 | 0.0080 | 0.0062 | 0.0070 | 0.0550 | 0.0580 | 0.0450 | 0.0000 | 0.0002 | 0.0110 | 0.0016 | 0.0030 | 0.0180 | 0.0020 | 0.0023 | 0.0070 | 0.0010 | 0.0020 | [5 empty] | 2025-04-02 | 2025-04-02 | T | 1801 Edge Lamination or Cracks |  |  | 7730 | 7730 | 3.060 | 1791.240 | 171 | 0.0082
| HR | HR-SEC | 2302210990 | 0.121 | 67.816 | 25882 | 381.6503 | DS Type A (ULC Chemistry) |  | 1804 Lamination |  |  |  |  | 0.0 | 0.0 |  | 912 | 30 | 51 | M3A35 | 3163890 | 0002188061 | 0.0020 | 0.1100 | 0.0130 | 0.0054 | 0.0070 | 0.0520 | 0.0530 | 0.0460 | 0.0000 | 0.0002 | 0.0120 | 0.0015 | 0.0030 | 0.0240 | 0.0020 | 0.0022 | 0.0070 | 0.0000 | 0.0020 | [5 empty] | 2025-05-24 | 2025-05-27 | T | 1804 Lamination |  |  | 11740 | 11740 | 3.070 | 1722.520 | 278 | 0.008
| HR | HR-SEC | 1301705340 | 0.122 | 70.137 | 77690 | 1107.689 | DS Type A (ULC Chemistry) |  | 1801 Edge Lamination or Cracks | [7 empty] | 2698 | 30 | 77 | M3A33 | 540885 | 0002174575 | 0.0024 | 0.0890 | 0.0060 | 0.0058 | 0.0060 | 0.0000 | 0.0630 | 0.0800 | 0.0010 | 0.0001 | 0.0100 | 0.0030 | 0.0000 | 0.0220 | 0.0060 | 0.0025 | 0.0090 | 0.0020 | 0.0040 | [5 empty] | 2025-05-02 | 2025-05-05 | 3 | 608 Wedge | 824 Rolled In Foreign Material | 605 Edge Up | 35240 | 35240 | 3.099 | 1781.490 | 822 | 0.0078
| HR | HR-SEC | 1301702210 | 0.123 | 40.352 | 42174 | 1045.153 | DS Type A (ULC Chemistry) |  | 1801 Edge Lamination or Cracks | [7 empty] | 2552 | 30 | 76 | M3A84 | 556310 | 0002190780 | 0.0013 | 0.5569 | 0.0205 | 0.0124 | 0.0113 | 0.0000 | 0.0578 | 0.0059 | 0.0063 | 0.0009 | 0.0179 | 0.0027 | 0.0000 | 0.0327 | 0.0287 | 0.0027 | 0.0083 | 0.0005 | 0.0002 | [5 empty] | 2025-05-02 | 2025-05-04 | 4 | 605 Edge Up | 821 Pinchers | 824 Rolled In Foreign Material | 19130 | 19130 | 3.115 | 1024.950 | 777 | 0.0077
| HR | HR-SEC | 1301703340 | 0.123 | 47.464 | 43430 | 915.0093 | DS Type A (ULC Chemistry) |  | 1801 Edge Lamination or Cracks | [7 empty] | 2231 | 30 | 72 | M3A84 | 565463 | 0002191044 | 0.0014 | 0.5550 | 0.0246 | 0.0078 | 0.0127 | 0.0000 | 0.0506 | 0.0061 | 0.0073 | 0.0008 | 0.0167 | 0.0028 | 0.0000 | 0.0258 | 0.0285 | 0.0027 | 0.0065 | 0.0005 | 0.0002 | [5 empty] | 2025-05-02 | 2025-05-04 | 4 | 605 Edge Up | 821 Pinchers | 824 Rolled In Foreign Material | 19700 | 19700 | 3.114 | 1205.590 | 680 | 0.0077
| HR | HR-SEC | 1301702590 | 0.125 | 43.36 | 42108 | 971.1255 | DS Type A (ULC Chemistry) |  | 1801 Edge Lamination or Cracks | [7 empty] | 2328 | 30 | 74 | M3A84 | 565128 | 0002172538 | 0.0023 | 0.5377 | 0.0263 | 0.0098 | 0.0127 | 0.0000 | 0.0496 | 0.0060 | 0.0065 | 0.0008 | 0.0120 | 0.0027 | 0.0000 | 0.0246 | 0.0287 | 0.0029 | 0.0044 | 0.0005 | 0.0002 | [5 empty] | 2025-05-02 | 2025-05-02 | 4 | 605 Edge Up | 821 Pinchers | 824 Rolled In Foreign Material | 19100 | 19100 | 3.166 | 1101.340 | 709 | 0.0077
| HR | HR-SEC | 2302195850 | 0.127 | 50.12 | 8774 | 175.0599 | HSLA 70 Off Chem |  | 821 Pinchers |  |  |  |  | 0.0 | 0.0 |  | 406 | 30 | 41 | 1CB90 | 2510493 | 0002182248 | 0.0805 | 1.5790 | 0.0072 | 0.0011 | 0.3600 | 0.0289 | 0.0313 | 0.0220 | 0.0515 | 0.0033 | 0.0058 | 0.0005 | 0.0037 | 0.0566 | 0.0005 | 0.0030 | 0.0032 | 0.0008 | 0.0036 | [5 empty] | 2025-04-18 | 2025-04-19 | L | 821 Pinchers |  |  | 3980 | 3980 | 3.230 | 1273.040 | 124 | 0.0078
| HR | HR-SEC | 2302205350 | 0.127 | 60.389 | 15057 | 249.3335 | CS Type B |  | 303 Weight Under |  |  |  |  | 0.0 | 0.0 |  | 554 | 30 | 44 | 36AA8 | 566079 | 0002211729 | 0.0612 | 0.4392 | 0.0065 | 0.0086 | 0.0180 | 0.0000 | 0.0402 | 0.0176 | 0.0007 | 0.0001 | 0.0161 | 0.0028 | 0.0000 | 0.0300 | 0.0024 | 0.0041 | 0.0063 | 0.0005 | 0.0002 | [5 empty] | 2025-05-10 | 2025-05-12 | 4 | 1803 Holes |  |  | 6830 | 6830 | 3.220 | 1533.870 | 169 | 0.0082
| HR | HR-SEC | 1301838330 | 0.128 | 41.72 | 46362 | 1111.266 | HSLA 120 Off Chem |  | 1801 Edge Lamination or Cracks | [7 empty] | 2573 | 30 | 77 | 1MS98 | 2432530 | 0002133646 | 0.0660 | 2.5183 | 0.0080 | 0.0010 | 1.2492 | 0.0252 | 0.0256 | 0.1284 | 0.0181 | 0.0019 | 0.0037 | 0.0005 | 0.0023 | 0.0195 | 0.0005 | 0.0033 | 0.0030 | 0.0013 | 0.0058 | [5 empty] | 2025-05-31 | 2025-06-01 | L | 706 HSM Finishing Temperature | 821 Pinchers | 824 Rolled In Foreign Material | 21030 | 21030 | 3.260 | 1059.700 | 784 | 0.0078
| HR | HR-SEC | 2302195250 | 0.128 | 69.407 | 8554 | 123.2441 | DS TYPE A (ULC CHEMISTRY) |  | 1204 Edge Damaged |  |  |  |  | 0.0 | 0.0 |  | 278 | 30 | 38 | M3A29 | 540892 | 0002179492 | 0.0011 | 0.0940 | 0.0090 | 0.0052 | 0.0040 | 0.0000 | 0.0610 | 0.0380 | 0.0100 | 0.0001 | 0.0100 | 0.0030 | 0.0000 | 0.0220 | 0.0050 | 0.0022 | 0.0070 | 0.0010 | 0.0020 | [5 empty] | 2025-04-17 | 2025-04-18 | 3 | 1204 Edge Damaged |  |  | 3880 | 3880 | 3.250 | 1762.950 | 85 | 0.008
| HR | HR-SEC | 2302204000 | 0.129 | 62.799 | 19797 | 315.2439 | DS Type A (ULC Chemistry) |  | 303 Weight Under |  |  |  |  | 0.0 | 0.0 |  | 685 | 30 | 48 | M3A35 | 3161821 | 0002177461 | 0.0025 | 0.1090 | 0.0130 | 0.0037 | 0.0160 | 0.0670 | 0.0690 | 0.0480 | 0.0001 | 0.0004 | 0.0080 | 0.0018 | 0.0020 | 0.0170 | 0.0000 | 0.0023 | 0.0050 | 0.0010 | 0.0020 | [5 empty] | 2025-05-07 | 2025-05-08 | T | 1801 Edge Lamination or Cracks |  |  | 8980 | 8980 | 3.280 | 1595.100 | 209 | 0.0082
| HR | HR-SEC | 2302209880 | 0.131 | 55.37 | 17041 | 307.7659 | DS Type A (ULC Chemistry) |  | 303 Weight Under |  |  |  |  | 0.0 | 0.0 |  | 675 | 30 | 48 | M3A84 | 556864 | 0002215480 | 0.0020 | 0.5052 | 0.0249 | 0.0100 | 0.0099 | 0.0000 | 0.0632 | 0.0059 | 0.0061 | 0.0008 | 0.0195 | 0.0028 | 0.0000 | 0.0344 | 0.0304 | 0.0026 | 0.0080 | 0.0005 | 0.0002 | [5 empty] | 2025-05-22 | 2025-05-23 | 4 | 303 Weight Under |  |  | 7730 | 7730 | 3.320 | 1406.400 | 206 | 0.008
| HR | HR-SEC | 1301847600 | 0.131 | 65.765 | 75066 | 1141.428 | DS TYPE A (ULC CHEMISTRY) |  | 1801 Edge Lamination or Cracks | [7 empty] | 2601 | 30 | 79 | M3A29 | 541236 | 0002199004 | 0.0012 | 0.0970 | 0.0090 | 0.0067 | 0.0050 | 0.0000 | 0.0660 | 0.0360 | 0.0090 | 0.0001 | 0.0200 | 0.0030 | 0.0000 | 0.0230 | 0.0040 | 0.0024 | 0.0130 | 0.0020 | 0.0020 | [5 empty] | 2025-05-30 | 2025-05-31 | 3 | 821 Pinchers | 824 Rolled In Foreign Material | 605 Edge Up | 34050 | 34050 | 3.337 | 1670.430 | 792 | 0.0077
| HR | HR-SEC | 1301847320 | 0.131 | 71.827 | 77646 | 1081.014 | DS Type A (ULC Chemistry) |  | 1801 Edge Lamination or Cracks | [7 empty] | 2480 | 30 | 77 | M3A35 | 3170005 | 0002209733 | 0.0023 | 0.1170 | 0.0130 | 0.0063 | 0.0050 | 0.0550 | 0.0580 | 0.0450 | 0.0005 | 0.0002 | 0.0110 | 0.0016 | 0.0030 | 0.0230 | 0.0030 | 0.0021 | 0.0070 | 0.0000 | 0.0020 | [5 empty] | 2025-05-30 | 2025-05-31 | T | 520 Fish Tail | 605 Edge Up | 821 Pinchers | 35220 | 35220 | 3.317 | 1824.400 | 756 | 0.0077
| HR | HR-SEC | 1301847950 | 0.131 | 71.978 | 77271 | 1073.536 | DS Type A (ULC Chemistry) |  | 1801 Edge Lamination or Cracks | [7 empty] | 2462 | 30 | 77 | M3A35 | 3170005 | 0002209735 | 0.0023 | 0.1170 | 0.0130 | 0.0063 | 0.0050 | 0.0550 | 0.0580 | 0.0450 | 0.0005 | 0.0002 | 0.0110 | 0.0016 | 0.0030 | 0.0230 | 0.0030 | 0.0021 | 0.0070 | 0.0000 | 0.0020 | [5 empty] | 2025-05-30 | 2025-05-31 | T | 812 Fold | 821 Pinchers | 824 Rolled In Foreign Material | 35050 | 35050 | 3.316 | 1828.250 | 750 | 0.0077
| HR | HR-SEC | 1301703200 | 0.132 | 44.702 | 42482 | 950.3378 | DS Type A (ULC Chemistry) |  | 1801 Edge Lamination or Cracks | [7 empty] | 2144 | 30 | 73 | M3A84 | 565458 | 0002190737 | 0.0015 | 0.5506 | 0.0253 | 0.0100 | 0.0114 | 0.0000 | 0.0501 | 0.0060 | 0.0076 | 0.0008 | 0.0141 | 0.0028 | 0.0000 | 0.0227 | 0.0276 | 0.0025 | 0.0069 | 0.0005 | 0.0002 | [5 empty] | 2025-05-02 | 2025-05-02 | 4 | 605 Edge Up | 821 Pinchers | 824 Rolled In Foreign Material | 19270 | 19270 | 3.364 | 1135.440 | 653 | 0.0077
| HR | HR-SEC | 1301703190 | 0.132 | 44.742 | 42438 | 948.5048 | DS Type A (ULC Chemistry) |  | 1801 Edge Lamination or Cracks | [7 empty] | 2138 | 30 | 73 | M3A84 | 556310 | 0002190781 | 0.0013 | 0.5569 | 0.0205 | 0.0124 | 0.0113 | 0.0000 | 0.0578 | 0.0059 | 0.0063 | 0.0009 | 0.0179 | 0.0027 | 0.0000 | 0.0327 | 0.0287 | 0.0027 | 0.0083 | 0.0005 | 0.0002 | [5 empty] | 2025-05-02 | 2025-05-02 | 4 | 206 Width Under | 605 Edge Up | 824 Rolled In Foreign Material | 19250 | 19250 | 3.364 | 1136.440 | 651 | 0.0077
| HR | HR-SEC | 1301703220 | 0.132 | 44.786 | 42372 | 946.0992 | DS Type A (ULC Chemistry) |  | 1801 Edge Lamination or Cracks | [7 empty] | 2136 | 30 | 73 | M3A84 | 556310 | 0002190788 | 0.0013 | 0.5569 | 0.0205 | 0.0124 | 0.0113 | 0.0000 | 0.0578 | 0.0059 | 0.0063 | 0.0009 | 0.0179 | 0.0027 | 0.0000 | 0.0327 | 0.0287 | 0.0027 | 0.0083 | 0.0005 | 0.0002 | [5 empty] | 2025-05-02 | 2025-05-02 | 4 | 605 Edge Up | 821 Pinchers | 824 Rolled In Foreign Material | 19220 | 19220 | 3.363 | 1137.570 | 651 | 0.0077
| HR | HR-SEC | 1301832120 | 0.132 | 51.058 | 46715 | 914.9399 | HSLA 100 |  | 1804 Lamination | [7 empty] | 2051 | 30 | 71 | 1MD98 | 448973 | 0002092328 | 0.0888 | 2.4430 | 0.0090 | 0.0017 | 0.4600 | 0.0000 | 0.0290 | 0.0220 | 0.0100 | 0.0021 | 0.0120 | 0.0030 | 0.0000 | 0.0280 | 0.0940 | 0.0032 | 0.0080 | 0.0010 | 0.0020 | [5 empty] | 2025-05-27 | 2025-05-29 | 3 | 605 Edge Up | 821 Pinchers | 824 Rolled In Foreign Material | 21190 | 21190 | 3.355 | 1296.870 | 625 | 0.0078
| HR | HR-SEC | 1301837250 | 0.132 | 51.102 | 45988 | 899.9256 | CS Type B |  | 1801 Edge Lamination or Cracks | [7 empty] | 2040 | 30 | 71 | 33AB2 | 532855 | 0002211434 | 0.0664 | 0.2110 | 0.0060 | 0.0070 | 0.0140 | 0.0000 | 0.0450 | 0.0010 | 0.0010 | 0.0021 | 0.0140 | 0.0030 | 0.0000 | 0.0280 | 0.0050 | 0.0038 | 0.0100 | 0.0010 | 0.0010 | [5 empty] | 2025-05-29 | 2025-05-30 | 3 | 605 Edge Up | 824 Rolled In Foreign Material |  | 20860 | 20860 | 3.343 | 1297.990 | 622 | 0.0077
| HR | HR-SEC | 1301703180 | 0.133 | 39.049 | 41997 | 1075.495 | DS Type A (ULC Chemistry) |  | 1801 Edge Lamination or Cracks | [7 empty] | 2423 | 30 | 77 | M3A84 | 565726 | 0002200035 | 0.0021 | 0.5175 | 0.0219 | 0.0115 | 0.0109 | 0.0000 | 0.0476 | 0.0061 | 0.0068 | 0.0008 | 0.0115 | 0.0028 | 0.0000 | 0.0242 | 0.0310 | 0.0024 | 0.0060 | 0.0005 | 0.0002 | [5 empty] | 2025-05-02 | 2025-05-04 | 4 | 812 Fold | 824 Rolled In Foreign Material | 605 Edge Up | 19050 | 19050 | 3.370 | 991.850 | 738 | 0.0077
| HR | HR-SEC | 1301702560 | 0.133 | 42.446 | 42372 | 998.2566 | DS Type A (ULC Chemistry) |  | 1801 Edge Lamination or Cracks | [7 empty] | 2250 | 30 | 74 | M3A84 | 556310 | 0002190790 | 0.0013 | 0.5569 | 0.0205 | 0.0124 | 0.0113 | 0.0000 | 0.0578 | 0.0059 | 0.0063 | 0.0009 | 0.0179 | 0.0027 | 0.0000 | 0.0327 | 0.0287 | 0.0027 | 0.0083 | 0.0005 | 0.0002 | [5 empty] | 2025-05-02 | 2025-05-02 | 4 | 605 Edge Up | 821 Pinchers | 824 Rolled In Foreign Material | 19220 | 19220 | 3.369 | 1078.120 | 685 | 0.0077
| HR | HR-SEC | 1301702290 | 0.133 | 42.609 | 42372 | 994.4378 | DS Type A (ULC Chemistry) |  | 1801 Edge Lamination or Cracks | [7 empty] | 2241 | 30 | 74 | M3A84 | 464505 | 0002146748 | 0.0016 | 0.5440 | 0.0203 | 0.0096 | 0.0105 | 0.0000 | 0.0551 | 0.0059 | 0.0074 | 0.0008 | 0.0226 | 0.0031 | 0.0000 | 0.0236 | 0.0310 | 0.0023 | 0.0073 | 0.0005 | 0.0002 | [5 empty] | 2025-05-02 | 2025-05-02 | 4 | 605 Edge Up | 824 Rolled In Foreign Material |  | 19220 | 19220 | 3.369 | 1082.260 | 683 | 0.0077
| HR | HR-SEC | 1301702170 | 0.133 | 42.648 | 42504 | 996.6235 | DS Type A (ULC Chemistry) |  | 1801 Edge Lamination or Cracks | [7 empty] | 2245 | 30 | 74 | M3A84 | 556310 | 0002190789 | 0.0013 | 0.5569 | 0.0205 | 0.0124 | 0.0113 | 0.0000 | 0.0578 | 0.0059 | 0.0063 | 0.0009 | 0.0179 | 0.0027 | 0.0000 | 0.0327 | 0.0287 | 0.0027 | 0.0083 | 0.0005 | 0.0002 | [5 empty] | 2025-05-02 | 2025-05-02 | 4 | 1804 Lamination | 605 Edge Up | 821 Pinchers | 19280 | 19280 | 3.369 | 1083.260 | 684 | 0.0077
| HR | HR-SEC | 2302192560 | 0.133 | 48.32 | 6724 | 139.1556 | DS Type A (ULC Chemistry) |  | 303 Weight Under |  |  |  |  | 0.0 | 0.0 |  | 288 | 30 | 39 | M3A84 | 565459 | 0002190795 | 0.0014 | 0.5662 | 0.0230 | 0.0107 | 0.0118 | 0.0000 | 0.0584 | 0.0059 | 0.0070 | 0.0008 | 0.0151 | 0.0027 | 0.0000 | 0.0281 | 0.0281 | 0.0036 | 0.0067 | 0.0005 | 0.0002 | [5 empty] | 2025-04-12 | 2025-04-14 | 4 | 1116 Pup Coil |  |  | 3050 | 3050 | 3.390 | 1227.320 | 88 | 0.0083
| HR | HR-SEC | 1301780280 | 0.133 | 61.448 | 46252 | 752.7015 | DS TYPE A (ULC CHEMISTRY) |  | 1801 Edge Lamination or Cracks | [7 empty] | 1687 | 30 | 66 | M3A29 | 541016 | 0002190114 | 0.0011 | 0.0950 | 0.0060 | 0.0058 | 0.0070 | 0.0000 | 0.0550 | 0.0320 | 0.0080 | 0.0001 | 0.0080 | 0.0020 | 0.0000 | 0.0220 | 0.0020 | 0.0019 | 0.0070 | 0.0010 | 0.0010 | [5 empty] | 2025-05-30 | 2025-05-31 | 3 | 821 Pinchers | 824 Rolled In Foreign Material | 605 Edge Up | 20980 | 20980 | 3.385 | 1560.780 | 514 | 0.0077
| HR | HR-SEC | 1301617260 | 0.133 | 62.552 | 34193 | 546.6332 | DS TYPE A (ULC CHEMISTRY) |  | 1705 Transverse Slab Crack | [7 empty] | 1229 | 30 | 59 | M3A29 | 540893 | 0002181773 | 0.0017 | 0.0950 | 0.0090 | 0.0064 | 0.0050 | 0.0000 | 0.0680 | 0.0380 | 0.0090 | 0.0001 | 0.0090 | 0.0030 | 0.0000 | 0.0230 | 0.0030 | 0.0016 | 0.0070 | 0.0010 | 0.0020 | [5 empty] | 2025-04-17 | 2025-05-21 | 3 | 821 Pinchers | 824 Rolled In Foreign Material | 9936 Remarks | 15510 | 15510 | 3.384 | 1588.820 | 374 | 0.0077
| HR | HR-SEC | 2302204370 | 0.134 | 62.932 | 13492 | 214.3901 | DS Type A (ULC Chemistry) |  | 824 Rolled In Foreign Material |  |  |  |  | 0.0 | 0.0 |  | 465 | 30 | 43 | M3A93 | 3168231 | 0002196662 | 0.0057 | 0.0890 | 0.0080 | 0.0221 | 0.0090 | 0.0430 | 0.0500 | 0.1180 | 0.0002 | 0.0002 | 0.0120 | 0.0017 | 0.0020 | 0.0180 | 0.0020 | 0.0066 | 0.0060 | 0.0010 | 0.0050 | [5 empty] | 2025-05-08 | 2025-05-13 | T | 824 Rolled In Foreign Material |  |  | 6120 | 6120 | 3.400 | 1598.470 | 142 | 0.0079
| HR | HR-SEC | 1301702220 | 0.135 | 41.502 | 42328 | 1019.903 | DS Type A (ULC Chemistry) |  | 1801 Edge Lamination or Cracks | [7 empty] | 2268 | 30 | 75 | M3A84 | 455337 | 0002146596 | 0.0024 | 0.5461 | 0.0222 | 0.0154 | 0.0113 | 0.0000 | 0.0518 | 0.0060 | 0.0087 | 0.0011 | 0.0175 | 0.0033 | 0.0000 | 0.0410 | 0.0286 | 0.0035 | 0.0092 | 0.0010 | 0.0010 | [5 empty] | 2025-05-02 | 2025-05-02 | 4 | 1804 Lamination | 605 Edge Up | 821 Pinchers | 19200 | 19200 | 3.418 | 1054.150 | 691 | 0.0077
| HR | HR-SEC | 1301703290 | 0.135 | 48.18 | 42218 | 876.2557 | DS Type A (ULC Chemistry) |  | 1801 Edge Lamination or Cracks | [7 empty] | 1948 | 30 | 70 | M3A84 | 454990 | 0002146104 | 0.0021 | 0.5162 | 0.0222 | 0.0093 | 0.0126 | 0.0000 | 0.0575 | 0.0062 | 0.0069 | 0.0007 | 0.0216 | 0.0024 | 0.0000 | 0.0284 | 0.0301 | 0.0030 | 0.0077 | 0.0010 | 0.0002 | [5 empty] | 2025-05-02 | 2025-05-04 | 4 | 605 Edge Up | 821 Pinchers | 824 Rolled In Foreign Material | 19150 | 19150 | 3.417 | 1223.780 | 593 | 0.0077
| HR | HR-SEC | 2302211340 | 0.135 | 71.354 | 24669 | 345.7269 | DS TYPE A (ULC CHEMISTRY) |  | 1804 Lamination |  |  |  |  | 0.0 | 0.0 |  | 836 | 30 | 49 | M3A29 | 438468 | 0002024358 | 0.0013 | 0.0940 | 0.0090 | 0.0029 | 0.0030 | 0.0000 | 0.0640 | 0.0380 | 0.0100 | 0.0001 | 0.0070 | 0.0020 | 0.0000 | 0.0240 | 0.0030 | 0.0019 | 0.0060 | 0.0010 | 0.0020 | [5 empty] | 2025-05-25 | 2025-05-27 | 3 | 1804 Lamination |  |  | 11190 | 11190 | 3.420 | 1812.380 | 255 | 0.0071
| HR | HR-SEC | 2302177890 | 0.137 | 61.112 | 12257 | 200.5662 | HSLA 55 Off Chem |  | 821 Pinchers |  |  |  |  | 0.0 | 0.0 |  | 426 | 30 | 42 | 3CB21 | 2422516 | 0002146803 | 0.2280 | 1.1949 | 0.0070 | 0.0012 | 0.2752 | 0.0390 | 0.0394 | 0.0387 | 0.0016 | 0.0028 | 0.0077 | 0.0005 | 0.0043 | 0.1989 | 0.0005 | 0.0036 | 0.0043 | 0.0008 | 0.0040 | [5 empty] | 2025-03-16 | 2025-03-16 | L | 821 Pinchers |  |  | 5560 | 5560 | 3.470 | 1552.240 | 130 | 0.0079
| HR | HR-SEC | 2302195350 | 0.138 | 61.72 | 12787 | 207.1776 | HSLA 55 Off Chem |  | 821 Pinchers |  |  |  |  | 0.0 | 0.0 |  | 429 | 30 | 42 | 3CB21 | 2530281 | 0002175685 | 0.2140 | 1.1770 | 0.0066 | 0.0011 | 0.2588 | 0.0408 | 0.0413 | 0.0396 | 0.0016 | 0.0034 | 0.0062 | 0.0005 | 0.0042 | 0.2079 | 0.0005 | 0.0033 | 0.0044 | 0.0008 | 0.0038 | [5 empty] | 2025-04-18 | 2025-04-18 | L | 821 Pinchers |  |  | 5800 | 5800 | 3.500 | 1567.690 | 131 | 0.0081
| HR | HR-SEC | 1301371300 | 0.138 | 71.7 | 77513 | 1081.074 | DS Type A (ULC Chemistry) |  | 9930 Inventory Reconciliation | [7 empty] | 2340 | 30 | 77 | M3A21 | 431476 | 0002153810 | 0.0026 | 0.3380 | 0.0230 | 0.0047 | 0.1000 | 0.0000 | 0.0400 | 0.0370 | 0.0280 | 0.0005 | 0.0140 | 0.0030 | 0.0000 | 0.0290 | 0.0030 | 0.0027 | 0.0090 | 0.0010 | 0.0020 | [5 empty] | 2025-03-08 | 2025-05-16 | 3 | 401 Camber | 605 Edge Up | 821 Pinchers | 35160 | 35160 | 3.498 | 1821.180 | 713 | 0.0077
| HR | HR-SEC | 2302192130 | 0.139 | 40.62 | 7011 | 172.5997 | DS Type A (ULC Chemistry) |  | 1804 Lamination |  |  |  |  | 0.0 | 0.0 |  | 351 | 30 | 41 | M3A35 | 2723714 | 0002188856 | 0.0025 | 0.0980 | 0.0060 | 0.0054 | 0.0080 | 0.0260 | 0.0310 | 0.0380 | 0.0000 | 0.0004 | 0.0130 | 0.0016 | 0.0030 | 0.0110 | 0.0050 | 0.0021 | 0.0070 | 0.0010 | 0.0020 | [5 empty] | 2025-04-11 | 2025-04-14 | T | 1804 Lamination |  |  | 3180 | 3180 | 3.520 | 1031.750 | 107 | 0.0082
| HR | HR-SEC | 2302179510 | 0.139 | 66.004 | 16093 | 243.8186 | DS Type A (ULC Chemistry) |  | 303 Weight Under |  |  |  |  | 0.0 | 0.0 |  | 495 | 30 | 44 | M3A35 | 1719840 | 0002149680 | 0.0023 | 0.0960 | 0.0150 | 0.0047 | 0.0120 | 0.0490 | 0.0520 | 0.0460 | 0.0001 | 0.0001 | 0.0110 | 0.0015 | 0.0020 | 0.0210 | 0.0030 | 0.0017 | 0.0060 | 0.0000 | 0.0020 | [5 empty] | 2025-03-19 | 2025-03-20 | T | 303 Weight Under |  |  | 7300 | 7300 | 3.530 | 1676.490 | 151 | 0.0082
| HR | HR-SEC | 1301703680 | 0.14 | 40.619 | 46495 | 1144.661 | DS Type A (ULC Chemistry) |  | 1801 Edge Lamination or Cracks | [7 empty] | 2449 | 30 | 79 | M3A35 | 2724856 | 0002187180 | 0.0021 | 0.0850 | 0.0100 | 0.0057 | 0.0110 | 0.0310 | 0.0350 | 0.0430 | 0.0001 | 0.0001 | 0.0130 | 0.0015 | 0.0010 | 0.0180 | 0.0010 | 0.0017 | 0.0050 | 0.0000 | 0.0020 | [5 empty] | 2025-05-02 | 2025-05-02 | T | 605 Edge Up | 821 Pinchers | 824 Rolled In Foreign Material | 21090 | 21090 | 3.547 | 1031.730 | 746 | 0.0077
| HR | HR-SEC | 1301847580 | 0.14 | 47.669 | 45040 | 944.8489 | DS Type A (ULC Chemistry) |  | 1801 Edge Lamination or Cracks | [7 empty] | 2020 | 30 | 73 | M3A35 | 2728650 | 0002211047 | 0.0021 | 0.0850 | 0.0100 | 0.0047 | 0.0110 | 0.0450 | 0.0460 | 0.0430 | 0.0007 | 0.0002 | 0.0090 | 0.0015 | 0.0020 | 0.0160 | 0.0010 | 0.0016 | 0.0050 | 0.0010 | 0.0010 | [5 empty] | 2025-05-30 | 2025-05-31 | T | 821 Pinchers | 824 Rolled In Foreign Material | 605 Edge Up | 20430 | 20430 | 3.550 | 1210.790 | 615 | 0.0077
| HR | HR-SEC | 2302208070 | 0.14 | 50.125 | 10538 | 210.2344 | HSLA 70 Off Chem |  | 821 Pinchers |  |  |  |  | 0.0 | 0.0 |  | 439 | 30 | 43 | 1CB90 | 2530900 | 0002207067 | 0.0710 | 1.5868 | 0.0103 | 0.0009 | 0.3382 | 0.0327 | 0.0338 | 0.0242 | 0.0552 | 0.0031 | 0.0070 | 0.0005 | 0.0053 | 0.0781 | 0.0007 | 0.0044 | 0.0046 | 0.0008 | 0.0037 | [5 empty] | 2025-05-19 | 2025-05-19 | E | 821 Pinchers |  |  | 4780 | 4780 | 3.560 | 1273.170 | 134 | 0.0079
| HR | HR-SEC | 1301830290 | 0.14 | 51.202 | 47112 | 920.1203 | HSLA 55 |  | 713 HSM Coiling Temperature Er | [7 empty] | 1959 | 30 | 71 | 2CD14 | 2540235 | 0002176614 | 0.0840 | 1.4830 | 0.0083 | 0.0021 | 0.2069 | 0.0358 | 0.0369 | 0.0023 | 0.0015 | 0.0001 | 0.0052 | 0.0005 | 0.0040 | 0.1476 | 0.1303 | 0.0023 | 0.0033 | 0.0008 | 0.0026 | [5 empty] | 2025-05-27 | 2025-05-29 | L | 203 Width Over | 706 HSM Finishing Temperature | 824 Rolled In Foreign Material | 21370 | 21370 | 3.544 | 1300.520 | 597 | 0.0078
| HR | HR-SEC | 2302210130 | 0.14 | 52.803 | 12257 | 232.127 | HSLA 55 Off Chem |  | 821 Pinchers |  |  |  |  | 0.0 | 0.0 |  | 472 | 30 | 44 | 3CB21 | 3144257 | 0002165663 | 0.2303 | 1.1900 | 0.0180 | 0.0025 | 0.2550 | 0.0460 | 0.0470 | 0.0380 | 0.0001 | 0.0028 | 0.0080 | 0.0019 | 0.0020 | 0.1890 | 0.0010 | 0.0045 | 0.0080 | 0.0010 | 0.0020 | [5 empty] | 2025-05-23 | 2025-05-23 | T | 821 Pinchers |  |  | 5560 | 5560 | 3.550 | 1341.200 | 144 | 0.0081
| HR | HR-SEC | 2302209950 | 0.14 | 53.82 | 13911 | 258.4727 | HSLA 55 Off Chem |  | 821 Pinchers |  |  |  |  | 0.0 | 0.0 |  | 531 | 30 | 45 | 3CB21 | 2540873 | 0002208344 | 0.2210 | 1.1550 | 0.0063 | 0.0009 | 0.2246 | 0.0284 | 0.0291 | 0.0335 | 0.0010 | 0.0026 | 0.0055 | 0.0005 | 0.0026 | 0.1873 | 0.0006 | 0.0050 | 0.0045 | 0.0008 | 0.0041 | [5 empty] | 2025-05-22 | 2025-05-23 | L | 821 Pinchers |  |  | 6310 | 6310 | 3.550 | 1367.020 | 162 | 0.008
| HR | HR-SEC | 2302209970 | 0.14 | 53.961 | 13139 | 243.4907 | HSLA 55 Off Chem |  | 821 Pinchers |  |  |  |  | 0.0 | 0.0 |  | 501 | 30 | 45 | 3CB21 | 2510961 | 0002208274 | 0.2230 | 1.1931 | 0.0068 | 0.0008 | 0.2387 | 0.0368 | 0.0371 | 0.0331 | 0.0011 | 0.0029 | 0.0053 | 0.0005 | 0.0023 | 0.2179 | 0.0005 | 0.0052 | 0.0044 | 0.0008 | 0.0031 | [5 empty] | 2025-05-22 | 2025-05-23 | L | 821 Pinchers |  |  | 5960 | 5960 | 3.550 | 1370.620 | 153 | 0.008
| HR | HR-SEC | 2302209930 | 0.14 | 54.019 | 19268 | 356.6893 | HSLA 55 Off Chem |  | 821 Pinchers |  |  |  |  | 0.0 | 0.0 |  | 741 | 30 | 50 | 3CB21 | 2540848 | 0002207641 | 0.2160 | 1.1439 | 0.0083 | 0.0017 | 0.2405 | 0.0381 | 0.0417 | 0.0367 | 0.0011 | 0.0029 | 0.0058 | 0.0005 | 0.0030 | 0.1840 | 0.0005 | 0.0050 | 0.0047 | 0.0008 | 0.0036 | [5 empty] | 2025-05-22 | 2025-05-23 | L | 821 Pinchers |  |  | 8740 | 8740 | 3.550 | 1372.090 | 226 | 0.0079
| HR | HR-SEC | 1301704140 | 0.141 | 40.212 | 42196 | 1049.339 | DS Type A (ULC Chemistry) |  | 1801 Edge Lamination or Cracks | [7 empty] | 2226 | 30 | 76 | M3A84 | 565128 | 0002171904 | 0.0023 | 0.5377 | 0.0263 | 0.0098 | 0.0127 | 0.0000 | 0.0496 | 0.0060 | 0.0065 | 0.0008 | 0.0120 | 0.0027 | 0.0000 | 0.0246 | 0.0287 | 0.0029 | 0.0044 | 0.0005 | 0.0002 | [5 empty] | 2025-05-02 | 2025-05-04 | 4 | 1804 Lamination | 605 Edge Up | 821 Pinchers | 19140 | 19140 | 3.579 | 1021.390 | 678 | 0.0077
| HR | HR-SEC | 1301702270 | 0.141 | 40.656 | 42041 | 1034.066 | DS Type A (ULC Chemistry) |  | 1801 Edge Lamination or Cracks | [7 empty] | 2190 | 30 | 75 | M3A84 | 464433 | 0002146716 | 0.0017 | 0.5405 | 0.0227 | 0.0166 | 0.0114 | 0.0000 | 0.0562 | 0.0058 | 0.0072 | 0.0008 | 0.0189 | 0.0029 | 0.0000 | 0.0376 | 0.0296 | 0.0020 | 0.0081 | 0.0005 | 0.0002 | [5 empty] | 2025-05-02 | 2025-05-02 | 4 | 1804 Lamination | 605 Edge Up | 824 Rolled In Foreign Material | 19070 | 19070 | 3.580 | 1032.670 | 667 | 0.0077
| HR | HR-SEC | 1301703470 | 0.141 | 49.773 | 42063 | 845.0967 | DS Type A (ULC Chemistry) |  | 1801 Edge Lamination or Cracks | [7 empty] | 1788 | 30 | 69 | M3A28 | 556423 | 0002192308 | 0.0025 | 0.1055 | 0.0113 | 0.0073 | 0.0070 | 0.0000 | 0.0701 | 0.0398 | 0.0106 | 0.0001 | 0.0224 | 0.0025 | 0.0000 | 0.0330 | 0.0036 | 0.0038 | 0.0100 | 0.0005 | 0.0018 | [5 empty] | 2025-05-02 | 2025-05-02 | 4 | 821 Pinchers | 824 Rolled In Foreign Material | 9938 Visual Strip Inspection | 19080 | 19080 | 3.590 | 1264.240 | 545 | 0.0077
| HR | HR-SEC | 1301819790 | 0.143 | 58.744 | 44731 | 761.4565 | DS TYPE A (ULC CHEMISTRY) |  | 1804 Lamination | [7 empty] | 1588 | 30 | 66 | M3A29 | 532257 | 0002190815 | 0.0015 | 0.1020 | 0.0080 | 0.0046 | 0.0050 | 0.0000 | 0.0580 | 0.0350 | 0.0090 | 0.0001 | 0.0140 | 0.0030 | 0.0000 | 0.0180 | 0.0040 | 0.0025 | 0.0080 | 0.0010 | 0.0020 | [5 empty] | 2025-05-25 | 2025-05-26 | 3 | 821 Pinchers | 824 Rolled In Foreign Material | 605 Edge Up | 20290 | 20290 | 3.635 | 1492.100 | 484 | 0.0077
| HR | HR-SEC | 2302198230 | 0.144 | 64.156 | 14881 | 231.9502 | HSLA 55 Off Chem |  | 821 Pinchers |  |  |  |  | 0.0 | 0.0 |  | 442 | 30 | 43 | 3CB21 | 3162413 | 0002177523 | 0.2195 | 1.2000 | 0.0200 | 0.0028 | 0.2460 | 0.0440 | 0.0470 | 0.0340 | 0.0001 | 0.0030 | 0.0170 | 0.0019 | 0.0030 | 0.1850 | 0.0020 | 0.0045 | 0.0090 | 0.0000 | 0.0020 | [5 empty] | 2025-04-24 | 2025-04-24 | T | 821 Pinchers | 1204 Edge Damaged |  | 6750 | 6750 | 3.670 | 1629.570 | 135 | 0.0084
| HR | HR-SEC | 1301669280 | 0.146 | 44.99 | 46737 | 1038.831 | DS Type B with Boron |  | 715 HSM Coiling Temperature Lo | [7 empty] | 2121 | 30 | 76 | 33AX2 | 2510554 | 0002182865 | 0.0330 | 0.2125 | 0.0040 | 0.0021 | 0.0135 | 0.0450 | 0.0509 | 0.0013 | 0.0008 | 0.0034 | 0.0056 | 0.0005 | 0.0028 | 0.0125 | 0.0005 | 0.0055 | 0.0022 | 0.0008 | 0.0011 | [5 empty] | 2025-04-28 | 2025-04-29 | L | 605 Edge Up | 824 Rolled In Foreign Material | 706 HSM Finishing Temperature | 21200 | 21200 | 3.714 | 1142.740 | 646 | 0.0077
| HR | HR-SEC | 2302192370 | 0.146 | 64.889 | 14881 | 229.3301 | HSLA 55 Off Chem |  | 821 Pinchers |  |  |  |  | 0.0 | 0.0 |  | 446 | 30 | 44 | 3CB21 | 1732825 | 0002178354 | 0.2158 | 1.1900 | 0.0190 | 0.0030 | 0.2470 | 0.0420 | 0.0440 | 0.0350 | 0.0000 | 0.0031 | 0.0170 | 0.0018 | 0.0030 | 0.1750 | 0.0020 | 0.0043 | 0.0100 | 0.0000 | 0.0020 | [5 empty] | 2025-04-12 | 2025-04-14 | T | 821 Pinchers |  |  | 6750 | 6750 | 3.710 | 1648.170 | 136 | 0.0081
| HR | HR-SEC | 1301029540 | 0.152 | 68.643 | 46274 | 674.1255 | CS Type B |  | 9933 Planning | [7 empty] | 1326 | 30 | 63 | 33AB2 | 2432242 | 0002125004 | 0.0640 | 0.1868 | 0.0046 | 0.0031 | 0.0145 | 0.0409 | 0.0423 | 0.0014 | 0.0007 | 0.0026 | 0.0047 | 0.0005 | 0.0016 | 0.0129 | 0.0005 | 0.0035 | 0.0016 | 0.0008 | 0.0005 | [5 empty] | 2025-01-23 | 2025-05-21 | L | 605 Edge Up |  |  | 20990 | 20990 | 3.857 | 1743.530 | 404 | 0.0077
| HR | HR-SEC | 1301704250 | 0.153 | 49.252 | 42152 | 855.8434 | DS Type A (ULC Chemistry) |  | 1801 Edge Lamination or Cracks | [7 empty] | 1678 | 30 | 70 | M3A28 | 565816 | 0002204942 | 0.0025 | 0.1010 | 0.0111 | 0.0077 | 0.0086 | 0.0000 | 0.0713 | 0.0430 | 0.0101 | 0.0001 | 0.0236 | 0.0026 | 0.0000 | 0.0242 | 0.0026 | 0.0032 | 0.0091 | 0.0005 | 0.0015 | [5 empty] | 2025-05-02 | 2025-05-02 | 4 | 821 Pinchers | 824 Rolled In Foreign Material | 605 Edge Up | 19120 | 19120 | 3.875 | 1251.000 | 511 | 0.0077
| HR | HR-SEC | 1301830750 | 0.155 | 49.994 | 47531 | 950.7341 | HSLA 80 |  | 713 HSM Coiling Temperature Er | [7 empty] | 1815 | 30 | 72 | 1MC78 | 2510831 | 0002203328 | 0.0750 | 2.1785 | 0.0046 | 0.0011 | 0.4555 | 0.0267 | 0.0278 | 0.0304 | 0.0022 | 0.0003 | 0.0055 | 0.0005 | 0.0032 | 0.3866 | 0.0006 | 0.0045 | 0.0055 | 0.0008 | 0.0047 | [5 empty] | 2025-05-27 | 2025-05-29 | L | 605 Edge Up | 706 HSM Finishing Temperature | Step Added by AutoRework | 21560 | 21560 | 3.945 | 1269.850 | 553 | 0.0078
| HR | HR-EXC | 1301759690 | 0.156 | 53.345 | 46274 | 867.4477 | HSLA 80 |  | 715 HSM Coiling Temperature Lo | [7 empty] | 1659 | 30 | 70 | 1MC78 | 541339 | 0002199254 | 0.0873 | 2.1790 | 0.0070 | 0.0023 | 0.4340 | 0.0000 | 0.0360 | 0.0280 | 0.0010 | 0.0001 | 0.0120 | 0.0030 | 0.0000 | 0.3970 | 0.0050 | 0.0046 | 0.0100 | 0.0010 | 0.0040 | [5 empty] | 2025-05-13 | 2025-05-13 | 3 | 605 Edge Up | 715 HSM Coiling Temperature Lo | 824 Rolled In Foreign Material | 20990 | 20990 | 3.967 | 1354.960 | 505 | 0.0077
| HR | HR-SEC | 2302192620 | 0.157 | 45.983 | 11243 | 244.5034 | HSLA 55 Off Chem |  | 821 Pinchers |  |  |  |  | 0.0 | 0.0 |  | 446 | 30 | 44 | 3CB21 | 2540482 | 0002189808 | 0.2220 | 1.2193 | 0.0091 | 0.0020 | 0.2790 | 0.0360 | 0.0391 | 0.0398 | 0.0016 | 0.0031 | 0.0058 | 0.0005 | 0.0039 | 0.2143 | 0.0005 | 0.0063 | 0.0042 | 0.0008 | 0.0040 | [5 empty] | 2025-04-12 | 2025-04-14 | L | 821 Pinchers |  |  | 5100 | 5100 | 3.980 | 1167.970 | 136 | 0.0081
| HR | HR-SEC | 1300910800 | 0.158 | 55.167 | 51543 | 934.3086 | HSLA 50 |  | 9933 Planning | [7 empty] | 1765 | 30 | 72 | M4A34 | 447604 | 0002045242 | 0.0546 | 0.9440 | 0.0130 | 0.0036 | 0.0170 | 0.0000 | 0.0310 | 0.0020 | 0.0290 | 0.0001 | 0.0150 | 0.0030 | 0.0000 | 0.0340 | 0.0020 | 0.0046 | 0.0080 | 0.0010 | 0.0020 | [5 empty] | 2024-12-27 | 2025-05-21 | 3 | 605 Edge Up |  |  | 23380 | 23380 | 4.003 | 1401.240 | 538 | 0.0077
| HR | HR-SEC | 1300975820 | 0.158 | 68.631 | 45988 | 670.0762 | CS Type B |  | 9933 Planning | [7 empty] | 1275 | 30 | 63 | 33AB2 | 2432244 | 0002124976 | 0.0730 | 0.2011 | 0.0039 | 0.0026 | 0.0147 | 0.0387 | 0.0400 | 0.0015 | 0.0010 | 0.0027 | 0.0048 | 0.0005 | 0.0026 | 0.0089 | 0.0005 | 0.0026 | 0.0027 | 0.0008 | 0.0006 | [5 empty] | 2025-01-05 | 2025-05-21 | L | 203 Width Over | 605 Edge Up |  | 20860 | 20860 | 4.001 | 1743.220 | 388 | 0.0077
| HR | HR-SEC | 1301795830 | 0.159 | 52.839 | 46362 | 877.4201 | Structural Steel 33 |  | 1804 Lamination | [7 empty] | 1646 | 30 | 70 | 41AB5 | 2540805 | 0002208076 | 0.0780 | 0.7304 | 0.0107 | 0.0020 | 0.0261 | 0.0333 | 0.0349 | 0.0177 | 0.0023 | 0.0001 | 0.0057 | 0.0005 | 0.0024 | 0.0135 | 0.0005 | 0.0040 | 0.0023 | 0.0008 | 0.0019 | [5 empty] | 2025-05-26 | 2025-05-27 | L | 605 Edge Up | 824 Rolled In Foreign Material |  | 21030 | 21030 | 4.042 | 1342.120 | 501 | 0.0077
| HR | HR-SEC | 1301803260 | 0.159 | 57.233 | 46627 | 814.6873 | DS Type A (ULC Chemistry) |  | 1804 Lamination | [7 empty] | 1524 | 30 | 68 | M3A35 | 3168866 | 0002209660 | 0.0021 | 0.1030 | 0.0110 | 0.0056 | 0.0090 | 0.0450 | 0.0510 | 0.0440 | 0.0001 | 0.0001 | 0.0120 | 0.0013 | 0.0020 | 0.0170 | 0.0010 | 0.0026 | 0.0070 | 0.0000 | 0.0010 | [5 empty] | 2025-05-21 | 2025-05-22 | T | 605 Edge Up | 824 Rolled In Foreign Material |  | 21150 | 21150 | 4.048 | 1453.720 | 464 | 0.0077
| HR | HR-SEC | 1301847930 | 0.163 | 67.17 | 46252 | 688.5812 | DS Type A (ULC Chemistry) |  | 1801 Edge Lamination or Cracks | [7 empty] | 1274 | 30 | 64 | M3A93 | 1744569 | 0002210034 | 0.0045 | 0.1040 | 0.0090 | 0.0271 | 0.0160 | 0.0510 | 0.0530 | 0.1340 | 0.0007 | 0.0002 | 0.0090 | 0.0016 | 0.0020 | 0.0140 | 0.0020 | 0.0041 | 0.0050 | 0.0010 | 0.0050 | [5 empty] | 2025-05-30 | 2025-05-31 | T | 605 Edge Up | 824 Rolled In Foreign Material |  | 20980 | 20980 | 4.143 | 1706.110 | 388 | 0.0076
| HR | HR-SEC | 1301838750 | 0.165 | 49.467 | 46627 | 942.588 | DS Type B with Boron |  | 1804 Lamination | [7 empty] | 1707 | 30 | 72 | 33AX2 | 2510858 | 0002207543 | 0.0450 | 0.2185 | 0.0047 | 0.0020 | 0.0240 | 0.0194 | 0.0236 | 0.0014 | 0.0005 | 0.0038 | 0.0053 | 0.0005 | 0.0018 | 0.0178 | 0.0005 | 0.0047 | 0.0028 | 0.0008 | 0.0005 | [5 empty] | 2025-05-31 | 2025-06-01 | L | 605 Edge Up | 824 Rolled In Foreign Material |  | 21150 | 21150 | 4.184 | 1256.470 | 520 | 0.0077
| HR | HR-SEC | 1301758720 | 0.165 | 61.354 | 44775 | 729.7813 | CS Type B |  | 1801 Edge Lamination or Cracks | [7 empty] | 1314 | 30 | 65 | 33AB2 | 566118 | 0002212141 | 0.0684 | 0.2149 | 0.0074 | 0.0090 | 0.0054 | 0.0000 | 0.0362 | 0.0010 | 0.0005 | 0.0023 | 0.0128 | 0.0025 | 0.0000 | 0.0271 | 0.0016 | 0.0041 | 0.0046 | 0.0005 | 0.0002 | [5 empty] | 2025-05-12 | 2025-05-13 | 4 | 605 Edge Up | 824 Rolled In Foreign Material |  | 20310 | 20310 | 4.195 | 1558.400 | 400 | 0.0078
| HR | HR-SEC | 1301680870 | 0.165 | 67.346 | 59458 | 882.8735 | Structural Steel 36 Type 2 |  | 9933 Planning | [7 empty] | 1591 | 30 | 70 | 50AA2 | 541390 | 0002200407 | 0.2118 | 0.8610 | 0.0070 | 0.0063 | 0.0220 | 0.0000 | 0.0530 | 0.0020 | 0.0010 | 0.0001 | 0.0170 | 0.0030 | 0.0000 | 0.0280 | 0.0030 | 0.0045 | 0.0100 | 0.0010 | 0.0010 | [5 empty] | 2025-04-27 | 2025-05-21 | 3 | 605 Edge Up | 706 HSM Finishing Temperature |  | 26970 | 26970 | 4.200 | 1710.590 | 485 | 0.0077
| HR | HR-SEC | 1301764130 | 0.166 | 58.756 | 46869 | 797.6887 | 590DP |  | 714 HSM Coiling Temperature Hi | [7 empty] | 1451 | 30 | 68 | 1AC60 | 2520078 | 0002170488 | 0.0420 | 0.9196 | 0.0137 | 0.0013 | 0.0586 | 0.3271 | 0.3294 | 0.0500 | 0.0103 | 0.0002 | 0.0077 | 0.0005 | 0.0037 | 0.0978 | 0.0005 | 0.0049 | 0.0033 | 0.0013 | 0.0038 | [5 empty] | 2025-05-14 | 2025-05-14 | L | 513 Loose Winding | 605 Edge Up | Step Added by AutoRework | 21260 | 21260 | 4.204 | 1492.400 | 442 | 0.0077
| HR | HR-SEC | 1301753420 | 0.168 | 49.44 | 45128 | 912.7832 | CS Type B |  | 1804 Lamination | [7 empty] | 1629 | 30 | 72 | 32AB7 | 566092 | 0002211703 | 0.0342 | 0.2988 | 0.0063 | 0.0062 | 0.0073 | 0.0000 | 0.0297 | 0.0015 | 0.0005 | 0.0001 | 0.0166 | 0.0026 | 0.0000 | 0.0310 | 0.0021 | 0.0044 | 0.0067 | 0.0005 | 0.0002 | [5 empty] | 2025-05-12 | 2025-05-13 | 4 | 605 Edge Up | 824 Rolled In Foreign Material |  | 20470 | 20470 | 4.257 | 1255.780 | 496 | 0.0077
| HR | HR-SEC | 1301587130 | 0.169 | 52.809 | 46759 | 885.4362 | HSLA 70 |  | 715 HSM Coiling Temperature Lo | [7 empty] | 1557 | 30 | 70 | M6M02 | 2510114 | 0002170706 | 0.1200 | 1.9936 | 0.0139 | 0.0017 | 0.2389 | 0.0413 | 0.0419 | 0.0025 | 0.0105 | 0.0003 | 0.0050 | 0.0005 | 0.0050 | 0.0135 | 0.0005 | 0.0037 | 0.0034 | 0.0008 | 0.0034 | [5 empty] | 2025-04-14 | 2025-04-28 | L | 401 Camber | 824 Rolled In Foreign Material | 9936 Remarks | 21210 | 21210 | 4.297 | 1341.350 | 474 | 0.0078
| HR | HR-SEC | 1301750040 | 0.171 | 69.823 | 44996 | 644.4295 | DS Type A (ULC Chemistry) |  | 1804 Lamination | [7 empty] | 1122 | 30 | 62 | M3A93 | 541224 | 0002204982 | 0.0045 | 0.0920 | 0.0070 | 0.0279 | 0.0060 | 0.0000 | 0.0470 | 0.1330 | 0.0010 | 0.0001 | 0.0270 | 0.0030 | 0.0000 | 0.0280 | 0.0060 | 0.0042 | 0.0130 | 0.0030 | 0.0050 | [5 empty] | 2025-05-10 | 2025-05-12 | 3 | 605 Edge Up | 824 Rolled In Foreign Material |  | 20410 | 20410 | 4.353 | 1773.500 | 342 | 0.0077
| HR | HR-SEC | 1301847290 | 0.171 | 70.272 | 46098 | 655.9939 | DS Type A (ULC Chemistry) |  | 1801 Edge Lamination or Cracks | [7 empty] | 1153 | 30 | 63 | M3A93 | 541224 | 0002194869 | 0.0045 | 0.0920 | 0.0070 | 0.0279 | 0.0060 | 0.0000 | 0.0470 | 0.1330 | 0.0010 | 0.0001 | 0.0270 | 0.0030 | 0.0000 | 0.0280 | 0.0060 | 0.0042 | 0.0130 | 0.0030 | 0.0050 | [5 empty] | 2025-05-30 | 2025-05-31 | 3 | 605 Edge Up | 824 Rolled In Foreign Material |  | 20910 | 20910 | 4.355 | 1784.900 | 351 | 0.0077
| HR | HR-SEC | 2302192690 | 0.179 | 43.356 | 14837 | 342.2133 | DS TYPE A (ULC CHEMISTRY) |  | 303 Weight Under |  |  |  |  | 0.0 | 0.0 |  | 544 | 30 | 49 | M3A29 | 462781 | 0002074177 | 0.0024 | 0.0930 | 0.0088 | 0.0062 | 0.0048 | 0.0000 | 0.0604 | 0.0404 | 0.0100 | 0.0001 | 0.0079 | 0.0023 | 0.0000 | 0.0197 | 0.0024 | 0.0029 | 0.0067 | 0.0007 | 0.0018 | [5 empty] | 2025-04-12 | 2025-04-14 | 4 | 303 Weight Under |  |  | 6730 | 6730 | 4.550 | 1101.250 | 166 | 0.0081
| HR | HR-SEC | 1301842940 | 0.182 | 49.403 | 45503 | 921.0574 | CS Type B |  | 1801 Edge Lamination or Cracks | [7 empty] | 1510 | 30 | 72 | 33AB2 | 556395 | 0002191660 | 0.0771 | 0.2107 | 0.0049 | 0.0132 | 0.0043 | 0.0000 | 0.0400 | 0.0009 | 0.0005 | 0.0028 | 0.0222 | 0.0030 | 0.0000 | 0.0247 | 0.0022 | 0.0035 | 0.0079 | 0.0010 | 0.0010 | [5 empty] | 2025-05-29 | 2025-05-31 | 4 | 605 Edge Up | 824 Rolled In Foreign Material |  | 20640 | 20640 | 4.616 | 1254.840 | 460 | 0.0077
| HR | HR-EXC | 1301805390 | 0.187 | 37.871 | 46539 | 1228.882 | CS Type B |  | 715 HSM Coiling Temperature Lo | [7 empty] | 1961 | 30 | 81 | 33AB2 | 2530311 | 0002181284 | 0.0680 | 0.2065 | 0.0025 | 0.0036 | 0.0160 | 0.0394 | 0.0409 | 0.0025 | 0.0008 | 0.0025 | 0.0056 | 0.0005 | 0.0025 | 0.0108 | 0.0005 | 0.0028 | 0.0017 | 0.0008 | 0.0005 | [5 empty] | 2025-05-23 | 2025-05-26 | L | 608 Wedge | 715 HSM Coiling Temperature Lo | 824 Rolled In Foreign Material | 21110 | 21110 | 4.741 | 961.930 | 597 | 0.0078
| HR | HR-SEC | 1301814850 | 0.19 | 49.811 | 45569 | 914.8381 | CS Type B |  | 1801 Edge Lamination or Cracks | [7 empty] | 1434 | 30 | 71 | 33AB2 | 566101 | 0002212097 | 0.0725 | 0.2165 | 0.0071 | 0.0086 | 0.0076 | 0.0000 | 0.0374 | 0.0009 | 0.0005 | 0.0021 | 0.0135 | 0.0031 | 0.0000 | 0.0263 | 0.0018 | 0.0038 | 0.0064 | 0.0005 | 0.0002 | [5 empty] | 2025-05-23 | 2025-05-24 | 4 | 605 Edge Up | 824 Rolled In Foreign Material |  | 20670 | 20670 | 4.820 | 1265.210 | 437 | 0.0078
| HR | HR-SEC | 1301031060 | 0.191 | 69.183 | 45679 | 660.2634 | CS Type B |  | 9933 Planning | [7 empty] | 1032 | 30 | 63 | 37AB1 | 431507 | 0002154437 | 0.0929 | 0.4650 | 0.0070 | 0.0040 | 0.0120 | 0.0000 | 0.0470 | 0.0010 | 0.0010 | 0.0001 | 0.0170 | 0.0030 | 0.0000 | 0.0320 | 0.0020 | 0.0050 | 0.0100 | 0.0010 | 0.0010 | [5 empty] | 2025-01-25 | 2025-05-21 | 3 | 605 Edge Up | 706 HSM Finishing Temperature |  | 20720 | 20720 | 4.862 | 1757.240 | 314 | 0.0077
| HR | HR-SEC | 2302192670 | 0.192 | 44.746 | 12566 | 280.8296 | DS Type A (ULC Chemistry) |  | 303 Weight Under |  |  |  |  | 0.0 | 0.0 |  | 410 | 30 | 46 | M3A35 | 2722988 | 0002188791 | 0.0016 | 0.0910 | 0.0070 | 0.0089 | 0.0080 | 0.0470 | 0.0490 | 0.0430 | 0.0002 | 0.0002 | 0.0170 | 0.0016 | 0.0020 | 0.0160 | 0.0020 | 0.0040 | 0.0070 | 0.0000 | 0.0020 | [5 empty] | 2025-04-12 | 2025-04-14 | T | 303 Weight Under |  |  | 5700 | 5700 | 4.880 | 1136.540 | 125 | 0.0082
| HR | HR-SEC | 1301837700 | 0.194 | 56.073 | 45789 | 816.5962 | HSLA 55 |  | 824 Rolled In Foreign Material | [7 empty] | 1250 | 30 | 68 | M4R18 | 2728227 | 0002195669 | 0.0687 | 0.8100 | 0.0260 | 0.0095 | 0.2120 | 0.0450 | 0.0450 | 0.0010 | 0.0275 | 0.0002 | 0.0070 | 0.0015 | 0.0020 | 0.0230 | 0.0010 | 0.0038 | 0.0050 | 0.0000 | 0.0000 | [5 empty] | 2025-05-29 | 2025-05-30 | T | 824 Rolled In Foreign Material | 605 Edge Up |  | 20770 | 20770 | 4.933 | 1424.250 | 381 | 0.0078
| HR | HR-SEC | 1301806590 | 0.196 | 51.319 | 46054 | 897.4064 | CS Type B |  | 1804 Lamination | [7 empty] | 1370 | 30 | 71 | 32AB7 | 532861 | 0002212230 | 0.0360 | 0.2910 | 0.0070 | 0.0050 | 0.0160 | 0.0000 | 0.0470 | 0.0010 | 0.0010 | 0.0001 | 0.0150 | 0.0030 | 0.0000 | 0.0240 | 0.0020 | 0.0046 | 0.0080 | 0.0010 | 0.0010 | [5 empty] | 2025-05-23 | 2025-05-23 | 3 | 608 Wedge | 824 Rolled In Foreign Material | 605 Edge Up | 20890 | 20890 | 4.972 | 1303.490 | 417 | 0.0077
| HR | HR-SEC | 1301474540 | 0.197 | 60.221 | 45701 | 758.8881 | HSLA 55 Off Chem |  | 9930 Inventory Reconciliation | [7 empty] | 1134 | 30 | 66 | 3CB21 | 2510337 | 0002175237 | 0.2180 | 1.2048 | 0.0057 | 0.0021 | 0.2549 | 0.0348 | 0.0355 | 0.0348 | 0.0017 | 0.0031 | 0.0063 | 0.0005 | 0.0028 | 0.2152 | 0.0035 | 0.0052 | 0.0042 | 0.0008 | 0.0031 | [5 empty] | 2025-03-29 | 2025-05-22 | L | 401 Camber | 824 Rolled In Foreign Material |  | 20730 | 20730 | 5.004 | 1529.620 | 345 | 0.0079
| HR | HR-SEC | 1301545120 | 0.197 | 66.502 | 45503 | 684.2351 | HSLA 55 Off Chem |  | 9930 Inventory Reconciliation | [7 empty] | 1033 | 30 | 64 | 3CB21 | 2721051 | 0002177132 | 0.2235 | 1.1800 | 0.0160 | 0.0022 | 0.2590 | 0.0440 | 0.0440 | 0.0340 | 0.0001 | 0.0026 | 0.0110 | 0.0016 | 0.0020 | 0.1800 | 0.0010 | 0.0047 | 0.0080 | 0.0010 | 0.0010 | [5 empty] | 2025-04-07 | 2025-05-22 | T | 520 Fish Tail | 102 Gauge Over | 605 Edge Up | 20640 | 20640 | 5.003 | 1689.140 | 314 | 0.0078
| HR | HR-SEC | 1301095430 | 0.197 | 68.558 | 59590 | 869.191 | CS Type B |  | 9933 Planning | [7 empty] | 1317 | 30 | 70 | 37AB1 | 440116 | 0002141718 | 0.0885 | 0.4640 | 0.0070 | 0.0037 | 0.0180 | 0.0000 | 0.0500 | 0.0020 | 0.0010 | 0.0001 | 0.0110 | 0.0030 | 0.0000 | 0.0260 | 0.0040 | 0.0047 | 0.0080 | 0.0010 | 0.0020 | [5 empty] | 2025-01-27 | 2025-05-21 | 3 | 206 Width Under | 605 Edge Up |  | 27030 | 27030 | 5.000 | 1741.370 | 401 | 0.0077
| HR | HR-SEC | 1301721100 | 0.197 | 68.634 | 45899 | 668.7502 | Structural Steel 36 Type 2 |  | 9933 Planning | [7 empty] | 1013 | 30 | 63 | 50AA2 | 532727 | 0002205789 | 0.1966 | 0.8650 | 0.0060 | 0.0063 | 0.0160 | 0.0000 | 0.0420 | 0.0010 | 0.0010 | 0.0001 | 0.0140 | 0.0030 | 0.0000 | 0.0260 | 0.0030 | 0.0048 | 0.0080 | 0.0010 | 0.0010 | [5 empty] | 2025-05-02 | 2025-05-21 | 3 | 605 Edge Up | 706 HSM Finishing Temperature |  | 20820 | 20820 | 4.998 | 1743.310 | 308 | 0.0078
| HR | HR-SEC | 1301168060 | 0.197 | 69.887 | 59568 | 852.3474 | HSLA 50 |  | 9933 Planning | [7 empty] | 1297 | 30 | 70 | M4A34 | 431642 | 0002163065 | 0.0548 | 0.8560 | 0.0070 | 0.0063 | 0.0150 | 0.0000 | 0.0370 | 0.0010 | 0.0300 | 0.0001 | 0.0310 | 0.0030 | 0.0000 | 0.0290 | 0.0020 | 0.0051 | 0.0150 | 0.0010 | 0.0010 | [5 empty] | 2025-02-08 | 2025-05-21 | 3 | 520 Fish Tail | 605 Edge Up | 821 Pinchers | 27020 | 27020 | 5.000 | 1775.120 | 395 | 0.0077
| HR | HR-SEC | 1301803330 | 0.201 | 66.804 | 46054 | 689.3899 | DS Type A (ULC Chemistry) |  | 1801 Edge Lamination or Cracks | [7 empty] | 1021 | 30 | 64 | M3A28 | 532791 | 0002214578 | 0.0019 | 0.0940 | 0.0110 | 0.0053 | 0.0050 | 0.0000 | 0.0520 | 0.0280 | 0.0060 | 0.0001 | 0.0090 | 0.0030 | 0.0000 | 0.0230 | 0.0050 | 0.0019 | 0.0070 | 0.0010 | 0.0020 | [5 empty] | 2025-05-21 | 2025-05-22 | 3 | 605 Edge Up | 824 Rolled In Foreign Material |  | 20890 | 20890 | 5.109 | 1696.830 | 311 | 0.0077
| HR | HR-SEC | 1301553430 | 0.201 | 67.52 | 59634 | 883.205 | CS Type B |  | 9933 Planning | [7 empty] | 1314 | 30 | 71 | 37AB1 | 541110 | 0002192081 | 0.0842 | 0.4670 | 0.0080 | 0.0044 | 0.0250 | 0.0000 | 0.0550 | 0.0020 | 0.0010 | 0.0001 | 0.0150 | 0.0030 | 0.0000 | 0.0290 | 0.0050 | 0.0033 | 0.0080 | 0.0010 | 0.0020 | [5 empty] | 2025-04-08 | 2025-05-23 | 3 | 605 Edge Up |  |  | 27050 | 27050 | 5.101 | 1715.000 | 400 | 0.0077
| HR | HR-SEC | 1301526210 | 0.201 | 69.006 | 59215 | 858.1138 | Structural Steel 36 Type 2 |  | 9933 Planning | [7 empty] | 1275 | 30 | 70 | 50AA2 | 532350 | 0002194498 | 0.1944 | 0.8580 | 0.0080 | 0.0051 | 0.0120 | 0.0000 | 0.0450 | 0.0010 | 0.0010 | 0.0001 | 0.0120 | 0.0030 | 0.0000 | 0.0240 | 0.0030 | 0.0046 | 0.0070 | 0.0010 | 0.0020 | [5 empty] | 2025-04-04 | 2025-05-21 | 3 | 605 Edge Up |  |  | 26860 | 26860 | 5.100 | 1752.760 | 388 | 0.0077
| HR | HR-SEC | 1301802800 | 0.202 | 57.765 | 46803 | 810.2311 | DS Type A (ULC Chemistry) |  | 1804 Lamination | [7 empty] | 1194 | 30 | 68 | M3A35 | 2730684 | 0002210761 | 0.0019 | 0.1230 | 0.0150 | 0.0057 | 0.0070 | 0.0470 | 0.0490 | 0.0450 | 0.0001 | 0.0004 | 0.0150 | 0.0017 | 0.0020 | 0.0220 | 0.0010 | 0.0017 | 0.0070 | 0.0000 | 0.0020 | [5 empty] | 2025-05-21 | 2025-05-22 | T | 605 Edge Up | 824 Rolled In Foreign Material |  | 21230 | 21230 | 5.133 | 1467.220 | 364 | 0.0077
| HR | HR-SEC | 1301451180 | 0.204 | 45.685 | 46318 | 1013.856 | DS Type A (ULC Chemistry) |  | 9933 Planning | [7 empty] | 1482 | 30 | 75 | M3A35 | 3158410 | 0002177981 | 0.0028 | 0.1100 | 0.0080 | 0.0076 | 0.0100 | 0.0500 | 0.0520 | 0.0430 | 0.0002 | 0.0002 | 0.0110 | 0.0020 | 0.0010 | 0.0190 | 0.0020 | 0.0028 | 0.0050 | 0.0010 | 0.0020 | [5 empty] | 2025-03-23 | 2025-05-23 | T | 605 Edge Up | 824 Rolled In Foreign Material |  | 21010 | 21010 | 5.178 | 1160.400 | 451 | 0.0078
| HR | HR-SEC | 1300942490 | 0.207 | 55.505 | 45966 | 828.1416 | CS Type B |  | 9933 Planning | [7 empty] | 1196 | 30 | 69 | 32AB1 | 3112652 | 0002066721 | 0.0619 | 0.2360 | 0.0100 | 0.0049 | 0.0480 | 0.0450 | 0.0470 | 0.0160 | 0.0002 | 0.0001 | 0.0080 | 0.0014 | 0.0010 | 0.0180 | 0.0010 | 0.0053 | 0.0070 | 0.0000 | 0.0010 | [5 empty] | 2025-01-01 | 2025-05-21 | T | 605 Edge Up | 824 Rolled In Foreign Material |  | 20850 | 20850 | 5.265 | 1409.830 | 364 | 0.0077
| HR | HR-SEC | 1301771050 | 0.207 | 61.502 | 46120 | 749.8943 | CS Type B |  | 1804 Lamination | [7 empty] | 1086 | 30 | 66 | 32AB7 | 532893 | 0002215017 | 0.0328 | 0.2870 | 0.0060 | 0.0054 | 0.0170 | 0.0000 | 0.0400 | 0.0010 | 0.0010 | 0.0001 | 0.0110 | 0.0030 | 0.0000 | 0.0250 | 0.0050 | 0.0053 | 0.0070 | 0.0010 | 0.0020 | [5 empty] | 2025-05-16 | 2025-05-18 | 3 | 608 Wedge | 824 Rolled In Foreign Material | 605 Edge Up | 20920 | 20920 | 5.251 | 1562.150 | 331 | 0.0077
| HR | HR-SEC | 1301750410 | 0.213 | 58.186 | 46208 | 794.1429 | CS Type B |  | 1804 Lamination | [7 empty] | 1108 | 30 | 67 | 33AB2 | 449990 | 0002135238 | 0.0696 | 0.2160 | 0.0070 | 0.0095 | 0.0090 | 0.0000 | 0.0370 | 0.0010 | 0.0010 | 0.0021 | 0.0130 | 0.0030 | 0.0000 | 0.0260 | 0.0060 | 0.0035 | 0.0080 | 0.0010 | 0.0010 | [5 empty] | 2025-05-12 | 2025-05-13 | 3 | 824 Rolled In Foreign Material | 605 Edge Up |  | 20960 | 20960 | 5.422 | 1477.920 | 337 | 0.0078
| HR | HR-SEC | 1301787490 | 0.213 | 61.378 | 45392 | 739.5484 | CS Type B |  | 1804 Lamination | [7 empty] | 1027 | 30 | 65 | 33AB2 | 449991 | 0002139004 | 0.0741 | 0.2020 | 0.0070 | 0.0059 | 0.0180 | 0.0000 | 0.0470 | 0.0010 | 0.0010 | 0.0021 | 0.0110 | 0.0030 | 0.0000 | 0.0270 | 0.0020 | 0.0041 | 0.0070 | 0.0010 | 0.0020 | [5 empty] | 2025-05-18 | 2025-05-21 | 3 | 608 Wedge | 824 Rolled In Foreign Material | 605 Edge Up | 20590 | 20590 | 5.413 | 1559.010 | 313 | 0.0078
| HR | HR-SEC | 2302185520 | 0.215 | 50.643 | 11442 | 225.9345 | Structural Steel 36 Type 2 |  | 303 Weight Under |  |  |  |  | 0.0 | 0.0 |  | 295 | 30 | 43 | 50AA2 | 543739 | 0002101181 | 0.1919 | 0.8290 | 0.0120 | 0.0110 | 0.0100 | 0.0000 | 0.0360 | 0.0000 | 0.0000 | 0.0000 | 0.0520 | 0.0000 | 0.0000 | 0.0330 | 0.0030 | 0.0046 | 0.0150 | 0.0007 | 0.0000 | [5 empty] | 2025-03-30 | 2025-03-31 | K | 303 Weight Under |  |  | 5190 | 5190 | 5.460 | 1286.320 | 90 | 0.0082
| HR | HR-SEC | 1300942440 | 0.218 | 51.057 | 46032 | 901.5806 | CS Type B |  | 9933 Planning | [7 empty] | 1236 | 30 | 71 | 32AB1 | 2614364 | 0001925867 | 0.0701 | 0.2370 | 0.0140 | 0.0075 | 0.0410 | 0.0280 | 0.0330 | 0.0120 | 0.0001 | 0.0001 | 0.0080 | 0.0018 | 0.0010 | 0.0250 | 0.0040 | 0.0033 | 0.0060 | 0.0000 | 0.0010 | [5 empty] | 2025-01-01 | 2025-05-21 | T | 605 Edge Up | 824 Rolled In Foreign Material |  | 20880 | 20880 | 5.531 | 1296.850 | 376 | 0.0077
| HR | HR-SEC | 1301708620 | 0.222 | 62.977 | 46274 | 734.7762 | DS Type A (ULC Chemistry) |  | 1804 Lamination | [7 empty] | 989 | 30 | 65 | M3A84 | 556400 | 0002191763 | 0.0017 | 0.5274 | 0.0226 | 0.0111 | 0.0103 | 0.0000 | 0.0566 | 0.0051 | 0.0071 | 0.0008 | 0.0106 | 0.0026 | 0.0000 | 0.0191 | 0.0283 | 0.0028 | 0.0042 | 0.0005 | 0.0002 | [5 empty] | 2025-05-11 | 2025-05-13 | 4 | 605 Edge Up | 824 Rolled In Foreign Material |  | 20990 | 20990 | 5.637 | 1599.620 | 301 | 0.0077
| HR | HR-SEC | 1301386260 | 0.226 | 68.019 | 59612 | 876.4022 | Structural Steel 36 Type 2 |  | 9933 Planning | [7 empty] | 1151 | 30 | 70 | 50AA2 | 448575 | 0002075014 | 0.1903 | 0.8620 | 0.0120 | 0.0062 | 0.0180 | 0.0000 | 0.0510 | 0.0020 | 0.0010 | 0.0001 | 0.0090 | 0.0030 | 0.0000 | 0.0240 | 0.0010 | 0.0054 | 0.0060 | 0.0010 | 0.0020 | [5 empty] | 2025-03-11 | 2025-05-21 | 3 | 605 Edge Up | 706 HSM Finishing Temperature |  | 27040 | 27040 | 5.752 | 1727.670 | 350 | 0.0078
| HR | HR-SEC | 1301803100 | 0.228 | 71.498 | 59083 | 826.3588 | DS Type A (ULC Chemistry) |  | 1804 Lamination | [7 empty] | 1068 | 30 | 68 | M3A41 | 1743863 | 0002210123 | 0.0023 | 0.1010 | 0.0120 | 0.0051 | 0.0710 | 0.0370 | 0.0450 | 0.0450 | 0.0001 | 0.0000 | 0.0100 | 0.0011 | 0.0010 | 0.0180 | 0.0020 | 0.0019 | 0.0060 | 0.0010 | 0.0010 | [5 empty] | 2025-05-21 | 2025-05-22 | T | 824 Rolled In Foreign Material |  |  | 26800 | 26800 | 5.790 | 1816.040 | 325 | 0.0078
| HR | HR-SEC | 1301720420 | 0.372 | 72.437 | 86023 | 1187.556 | HSLA 50 |  | 206 Width Under | [7 empty] | 951 | 30 | 80 | M4R55 | 440163 | 0002142340 | 0.0614 | 1.2770 | 0.0070 | 0.0031 | 0.1980 | 0.0000 | 0.0440 | 0.0130 | 0.0310 | 0.0001 | 0.0120 | 0.0030 | 0.0000 | 0.0250 | 0.0030 | 0.0059 | 0.0070 | 0.0010 | 0.0020 | [5 empty] | 2025-05-02 | 2025-05-30 | 3 | 605 Edge Up | 9938 Visual Strip Inspection | 206 Width Under | 39020 | 39020 | 9.451 | 1839.890 | 289 | 0.0078
| HR | HR-EXC | 1301769480 | 0.406 | 75.563 | 84744 | 1121.501 | HSLA 65 |  | 401 Camber | [7 empty] | 823 | 30 | 78 | M6R71 | 532733 | 0002208499 | 0.0455 | 1.4890 | 0.0070 | 0.0025 | 0.1810 | 0.0000 | 0.0360 | 0.0160 | 0.0570 | 0.0001 | 0.0150 | 0.0030 | 0.0000 | 0.1240 | 0.1090 | 0.0046 | 0.0090 | 0.0010 | 0.0020 | [5 empty] | 2025-05-15 | 2025-05-23 | 3 | 401 Camber | 605 Edge Up | 9938 Visual Strip Inspection | 38440 | 38440 | 10.315 | 1919.310 | 251 | 0.0077
| HR | HR-EXC | 1301753120 | 0.406 | 75.606 | 85207 | 1126.987 | HSLA 65 |  | 401 Camber | [7 empty] | 826 | 30 | 78 | M6R71 | 541409 | 0002205173 | 0.0423 | 1.5050 | 0.0060 | 0.0027 | 0.1880 | 0.0000 | 0.0360 | 0.0170 | 0.0520 | 0.0001 | 0.0160 | 0.0030 | 0.0000 | 0.1170 | 0.1140 | 0.0062 | 0.0090 | 0.0010 | 0.0010 | [5 empty] | 2025-05-14 | 2025-05-23 | 3 | 401 Camber | 605 Edge Up | 9938 Visual Strip Inspection | 38650 | 38650 | 10.314 | 1920.400 | 251 | 0.0078
| HR | HR-EXC | 1301731040 | 0.406 | 75.692 | 85648 | 1131.533 | HSLA 65 |  | 823 Roll Marks | [7 empty] | 825 | 30 | 78 | M6R71 | 532531 | 0002204911 | 0.0460 | 1.5270 | 0.0090 | 0.0036 | 0.2170 | 0.0000 | 0.0320 | 0.0170 | 0.0560 | 0.0001 | 0.0140 | 0.0030 | 0.0000 | 0.1240 | 0.1170 | 0.0044 | 0.0070 | 0.0010 | 0.0020 | [5 empty] | 2025-05-05 | 2025-05-12 | 3 | 1204 Edge Damaged | 501 Bad Winding | 507 Oscillated | 38850 | 38850 | 10.312 | 1922.580 | 251 | 0.0078
| HR | HR-EXC | 1301753090 | 0.406 | 75.909 | 85714 | 1129.168 | HSLA 65 |  | 401 Camber | [7 empty] | 824 | 30 | 78 | M6R71 | 541428 | 0002205234 | 0.0521 | 1.5160 | 0.0060 | 0.0024 | 0.1970 | 0.0000 | 0.0360 | 0.0160 | 0.0540 | 0.0001 | 0.0170 | 0.0030 | 0.0000 | 0.1180 | 0.1110 | 0.0051 | 0.0190 | 0.0010 | 0.0010 | [5 empty] | 2025-05-14 | 2025-05-23 | 3 | 401 Camber | 501 Bad Winding | 707 HSM Finishing Temperature | 38880 | 38880 | 10.321 | 1928.080 | 251 | 0.0078
| HR | HR-SEC | 1301600230 | 0.472 | 67.365 | 40939 | 607.7191 | HSLA 70 |  | 9933 Planning | [7 empty] | 383 | 30 | 61 | M6R78 | A076595 | 0002173323 | 0.0622 | 1.5740 | 0.0129 | 0.0007 | 0.2520 | 0.0292 | 0.0292 | 0.0148 | 0.0659 | 0.0001 | 0.0250 | 0.0010 | 0.0020 | 0.2140 | 0.1470 | 0.0029 | 0.0070 | 0.0020 | 0.0055 | [5 empty] | 2025-04-15 | 2025-05-21 | P | 605 Edge Up | 714 HSM Coiling Temperature Hi |  | 18570 | 18570 | 11.984 | 1711.060 | 117 | 0.0077
| HR | HR-SEC | 1301553790 | 0.472 | 67.879 | 48435 | 713.5491 | HSLA 70 |  | 9933 Planning | [7 empty] | 450 | 30 | 65 | M6R78 | A074798 | 0002140642 | 0.0523 | 1.5710 | 0.0090 | 0.0011 | 0.2580 | 0.0382 | 0.0382 | 0.0137 | 0.0618 | 0.0001 | 0.0250 | 0.0020 | 0.0030 | 0.2400 | 0.1500 | 0.0035 | 0.0100 | 0.0021 | 0.0052 | [5 empty] | 2025-04-18 | 2025-05-21 | P | 206 Width Under | 714 HSM Coiling Temperature Hi | 605 Edge Up | 21970 | 21970 | 11.994 | 1724.120 | 137 | 0.0078
| HR | HR-EXC | 1301380410 | 0.515 | 60.481 | 73347 | 1212.728 | HSLA 65 |  | 1001 Mechanical Props - Failed | [7 empty] | 709 | 30 | 81 | M6R71 | 2413235 | 0002159666 | 0.0530 | 1.5075 | 0.0068 | 0.0037 | 0.1694 | 0.0340 | 0.0365 | 0.0105 | 0.0536 | 0.0004 | 0.0077 | 0.0005 | 0.0054 | 0.1322 | 0.1145 | 0.0042 | 0.0041 | 0.0009 | 0.0036 | [5 empty] | 2025-03-10 | 2025-05-13 | L | 9917 HSM Coilyard Cut Sample | 501 Bad Winding | 1009 Mechanical Properties Rev | 33270 | 33270 | 13.081 | 1536.210 | 216 | 0.0077
| HR | HR-SEC | 1301798550 | 0.515 | 60.537 | 64815 | 1070.668 | HSLA 65 |  | 1804 Lamination | [7 empty] | 613 | 30 | 76 | M6R71 | 2520113 | 0002204045 | 0.0400 | 1.5108 | 0.0077 | 0.0025 | 0.1638 | 0.0317 | 0.0340 | 0.0159 | 0.0533 | 0.0002 | 0.0067 | 0.0005 | 0.0039 | 0.1437 | 0.1173 | 0.0044 | 0.0039 | 0.0008 | 0.0036 | [5 empty] | 2025-05-21 | 2025-05-28 | L | 1804 Lamination | 501 Bad Winding | 605 Edge Up | 29400 | 29400 | 13.079 | 1537.640 | 186 | 0.0079
| HR | HR-SEC | 1301553870 | 0.551 | 66.452 | 48611 | 731.5205 | HSLA 70 |  | 9933 Planning | [7 empty] | 391 | 30 | 65 | M6R78 | A074831 | 0002140828 | 0.0479 | 1.5790 | 0.0142 | 0.0012 | 0.2540 | 0.0310 | 0.0310 | 0.0138 | 0.0630 | 0.0002 | 0.0370 | 0.0020 | 0.0030 | 0.2200 | 0.1560 | 0.0026 | 0.0090 | 0.0020 | 0.0053 | [5 empty] | 2025-04-09 | 2025-05-21 | P | 605 Edge Up |  |  | 22050 | 22050 | 13.996 | 1687.880 | 119 | 0.0078
| HR | HR-SEC | 1301674170 | 0.551 | 67.294 | 41005 | 609.3411 | HSLA 70 |  | 9933 Planning | [7 empty] | 325 | 30 | 61 | M6R78 | A076605 | 0002173411 | 0.0555 | 1.5740 | 0.0107 | 0.0013 | 0.2520 | 0.0320 | 0.0320 | 0.0131 | 0.0616 | 0.0001 | 0.0210 | 0.0020 | 0.0020 | 0.2250 | 0.1430 | 0.0030 | 0.0060 | 0.0021 | 0.0054 | [5 empty] | 2025-05-05 | 2025-05-21 | P | 605 Edge Up | 715 HSM Coiling Temperature Lo |  | 18600 | 18600 | 13.997 | 1709.280 | 99 | 0.0079
| HR | HR-SEC | 1301729800 | 0.551 | 75.217 | 50353 | 669.4364 | HSLA 70 |  | 9933 Planning | [7 empty] | 358 | 30 | 63 | M6R61 | A076831 | 0002174156 | 0.0479 | 1.0810 | 0.0088 | 0.0006 | 0.2370 | 0.0270 | 0.0270 | 0.0171 | 0.0773 | 0.0001 | 0.0320 | 0.0010 | 0.0020 | 0.0210 | 0.1500 | 0.0024 | 0.0090 | 0.0017 | 0.0043 | [5 empty] | 2025-05-05 | 2025-05-21 | P | 605 Edge Up |  |  | 22840 | 22840 | 14.000 | 1910.510 | 109 | 0.0078
| HR | HR-SEC | 1301796910 | 0.591 | 67.209 | 57606 | 857.1174 | HSLA 70 |  | 9933 Planning | [7 empty] | 427 | 30 | 69 | M6R78 | A076594 | 0002173322 | 0.0553 | 1.5790 | 0.0117 | 0.0015 | 0.2490 | 0.0357 | 0.0357 | 0.0142 | 0.0623 | 0.0001 | 0.0290 | 0.0010 | 0.0020 | 0.2190 | 0.1450 | 0.0030 | 0.0070 | 0.0018 | 0.0055 | [5 empty] | 2025-05-21 | 2025-05-23 | P | 605 Edge Up |  |  | 26130 | 26130 | 15.002 | 1707.100 | 130 | 0.0078
| HR | HR-SEC | 1301750790 | 0.619 | 74.145 | 67306 | 907.7618 | HSLA 70 |  | 203 Width Over | [7 empty] | 433 | 30 | 71 | M6R78 | A077288 | 0002185430 | 0.0484 | 1.5710 | 0.0124 | 0.0009 | 0.2410 | 0.0292 | 0.0292 | 0.0132 | 0.0634 | 0.0001 | 0.0360 | 0.0010 | 0.0020 | 0.2440 | 0.1380 | 0.0028 | 0.0090 | 0.0013 | 0.0052 | [5 empty] | 2025-05-14 | 2025-05-21 | P | 9932 Chemistry Review Required | 501 Bad Winding | 605 Edge Up | 30530 | 30530 | 15.721 | 1883.280 | 132 | 0.0078
| HR | HR-SEC | 1301750780 | 0.619 | 74.213 | 67152 | 904.8549 | HSLA 70 |  | 203 Width Over | [7 empty] | 432 | 30 | 71 | M6R78 | A077288 | 0002185429 | 0.0484 | 1.5710 | 0.0124 | 0.0009 | 0.2410 | 0.0292 | 0.0292 | 0.0132 | 0.0634 | 0.0001 | 0.0360 | 0.0010 | 0.0020 | 0.2440 | 0.1380 | 0.0028 | 0.0090 | 0.0013 | 0.0052 | [5 empty] | 2025-05-14 | 2025-05-21 | P | 9932 Chemistry Review Required | 501 Bad Winding | 605 Edge Up | 30460 | 30460 | 15.722 | 1885.000 | 131 | 0.0078
| HR | HR-SEC | 1301751000 | 0.619 | 74.214 | 66777 | 899.7898 | HSLA 70 |  | 203 Width Over | [7 empty] | 431 | 30 | 71 | M6R78 | A077271 | 0002185343 | 0.0483 | 1.5870 | 0.0101 | 0.0015 | 0.2420 | 0.0249 | 0.0249 | 0.0138 | 0.0627 | 0.0001 | 0.0360 | 0.0020 | 0.0030 | 0.2320 | 0.1430 | 0.0041 | 0.0090 | 0.0012 | 0.0053 | [5 empty] | 2025-05-14 | 2025-05-21 | P | 9932 Chemistry Review Required | 202 Width No Trace | 501 Bad Winding | 30290 | 30290 | 15.723 | 1885.030 | 131 | 0.0078
| HR | HR-EXC | 1300691350 | 0.781 | 65.31 | 73082 | 1119.002 | HSLA 70 |  | 713 HSM Coiling Temperature Er | [7 empty] | 428 | 30 | 78 | M6R78 | A070007 | 0002056426 | 0.0584 | 1.5500 | 0.0098 | 0.0025 | 0.2530 | 0.0311 | 0.0311 | 0.0123 | 0.0627 | 0.0002 | 0.0380 | 0.0020 | 0.0030 | 0.2240 | 0.1420 | 0.0032 | 0.0080 | 0.0013 | 0.0057 |  |  | 84.5 | 96.6 | 42.9 | 2024-11-20 | 2025-04-28 | P | 1009 Mechanical Properties Rev | 101 Gauge No Trace | 501 Bad Winding | 33150 | 33150 | 19.837 | 1658.870 | 130 | 0.0077
| HR | HR-EXC | 1300649070 | 0.781 | 65.323 | 73986 | 1132.618 | HSLA 70 |  | 713 HSM Coiling Temperature Er | [7 empty] | 429 | 30 | 78 | M6R78 | A069131 | 0002042014 | 0.0557 | 1.6230 | 0.0107 | 0.0003 | 0.2470 | 0.0376 | 0.0376 | 0.0166 | 0.0659 | 0.0002 | 0.0280 | 0.0020 | 0.0030 | 0.2150 | 0.1580 | 0.0025 | 0.0060 | 0.0015 | 0.0057 | [5 empty] | 2024-11-13 | 2025-04-28 | P | 101 Gauge No Trace | 501 Bad Winding | 605 Edge Up | 33560 | 33560 | 19.831 | 1659.200 | 130 | 0.0078
| HR | HR-EXC | 1300990330 | 0.781 | 65.382 | 71605 | 1095.179 | HSLA 70 |  | 713 HSM Coiling Temperature Er | [7 empty] | 410 | 30 | 77 | M6R78 | A073922 | 0002131791 | 0.0487 | 1.6000 | 0.0102 | 0.0017 | 0.2380 | 0.0300 | 0.0300 | 0.0153 | 0.0640 | 0.0001 | 0.0280 | 0.0020 | 0.0030 | 0.2180 | 0.1400 | 0.0025 | 0.0180 | 0.0019 | 0.0060 | [5 empty] | 2025-01-07 | 2025-04-28 | P | 101 Gauge No Trace | 501 Bad Winding | 605 Edge Up | 32480 | 32480 | 19.836 | 1660.700 | 125 | 0.0079
| HR | HR-EXC | 1300844180 | 0.781 | 65.423 | 71384 | 1091.115 | HSLA 70 |  | 713 HSM Coiling Temperature Er | [7 empty] | 410 | 30 | 77 | M6R78 | A073860 | 0002131655 | 0.0463 | 1.5720 | 0.0151 | 0.0008 | 0.2440 | 0.0301 | 0.0301 | 0.0141 | 0.0653 | 0.0002 | 0.0430 | 0.0020 | 0.0030 | 0.2360 | 0.1590 | 0.0030 | 0.0120 | 0.0019 | 0.0061 | [5 empty] | 2024-12-13 | 2025-04-28 | P | 101 Gauge No Trace | 501 Bad Winding | 605 Edge Up | 32380 | 32380 | 19.838 | 1661.740 | 124 | 0.0079
| HR | HR-EXC | 1300842730 | 0.781 | 65.471 | 71517 | 1092.346 | HSLA 70 |  | 713 HSM Coiling Temperature Er | [7 empty] | 409 | 30 | 77 | M6R78 | A073053 | 0002117716 | 0.0592 | 1.5760 | 0.0096 | 0.0011 | 0.2450 | 0.0299 | 0.0299 | 0.0148 | 0.0649 | 0.0002 | 0.0420 | 0.0010 | 0.0030 | 0.2250 | 0.1670 | 0.0035 | 0.0110 | 0.0021 | 0.0046 |  |  | 83.1 | 98.8 | 40.0 | 2024-12-13 | 2025-04-28 | P | 719 FM Entry Temperature | 520 Fish Tail | 101 Gauge No Trace | 32440 | 32440 | 19.837 | 1662.960 | 124 | 0.0079
| HR | HR-EXC | 1300842950 | 0.781 | 65.625 | 71605 | 1091.124 | HSLA 70 |  | 713 HSM Coiling Temperature Er | [7 empty] | 412 | 30 | 77 | M6R78 | A073023 | 0002117586 | 0.0540 | 1.5910 | 0.0101 | 0.0008 | 0.2460 | 0.0314 | 0.0314 | 0.0147 | 0.0669 | 0.0002 | 0.0390 | 0.0020 | 0.0030 | 0.2360 | 0.1600 | 0.0033 | 0.0100 | 0.0020 | 0.0046 | [5 empty] | 2024-12-13 | 2025-04-28 | P | 520 Fish Tail | 101 Gauge No Trace | 501 Bad Winding | 32480 | 32480 | 19.840 | 1666.870 | 125 | 0.0079
| HRP | HRP-SEC | 2104438810 | 0.072 | 36.998 | 43893 | 1186.361 | HSLA 60 |  | 1137 Warmer or Stringer Coil |  |  |  |  | 0.1 | 0.0 |  | 4875 | 24 | 77 | M5A79 | 2510104 | 0002170020 | 0.0790 | 1.4905 | 0.0081 | 0.0019 | 0.0725 | 0.0293 | 0.0305 | 0.0016 | 0.0341 | 0.0002 | 0.0065 | 0.0005 | 0.0049 | 0.0186 | 0.0005 | 0.0031 | 0.0039 | 0.0008 | 0.0023 | [5 empty] | 2025-05-28 | 2025-05-29 | L | 1137 Warmer or Stringer Coil | 206 Width Under |  | 19910 | 19910 | 1.829 | 939.750 | 1486 | 0.0078
| HRP | HRP-SEC | 2302208980 | 0.072 | 48.374 | 6437 | 133.0674 | CS Type B |  | 1917 Scale Pitting |  |  |  |  | 1.9 | 1.9 |  | 521 | 24 | 34 | 36AA8 | 3167173 | 0002197085 | 0.0565 | 0.4040 | 0.0150 | 0.0076 | 0.0260 | 0.0360 | 0.0390 | 0.0150 | 0.0005 | 0.0002 | 0.0120 | 0.0015 | 0.0020 | 0.0190 | 0.0010 | 0.0057 | 0.0060 | 0.0000 | 0.0000 | [5 empty] | 2025-05-21 | 2025-05-21 | T | 1917 Scale Pitting |  |  | 2920 | 2920 | 1.830 | 1228.700 | 159 | 0.0082
| HRP | HRP-SEC | 2302212690 | 0.073 | 60.798 | 9965 | 163.9034 | CS Type B |  | 1917 Scale Pitting |  |  |  |  | 1.9 | 1.9 |  | 652 | 24 | 36 | 36AA8 | 2727505 | 0002210894 | 0.0641 | 0.4150 | 0.0200 | 0.0081 | 0.0190 | 0.0320 | 0.0380 | 0.0160 | 0.0001 | 0.0001 | 0.0130 | 0.0016 | 0.0020 | 0.0290 | 0.0010 | 0.0027 | 0.0070 | 0.0010 | 0.0000 | [5 empty] | 2025-05-27 | 2025-05-28 | T | 1917 Scale Pitting |  |  | 4520 | 4520 | 1.860 | 1544.270 | 199 | 0.0079
| HRP | HRP-SEC | 2302209100 | 0.075 | 48.238 | 10251 | 212.5088 | HSLA 50 |  | 1917 Scale Pitting |  |  |  |  | 1.9 | 1.9 |  | 810 | 24 | 39 | M4A34 | 541469 | 0002205235 | 0.0533 | 0.8880 | 0.0060 | 0.0038 | 0.0130 | 0.0000 | 0.0320 | 0.0020 | 0.0330 | 0.0001 | 0.0190 | 0.0030 | 0.0000 | 0.0270 | 0.0030 | 0.0056 | 0.0110 | 0.0010 | 0.0010 | [5 empty] | 2025-05-21 | 2025-05-22 | 3 | 1917 Scale Pitting |  |  | 4650 | 4650 | 1.910 | 1225.250 | 247 | 0.008
| HRP | HRP-SEC | 2700009940 | 0.075 | 60.56 | 5115 | 84.46169 | CS Type B |  | 819 Pinch Mark |  |  |  |  | 1.9 | 1.9 |  | 344 | 24 | 46 | 36AA8 | 2440716 | 0002152173 | 0.0660 | 0.3921 | 0.0041 | 0.0030 | 0.0268 | 0.0311 | 0.0331 | 0.0175 | 0.0008 | 0.0001 | 0.0045 | 0.0005 | 0.0010 | 0.0167 | 0.0005 | 0.0040 | 0.0015 | 0.0008 | 0.0011 | [5 empty] | 2025-03-03 | 2025-03-24 | L |  |  |  | 2320 | 2320 | 1.905 | 1538.220 | 105 | 0.0075
| HRP | HRP-SEC | 2104411750 | 0.076 | 37.674 | 44996 | 1194.352 | HSLA 70 | HRP DRY | 1137 Warmer or Stringer Coil |  |  |  |  | 0.0 | 0.0 |  | 4658 | 24 | 77 | M5A05 | 2413290 | 0002158323 | 0.1010 | 1.3605 | 0.0071 | 0.0014 | 0.0741 | 0.0455 | 0.0463 | 0.0016 | 0.0598 | 0.0001 | 0.0121 | 0.0005 | 0.0038 | 0.0157 | 0.0012 | 0.0082 | 0.0037 | 0.0008 | 0.0777 | [5 empty] | 2025-04-30 | 2025-05-01 | L | 1137 Warmer or Stringer Coil | 206 Width Under |  | 20410 | 20410 | 1.928 | 956.930 | 1420 | 0.0078
| HRP | HRP-SEC | 2104262470 | 0.076 | 41.277 | 14043 | 340.2137 | HSLA 60 | HRP DRY | 1137 Warmer or Stringer Coil |  |  |  |  | 0.0 | 0.0 |  | 1332 | 24 | 46 | M5A79 | 2689805 | 0002090166 | 0.0762 | 1.5500 | 0.0180 | 0.0037 | 0.1180 | 0.0380 | 0.0380 | 0.0010 | 0.0349 | 0.0001 | 0.0070 | 0.0020 | 0.0030 | 0.0200 | 0.0010 | 0.0033 | 0.0060 | 0.0020 | 0.0000 | [5 empty] | 2024-12-09 | 2025-04-17 | T |  |  |  | 6370 | 6370 | 1.933 | 1048.440 | 406 | 0.0077
| HRP | HRP-SEC | 2302208550 | 0.076 | 60.11 | 5688 | 94.62652 | CS Type B |  | 821 Pinchers |  |  |  |  | 2.0 | 2.0 |  | 341 | 24 | 31 | 36AA8 | A078323 | 0002200929 | 0.0650 | 0.4260 | 0.0144 | 0.0060 | 0.0300 | 0.0450 | 0.0450 | 0.0180 | 0.0002 | 0.0001 | 0.0250 | 0.0010 | 0.0020 | 0.0180 | 0.0000 | 0.0041 | 0.0060 | 0.0016 | 0.0013 | [5 empty] | 2025-05-20 | 2025-05-20 | P | 821 Pinchers |  |  | 2580 | 2580 | 1.920 | 1526.790 | 104 | 0.0085
| HRP | HRP-SEC | 2104438820 | 0.077 | 37.376 | 23060 | 616.9735 | CS Type B |  | 1137 Warmer or Stringer Coil |  |  |  |  | 0.9 | 0.0 |  | 2362 | 24 | 58 | 36AA8 | A078346 | 0002201593 | 0.0632 | 0.4110 | 0.0119 | 0.0078 | 0.0270 | 0.0369 | 0.0369 | 0.0171 | 0.0010 | 0.0001 | 0.0200 | 0.0010 | 0.0020 | 0.0170 | 0.0000 | 0.0037 | 0.0060 | 0.0017 | 0.0015 | [5 empty] | 2025-05-28 | 2025-05-29 | P | 1137 Warmer or Stringer Coil | 206 Width Under |  | 10460 | 10460 | 1.960 | 949.340 | 720 | 0.0078
| HRP | HRP-SEC | 2302208930 | 0.077 | 48.413 | 6437 | 132.9602 | HSLA 50 |  | 1917 Scale Pitting |  |  |  |  | 2.1 | 2.1 |  | 495 | 24 | 34 | M4A34 | 541468 | 0002205192 | 0.0502 | 0.8680 | 0.0070 | 0.0045 | 0.0130 | 0.0000 | 0.0400 | 0.0020 | 0.0350 | 0.0001 | 0.0250 | 0.0030 | 0.0000 | 0.0320 | 0.0050 | 0.0054 | 0.0140 | 0.0010 | 0.0010 | [5 empty] | 2025-05-21 | 2025-05-21 | 3 | 1917 Scale Pitting |  |  | 2920 | 2920 | 1.944 | 1229.690 | 151 | 0.0081
| HRP | HRP-SEC | 2104409730 | 0.078 | 45.236 | 38911 | 860.1777 | HSLA 70 | HRP DRY | 1137 Warmer or Stringer Coil |  |  |  |  | 0.0 | 0.0 |  | 3280 | 24 | 67 | M5A05 | 2433231 | 0002158496 | 0.0740 | 1.3570 | 0.0066 | 0.0014 | 0.0608 | 0.0166 | 0.0205 | 0.0014 | 0.0565 | 0.0002 | 0.0066 | 0.0005 | 0.0044 | 0.0168 | 0.0005 | 0.0098 | 0.0035 | 0.0008 | 0.0719 | [5 empty] | 2025-04-25 | 2025-04-28 | L |  |  |  | 17650 | 17650 | 1.972 | 1149.000 | 1000 | 0.0078
| HRP | HRP-SEC | 2104438830 | 0.079 | 37.441 | 43629 | 1165.273 | HSLA 60 |  | 1137 Warmer or Stringer Coil |  |  |  |  | 0.1 | 0.0 |  | 4376 | 24 | 76 | M5A79 | 2421131 | 0002050233 | 0.0850 | 1.5708 | 0.0083 | 0.0008 | 0.0854 | 0.0401 | 0.0408 | 0.0013 | 0.0370 | 0.0001 | 0.0038 | 0.0005 | 0.0041 | 0.0150 | 0.0005 | 0.0034 | 0.0031 | 0.0008 | 0.0021 | [5 empty] | 2025-05-28 | 2025-05-29 | L | 206 Width Under |  |  | 19790 | 19790 | 2.005 | 951.000 | 1334 | 0.0078
| HRP | HRP-SEC | 2302209040 | 0.079 | 48.327 | 9854 | 203.9026 | HSLA 50 |  | 1917 Scale Pitting |  |  |  |  | 2.0 | 2.0 |  | 774 | 24 | 38 | M4A34 | 541471 | 0002205076 | 0.0534 | 0.9320 | 0.0070 | 0.0054 | 0.0120 | 0.0000 | 0.0370 | 0.0020 | 0.0340 | 0.0001 | 0.0190 | 0.0030 | 0.0000 | 0.0290 | 0.0040 | 0.0048 | 0.0100 | 0.0010 | 0.0020 | [5 empty] | 2025-05-21 | 2025-05-21 | 3 | 1917 Scale Pitting |  |  | 4470 | 4470 | 2.003 | 1227.500 | 236 | 0.0077
| HRP | HRP-SEC | 2302209010 | 0.079 | 48.354 | 8201 | 169.6033 | HSLA 50 |  | 820 Pinch Roll Mark |  |  |  |  | 1.9 | 1.9 |  | 643 | 24 | 36 | M4A34 | 532672 | 0002205114 | 0.0528 | 0.8950 | 0.0050 | 0.0028 | 0.0220 | 0.0000 | 0.0410 | 0.0020 | 0.0370 | 0.0001 | 0.0180 | 0.0030 | 0.0000 | 0.0230 | 0.0030 | 0.0057 | 0.0090 | 0.0010 | 0.0010 | [5 empty] | 2025-05-21 | 2025-05-21 | 3 | 820 Pinch Roll Mark |  |  | 3720 | 3720 | 2.002 | 1228.200 | 196 | 0.0077
| HRP | HRP-SEC | 2104441800 | 0.079 | 48.862 | 44489 | 910.503 | HSLA 50 | HRP DRY | 1137 Warmer or Stringer Coil |  |  |  |  | 0.0 | 0.0 |  | 3418 | 24 | 68 | M4A34 | 643387 | 0002074783 | 0.0558 | 0.8670 | 0.0170 | 0.0080 | 0.0120 | 0.0000 | 0.0440 | 0.0000 | 0.0300 | 0.0000 | 0.0340 | 0.0000 | 0.0000 | 0.0350 | 0.0020 | 0.0046 | 0.0100 | 0.0013 | 0.0000 | [5 empty] | 2025-05-30 | 2025-05-31 | K | 1137 Warmer or Stringer Coil |  |  | 20180 | 20180 | 2.005 | 1241.100 | 1042 | 0.0078
| HRP | HRP-SEC | 2700009800 | 0.08 | 63.95 | 15750 | 246.2862 | DS Type B with Boron |  | 1916 Scale Secondary |  |  |  |  | 2.4 | 2.4 |  | 905 | 24 | 51 | 33AX2 | 2433263 | 0002159091 | 0.0310 | 0.2237 | 0.0048 | 0.0034 | 0.0179 | 0.0339 | 0.0350 | 0.0016 | 0.0006 | 0.0043 | 0.0074 | 0.0005 | 0.0035 | 0.0131 | 0.0005 | 0.0032 | 0.0032 | 0.0008 | 0.0010 | [5 empty] | 2025-03-18 | 2025-03-31 | L | 1003 Mechanical Props - Wait F |  |  | 7144 | 7144 | 2.032 | 1624.330 | 276 | 0.0078
| HRP | HRP-SEC | 2700010240 | 0.08 | 64.06 | 22928 | 357.9145 | DS Type B with Boron |  | 1916 Scale Secondary |  |  |  |  | 2.3 | 2.3 |  | 1328 | 24 | 51 | 33AX2 | 2413115 | 0002151673 | 0.0330 | 0.2254 | 0.0061 | 0.0031 | 0.0221 | 0.0357 | 0.0381 | 0.0016 | 0.0006 | 0.0040 | 0.0075 | 0.0005 | 0.0026 | 0.0147 | 0.0005 | 0.0028 | 0.0029 | 0.0008 | 0.0007 | [5 empty] | 2025-04-02 | 2025-04-23 | L | 9936 Remarks | 303 Weight Under |  | 10400 | 10400 | 2.032 | 1627.120 | 405 | 0.0078
| HRP | HRP-SEC | 2302208760 | 0.081 | 54.165 | 7385 | 136.3427 | HSLA 50 |  | 1917 Scale Pitting |  |  |  |  | 1.9 | 1.9 |  | 505 | 24 | 34 | M4A34 | 532657 | 0002211391 | 0.0513 | 0.9060 | 0.0050 | 0.0034 | 0.0120 | 0.0000 | 0.0370 | 0.0020 | 0.0310 | 0.0001 | 0.0090 | 0.0030 | 0.0000 | 0.0230 | 0.0020 | 0.0055 | 0.0090 | 0.0010 | 0.0020 | [5 empty] | 2025-05-20 | 2025-05-21 | 3 | 1917 Scale Pitting |  |  | 3350 | 3350 | 2.055 | 1375.780 | 154 | 0.0077
| HRP | HRP-SEC | 2104402370 | 0.082 | 51.023 | 22663 | 444.1722 | DS Type B with Boron |  | 1916 Scale Secondary |  |  |  |  | 2.8 | 2.8 |  | 1601 | 24 | 50 | 33AX2 | 2530500 | 0002183396 | 0.0400 | 0.2421 | 0.0044 | 0.0018 | 0.0231 | 0.0319 | 0.0338 | 0.0015 | 0.0006 | 0.0041 | 0.0046 | 0.0005 | 0.0019 | 0.0112 | 0.0005 | 0.0026 | 0.0017 | 0.0008 | 0.0005 | [5 empty] | 2025-04-21 | 2025-04-22 | L | 1917 Scale Pitting | 821 Pinchers | 822 Pits | 10280 | 10280 | 2.086 | 1295.990 | 488 | 0.0078
| HRP | HRP-SEC | 2302209030 | 0.084 | 48.354 | 5313 | 109.8772 | HSLA 50 |  | 820 Pinch Roll Mark |  |  |  |  | 1.9 | 1.9 |  | 393 | 24 | 32 | M4A34 | 532672 | 0002205114 | 0.0528 | 0.8950 | 0.0050 | 0.0028 | 0.0220 | 0.0000 | 0.0410 | 0.0020 | 0.0370 | 0.0001 | 0.0180 | 0.0030 | 0.0000 | 0.0230 | 0.0030 | 0.0057 | 0.0090 | 0.0010 | 0.0010 | [5 empty] | 2025-05-21 | 2025-05-21 | 3 | 820 Pinch Roll Mark |  |  | 2410 | 2410 | 2.123 | 1228.200 | 120 | 0.0077
| HRP | HRP-SEC | 2104438790 | 0.085 | 42.195 | 17284 | 409.622 | CS Type B | HRP DRY | 1137 Warmer or Stringer Coil |  |  |  |  | 0.0 | 0.0 |  | 1427 | 24 | 49 | 32AB1 | 3169155 | 0002196562 | 0.0630 | 0.2480 | 0.0120 | 0.0079 | 0.0350 | 0.0270 | 0.0290 | 0.0110 | 0.0005 | 0.0002 | 0.0130 | 0.0016 | 0.0020 | 0.0170 | 0.0020 | 0.0040 | 0.0060 | 0.0000 | 0.0000 | [5 empty] | 2025-05-25 | 2025-05-28 | T | 1137 Warmer or Stringer Coil |  |  | 7840 | 7840 | 2.162 | 1071.750 | 435 | 0.0078
| HRP | HRP-SEC | 2302213380 | 0.087 | 49.069 | 13911 | 283.4987 | HSLA 50 |  | 1917 Scale Pitting |  |  |  |  | 1.9 | 1.9 |  | 948 | 24 | 43 | M4A37 | 2540624 | 0002192729 | 0.0460 | 0.4295 | 0.0050 | 0.0049 | 0.0148 | 0.0427 | 0.0449 | 0.0013 | 0.0232 | 0.0001 | 0.0059 | 0.0005 | 0.0031 | 0.0147 | 0.0005 | 0.0041 | 0.0026 | 0.0008 | 0.0012 | [5 empty] | 2025-05-28 | 2025-05-29 | L | 1917 Scale Pitting |  |  | 6310 | 6310 | 2.200 | 1246.350 | 289 | 0.008
| HRP | HRP-SEC | 2104428210 | 0.088 | 48.095 | 15278 | 317.663 | CS Type B |  | 1917 Scale Pitting |  |  |  |  | 1.8 | 1.8 |  | 1069 | 24 | 45 | 36AA8 | 2510572 | 0002189769 | 0.0580 | 0.3961 | 0.0067 | 0.0048 | 0.0244 | 0.0293 | 0.0316 | 0.0172 | 0.0010 | 0.0001 | 0.0061 | 0.0005 | 0.0031 | 0.0129 | 0.0008 | 0.0040 | 0.0027 | 0.0008 | 0.0034 | [5 empty] | 2025-05-16 | 2025-05-17 | L | 303 Weight Under | 1917 Scale Pitting |  | 6930 | 6930 | 2.238 | 1221.620 | 326 | 0.0078
| HRP | HRP-SEC | 2104435820 | 0.088 | 48.135 | 22090 | 458.9176 | CS Type B |  | 821 Pinchers |  |  |  |  | 2.2 | 2.2 |  | 1548 | 24 | 51 | 36AA8 | 2726926 | 0002198183 | 0.0622 | 0.3980 | 0.0140 | 0.0057 | 0.0090 | 0.0350 | 0.0380 | 0.0190 | 0.0001 | 0.0001 | 0.0120 | 0.0017 | 0.0020 | 0.0170 | 0.0010 | 0.0046 | 0.0070 | 0.0010 | 0.0010 | [5 empty] | 2025-05-23 | 2025-05-24 | T | 1204 Edge Damaged | 821 Pinchers | 203 Width Over | 10020 | 10020 | 2.229 | 1222.640 | 472 | 0.0078
| HRP | HRP-SEC | 2302198720 | 0.088 | 71.929 | 30820 | 428.4781 | Structural Steel 33 |  | 9930 Inventory Reconciliation |  |  |  |  | 6.5 | 6.5 |  | 1459 | 24 | 50 | 41AB5 | 3129564 | 0002102033 | 0.0740 | 0.7200 | 0.0140 | 0.0064 | 0.0270 | 0.0450 | 0.0480 | 0.0190 | 0.0011 | 0.0000 | 0.0070 | 0.0017 | 0.0020 | 0.0310 | 0.0030 | 0.0028 | 0.0090 | 0.0000 | 0.0010 | [5 empty] | 2025-04-25 | 2025-05-20 | T | 303 Weight Under | 1001 Mechanical Props - Failed |  | 13980 | 13980 | 2.234 | 1827.000 | 445 | 0.0077
| HRP | HRP-SEC | 2700011550 | 0.088 | 72.65 | 8060 | 110.9429 | CS Type B |  | 821 Pinchers |  |  |  |  | 1.9 | 1.9 |  | 344 | 24 | 45 | 36AA8 | 2712864 | 0002163705 | 0.0614 | 0.4190 | 0.0140 | 0.0046 | 0.0060 | 0.0350 | 0.0360 | 0.0190 | 0.0001 | 0.0000 | 0.0130 | 0.0015 | 0.0010 | 0.0170 | 0.0010 | 0.0031 | 0.0080 | 0.0000 | 0.0000 | [5 empty] | 2025-05-05 | 2025-05-09 | T | 821 Pinchers |  |  | 3656 | 3656 | 2.235 | 1845.310 | 105 | 0.0084
| HRP | HRP-SEC | 2700011580 | 0.088 | 72.66 | 9037 | 124.3738 | CS Type B |  | 821 Pinchers |  |  |  |  | 1.9 | 1.9 |  | 406 | 24 | 44 | 36AA8 | 1732232 | 0002178093 | 0.0571 | 0.3900 | 0.0120 | 0.0095 | 0.0150 | 0.0480 | 0.0520 | 0.0200 | 0.0002 | 0.0000 | 0.0160 | 0.0013 | 0.0020 | 0.0160 | 0.0010 | 0.0047 | 0.0060 | 0.0000 | 0.0000 | [5 empty] | 2025-05-05 | 2025-05-06 | T |  |  |  | 4099 | 4099 | 2.235 | 1845.560 | 124 | 0.008
| HRP | HRP-SEC | 2302208890 | 0.09 | 50.37 | 8047 | 159.7578 | HSLA 50 | [6 empty] | 1.9 | 1.9 |  | 501 | 24 | 36 | M4A34 | 2510360 | 0002180283 | 0.0520 | 0.8177 | 0.0065 | 0.0032 | 0.0160 | 0.0319 | 0.0348 | 0.0013 | 0.0319 | 0.0001 | 0.0060 | 0.0005 | 0.0029 | 0.0175 | 0.0005 | 0.0044 | 0.0023 | 0.0008 | 0.0013 | [5 empty] | 2025-05-20 | 2025-05-23 | L |  |  |  | 3650 | 3650 | 2.290 | 1279.390 | 153 | 0.0081
| HRP | HRP-SEC | 2302208880 | 0.091 | 50.509 | 19312 | 382.3477 | HSLA 50 |  | 1917 Scale Pitting |  |  |  |  | 2.0 | 2.0 |  | 1200 | 24 | 48 | M4A34 | 3168909 | 0002196706 | 0.0603 | 0.8700 | 0.0180 | 0.0078 | 0.0160 | 0.0420 | 0.0410 | 0.0000 | 0.0311 | 0.0000 | 0.0110 | 0.0014 | 0.0020 | 0.0350 | 0.0020 | 0.0049 | 0.0080 | 0.0020 | 0.0000 | [5 empty] | 2025-05-20 | 2025-05-21 | T | 1917 Scale Pitting |  |  | 8760 | 8760 | 2.310 | 1282.930 | 366 | 0.0081
| HRP | HRP-SEC | 2302213320 | 0.091 | 50.676 | 14859 | 293.2157 | HSLA 50 |  | 1917 Scale Pitting |  |  |  |  | 1.9 | 1.9 |  | 925 | 24 | 43 | M4A34 | A078364 | 0002201418 | 0.0585 | 0.8330 | 0.0186 | 0.0070 | 0.0150 | 0.0387 | 0.0387 | 0.0014 | 0.0317 | 0.0001 | 0.0300 | 0.0010 | 0.0020 | 0.0290 | 0.0020 | 0.0016 | 0.0080 | 0.0017 | 0.0025 | [5 empty] | 2025-05-28 | 2025-05-29 | P | 1917 Scale Pitting |  |  | 6740 | 6740 | 2.300 | 1287.160 | 282 | 0.0081
| HRP | HRP-SEC | 2302213300 | 0.091 | 50.722 | 22729 | 448.1093 | HSLA 50 |  | 1917 Scale Pitting |  |  |  |  | 1.9 | 1.9 |  | 1427 | 24 | 51 | M4A34 | A078363 | 0002201428 | 0.0562 | 0.8660 | 0.0138 | 0.0064 | 0.0140 | 0.0467 | 0.0467 | 0.0015 | 0.0342 | 0.0001 | 0.0270 | 0.0010 | 0.0020 | 0.0250 | 0.0020 | 0.0021 | 0.0080 | 0.0017 | 0.0025 | [5 empty] | 2025-05-28 | 2025-05-29 | P | 1917 Scale Pitting |  |  | 10310 | 10310 | 2.320 | 1288.340 | 435 | 0.0079
| HRP | HRP-SEC | 2302213280 | 0.091 | 50.727 | 10295 | 202.9491 | HSLA 50 |  | 1917 Scale Pitting |  |  |  |  | 2.1 | 2.1 |  | 639 | 24 | 38 | M4A34 | A078365 | 0002201402 | 0.0623 | 0.8460 | 0.0149 | 0.0065 | 0.0190 | 0.0532 | 0.0532 | 0.0015 | 0.0326 | 0.0001 | 0.0260 | 0.0010 | 0.0020 | 0.0250 | 0.0020 | 0.0022 | 0.0070 | 0.0017 | 0.0024 | [5 empty] | 2025-05-28 | 2025-05-29 | P | 1917 Scale Pitting |  |  | 4670 | 4670 | 2.300 | 1288.460 | 195 | 0.0081
| HRP | HRP-SEC | 2302194300 | 0.091 | 54.018 | 15013 | 277.9259 | HSLA 50 |  | 1917 Scale Pitting |  |  |  |  | 1.9 | 1.9 |  | 879 | 24 | 43 | M4A34 | 2530360 | 0002180511 | 0.0550 | 0.8781 | 0.0056 | 0.0040 | 0.0227 | 0.0499 | 0.0526 | 0.0014 | 0.0334 | 0.0001 | 0.0050 | 0.0005 | 0.0031 | 0.0094 | 0.0005 | 0.0032 | 0.0023 | 0.0008 | 0.0014 | [5 empty] | 2025-04-16 | 2025-04-16 | L | 1917 Scale Pitting |  |  | 6810 | 6810 | 2.310 | 1372.050 | 268 | 0.008
| HRP | HRP-SEC | 2302195110 | 0.091 | 54.089 | 28770 | 531.9011 | HSLA 50 |  | 828 Scratch |  |  |  |  | 1.9 | 1.9 |  | 1683 | 24 | 54 | M4A34 | 2520273 | 0002180673 | 0.0490 | 0.8501 | 0.0065 | 0.0028 | 0.0275 | 0.0370 | 0.0380 | 0.0016 | 0.0339 | 0.0002 | 0.0069 | 0.0005 | 0.0031 | 0.0168 | 0.0038 | 0.0043 | 0.0032 | 0.0008 | 0.0018 | [5 empty] | 2025-04-17 | 2025-05-07 | L | 303 Weight Under | 828 Scratch |  | 13050 | 13050 | 2.310 | 1373.860 | 513 | 0.008
| HRP | HRP-SEC | 2302172290 | 0.091 | 54.184 | 14705 | 271.3901 | HSLA 50 |  | 1917 Scale Pitting |  |  |  |  | 2.0 | 2.0 |  | 839 | 24 | 42 | M4A34 | A070248 | 0002058022 | 0.0604 | 0.8390 | 0.0113 | 0.0079 | 0.0240 | 0.0456 | 0.0456 | 0.0016 | 0.0341 | 0.0001 | 0.0330 | 0.0020 |  | 0.0210 | 0.0010 | 0.0018 | 0.0100 | 0.0018 | 0.0023 | [5 empty] | 2025-03-06 | 2025-03-07 | P | 1917 Scale Pitting |  |  | 6670 | 6670 | 2.310 | 1376.280 | 256 | 0.0082
| HRP | HRP-SEC | 2302172260 | 0.091 | 54.186 | 16468 | 303.9161 | HSLA 50 |  | 1917 Scale Pitting |  |  |  |  | 2.0 | 2.0 |  | 944 | 24 | 44 | M4A34 | A072085 | 0002092877 | 0.0510 | 0.9500 | 0.0130 | 0.0090 | 0.0270 | 0.0360 | 0.0360 | 0.0018 | 0.0330 | 0.0001 | 0.0390 | 0.0019 |  | 0.0230 | 0.0000 | 0.0040 | 0.0080 | 0.0018 | 0.0023 | [5 empty] | 2025-03-06 | 2025-03-07 | P | 1917 Scale Pitting |  |  | 7470 | 7470 | 2.320 | 1376.330 | 288 | 0.0081
| HRP | HRP-SEC | 2700011670 | 0.091 | 59.48 | 10031 | 168.6449 | CS Type B |  | 820 Pinch Roll Mark |  |  |  |  | 2.0 | 2.0 |  | 656 | 24 | 41 | 36AA8 | 1729212 | 0002178425 | 0.0628 | 0.3880 | 0.0160 | 0.0074 | 0.0190 | 0.0440 | 0.0450 | 0.0190 | 0.0001 | 0.0001 | 0.0140 | 0.0018 | 0.0010 | 0.0190 | 0.0010 | 0.0030 | 0.0070 | 0.0000 | 0.0000 | [5 empty] | 2025-05-15 | 2025-05-21 | T |  |  |  | 4550 | 4550 | 2.311 | 1510.790 | 200 | 0.0065
| HRP | HRP-SEC | 2700010780 | 0.091 | 59.48 | 9019 | 151.6308 | CS Type B |  | 820 Pinch Roll Mark |  |  |  |  | 2.0 | 2.0 |  | 328 | 24 | 41 | 36AA8 | 1729212 | 0002178425 | 0.0628 | 0.3880 | 0.0160 | 0.0074 | 0.0190 | 0.0440 | 0.0450 | 0.0190 | 0.0001 | 0.0001 | 0.0140 | 0.0018 | 0.0010 | 0.0190 | 0.0010 | 0.0030 | 0.0070 | 0.0000 | 0.0000 | [5 empty] | 2025-05-15 | 2025-05-21 | T |  |  |  | 4091 | 4091 | 2.311 | 1510.790 | 100 | 0.0117
| HRP | HRP-SEC | 2700009810 | 0.092 | 37.49 | 25818 | 688.6636 | Structural Steel 36 |  | 828 Scratch |  |  |  |  | 2.2 | 2.2 |  | 2253 | 24 | 58 | 47AA5 | 3151592 | 0002148637 | 0.0922 | 1.1100 | 0.0160 | 0.0045 | 0.0860 | 0.0310 | 0.0340 | 0.0000 | 0.0001 | 0.0000 | 0.0180 | 0.0017 | 0.0020 | 0.0220 | 0.0020 | 0.0042 | 0.0090 | 0.0020 | 0.0000 | [5 empty] | 2025-04-01 | 2025-04-14 | T | 303 Weight Under | 9936 Remarks |  | 11711 | 11711 | 2.337 | 952.250 | 687 | 0.0077
| HRP | HRP-SEC | 2104440620 | 0.092 | 50.479 | 45194 | 895.303 | HSLA 50 |  | 1917 Scale Pitting |  |  |  |  | 1.9 | 3.1 |  | 2890 | 24 | 68 | M4A34 | 1740390 | 0002198532 | 0.0600 | 0.8800 | 0.0140 | 0.0072 | 0.0120 | 0.0340 | 0.0350 | 0.0000 | 0.0304 | 0.0000 | 0.0100 | 0.0014 | 0.0020 | 0.0170 | 0.0010 | 0.0053 | 0.0070 | 0.0020 | 0.0000 | [5 empty] | 2025-05-29 | 2025-05-31 | T | 1917 Scale Pitting |  |  | 20500 | 20500 | 2.329 | 1282.170 | 881 | 0.0078
| HRP | HRP-SEC | 2302213340 | 0.092 | 50.626 | 21296 | 420.6534 | HSLA 50 |  | 1917 Scale Pitting |  |  |  |  | 1.9 | 1.9 |  | 1341 | 24 | 50 | M4A34 | A078363 | 0002201430 | 0.0562 | 0.8660 | 0.0138 | 0.0064 | 0.0140 | 0.0467 | 0.0467 | 0.0015 | 0.0342 | 0.0001 | 0.0270 | 0.0010 | 0.0020 | 0.0250 | 0.0020 | 0.0021 | 0.0080 | 0.0017 | 0.0025 | [5 empty] | 2025-05-28 | 2025-05-29 | P | 1917 Scale Pitting |  |  | 9660 | 9660 | 2.338 | 1285.890 | 409 | 0.0079
| HRP | HRP-SEC | 2700009620 | 0.092 | 54.21 | 11089 | 204.5564 | HSLA 50 |  | 9930 Inventory Reconciliation |  |  |  |  | 2.0 | 2.0 |  | 1335 | 24 | 49 | M4A34 | A072631 | 0002098849 | 0.0547 | 0.8480 | 0.0118 | 0.0066 | 0.0210 | 0.0394 | 0.0394 | 0.0017 | 0.0340 | 0.0001 | 0.0400 | 0.0010 | 0.0030 | 0.0200 | 0.0000 | 0.0026 | 0.0090 | 0.0016 | 0.0021 | [5 empty] | 2025-02-19 | 2025-05-19 | P | 9902 Hold Pending Outcome (Con | 1009 Mechanical Properties Rev | 303 Weight Under | 5030 | 5030 | 2.337 | 1376.930 | 407 | 0.0038
| HRP | HRP-SEC | 2700011650 | 0.092 | 59.39 | 11991 | 201.9027 | CS Type B |  | 821 Pinchers |  |  |  |  | 2.0 | 2.0 |  | 656 | 24 | 41 | 36AA8 | 2540269 | 0002180997 | 0.0640 | 0.4297 | 0.0082 | 0.0026 | 0.0227 | 0.0342 | 0.0357 | 0.0175 | 0.0009 | 0.0001 | 0.0063 | 0.0005 | 0.0027 | 0.0139 | 0.0005 | 0.0029 | 0.0022 | 0.0008 | 0.0017 | [5 empty] | 2025-05-13 | 2025-05-14 | L | 303 Weight Under |  |  | 5439 | 5439 | 2.337 | 1508.510 | 200 | 0.0077
| HRP | HRP-SEC | 2700010770 | 0.092 | 59.39 | 6131 | 103.2329 | CS Type B |  | 820 Pinch Roll Mark |  |  |  |  | 2.0 | 2.0 |  | 328 | 24 | 41 | 36AA8 | 2540269 | 0002180997 | 0.0640 | 0.4297 | 0.0082 | 0.0026 | 0.0227 | 0.0342 | 0.0357 | 0.0175 | 0.0009 | 0.0001 | 0.0063 | 0.0005 | 0.0027 | 0.0139 | 0.0005 | 0.0029 | 0.0022 | 0.0008 | 0.0017 | [5 empty] | 2025-05-13 | 2025-05-19 | L |  |  |  | 2781 | 2781 | 2.337 | 1508.510 | 100 | 0.0079
| HRP | HRP-SEC | 2700011270 | 0.092 | 67.64 | 13201 | 195.1656 | DS Type B with Boron |  | 821 Pinchers |  |  |  |  | 2.3 | 2.3 |  | 246 | 24 | 50 | 33AX2 | 2413115 | 0002151727 | 0.0330 | 0.2254 | 0.0061 | 0.0031 | 0.0221 | 0.0357 | 0.0381 | 0.0016 | 0.0006 | 0.0040 | 0.0075 | 0.0005 | 0.0026 | 0.0147 | 0.0005 | 0.0028 | 0.0029 | 0.0008 | 0.0007 | [5 empty] | 2025-04-21 | 2025-04-25 | L |  |  |  | 5988 | 5988 | 2.337 | 1718.060 | 75 | 0.0199
| HRP | HRP-SEC | 2700009440 | 0.093 | 39.68 | 13329 | 335.9123 | HSLA 50 |  | 1917 Scale Pitting |  |  |  |  | 2.3 | 2.3 |  | 1099 | 24 | 55 | M4A37 | 2422729 | 0002152356 | 0.0490 | 0.4466 | 0.0067 | 0.0026 | 0.0251 | 0.0427 | 0.0445 | 0.0015 | 0.0240 | 0.0001 | 0.0094 | 0.0005 | 0.0028 | 0.0113 | 0.0005 | 0.0038 | 0.0032 | 0.0008 | 0.0009 | [5 empty] | 2025-03-04 | 2025-03-31 | L | 1003 Mechanical Props - Wait F |  |  | 6046 | 6046 | 2.362 | 1007.870 | 335 | 0.0076
| HRP | HRP-SEC | 2302213260 | 0.093 | 50.78 | 10317 | 203.1705 | HSLA 50 |  | 1917 Scale Pitting |  |  |  |  | 1.9 | 1.9 |  | 636 | 24 | 38 | M4A34 | 3168925 | 0002196670 | 0.0601 | 0.8500 | 0.0130 | 0.0072 | 0.0180 | 0.0450 | 0.0450 | 0.0000 | 0.0312 | 0.0000 | 0.0090 | 0.0013 | 0.0020 | 0.0250 | 0.0020 | 0.0041 | 0.0080 | 0.0020 | 0.0000 | [5 empty] | 2025-05-28 | 2025-05-29 | T | 1917 Scale Pitting |  |  | 4680 | 4680 | 2.350 | 1289.820 | 194 | 0.008
| HRP | HRP-SEC | 2104441400 | 0.094 | 58.031 | 45437 | 782.9781 | HSLA 60 | HRP DRY | 1137 Warmer or Stringer Coil |  |  |  |  | 0.0 | 0.0 |  | 2480 | 24 | 64 | M5A79 | 2689791 | 0002090175 | 0.0843 | 1.5100 | 0.0150 | 0.0040 | 0.0950 | 0.0420 | 0.0460 | 0.0010 | 0.0315 | 0.0000 | 0.0090 | 0.0021 | 0.0030 | 0.0210 | 0.0020 | 0.0037 | 0.0100 | 0.0020 | 0.0000 | [5 empty] | 2025-05-30 | 2025-05-31 | T | 1137 Warmer or Stringer Coil |  |  | 20610 | 20610 | 2.375 | 1473.990 | 756 | 0.0078
| HRP | HRP-SEC | 2104441280 | 0.095 | 59.205 | 45040 | 760.7466 | HSLA 60 |  | 1137 Warmer or Stringer Coil |  |  |  |  | 2.4 | 2.4 |  | 2362 | 24 | 63 | M5A79 | 2689791 | 0002090178 | 0.0843 | 1.5100 | 0.0150 | 0.0040 | 0.0950 | 0.0420 | 0.0460 | 0.0010 | 0.0315 | 0.0000 | 0.0090 | 0.0021 | 0.0030 | 0.0210 | 0.0020 | 0.0037 | 0.0100 | 0.0020 | 0.0000 | [5 empty] | 2025-05-30 | 2025-05-31 | T | 203 Width Over | 1137 Warmer or Stringer Coil | 104 Gauge Under | 20430 | 20430 | 2.421 | 1503.800 | 720 | 0.0078
| HRP | HRP-SEC | 2700010300 | 0.096 | 69.74 | 57368 | 822.5982 | HSLA 55 |  | 509 Telescope ID |  |  |  |  | 2.4 | 2.4 |  | 2395 | 24 | 50 | M5A71 | 2431889 | 0002111480 | 0.0690 | 0.7021 | 0.0046 | 0.0035 | 0.0654 | 0.0329 | 0.0347 | 0.0019 | 0.0395 | 0.0001 | 0.0038 | 0.0005 | 0.0024 | 0.0116 | 0.0005 | 0.0028 | 0.0024 | 0.0008 | 0.0012 | [5 empty] | 2025-04-22 | 2025-05-15 | L | 509 Telescope ID |  |  | 26022 | 26022 | 2.438 | 1771.400 | 730 | 0.0083
| HRP | HRP-SEC | 2700010980 | 0.096 | 70.2 | 18247 | 259.9288 | HSLA 55 |  | 822 Pits |  |  |  |  | 2.5 | 2.5 |  | 823 | 24 | 49 | M5A71 | 2432604 | 0002133731 | 0.0675 | 0.7334 | 0.0074 | 0.0018 | 0.0688 | 0.0299 | 0.0309 | 0.0016 | 0.0414 | 0.0001 | 0.0044 | 0.0005 | 0.0021 | 0.0109 | 0.0005 | 0.0025 | 0.0025 | 0.0008 | 0.0011 | [5 empty] | 2025-04-02 | 2025-04-22 | L | 303 Weight Under | 1003 Mechanical Props - Wait F |  | 8277 | 8277 | 2.438 | 1783.080 | 251 | 0.0076
| HRP | HRP-SEC | 2104423000 | 0.097 | 50.244 | 25595 | 509.4141 | HSLA 50 | HRP DRY | 1137 Warmer or Stringer Coil |  |  |  |  | 0.0 | 0.0 |  | 1551 | 24 | 53 | M4A34 | 2723189 | 0002176855 | 0.0620 | 0.8600 | 0.0150 | 0.0065 | 0.0110 | 0.0400 | 0.0470 | 0.0000 | 0.0306 | 0.0002 | 0.0110 | 0.0016 | 0.0020 | 0.0200 | 0.0010 | 0.0042 | 0.0060 | 0.0000 | 0.0000 | [5 empty] | 2025-05-10 | 2025-05-10 | T | 1137 Warmer or Stringer Coil |  |  | 11610 | 11610 | 2.469 | 1276.200 | 473 | 0.0078
| HRP | HRP-SEC | 2302208520 | 0.097 | 60.112 | 7451 | 123.952 | CS Type B |  | 821 Pinchers |  |  |  |  | 1.9 | 1.9 |  | 347 | 24 | 33 | 36AA8 | 556817 | 0002212085 | 0.0603 | 0.4330 | 0.0093 | 0.0144 | 0.0048 | 0.0000 | 0.0423 | 0.0196 | 0.0003 | 0.0001 | 0.0182 | 0.0032 | 0.0000 | 0.0466 | 0.0035 | 0.0042 | 0.0184 | 0.0010 | 0.0010 | [5 empty] | 2025-05-20 | 2025-05-20 | 4 | 821 Pinchers |  |  | 3380 | 3380 | 2.460 | 1526.840 | 106 | 0.0085
| HRP | HRP-SEC | 2302194590 | 0.097 | 64.216 | 8796 | 136.9752 | CS Type B |  | 821 Pinchers |  |  |  |  | 2.2 | 2.2 |  | 383 | 24 | 34 | 36AA8 | 2715702 | 0002167158 | 0.0699 | 0.4280 | 0.0120 | 0.0099 | 0.0160 | 0.0460 | 0.0530 | 0.0190 | 0.0001 | 0.0000 | 0.0210 | 0.0019 | 0.0020 | 0.0250 | 0.0020 | 0.0046 | 0.0120 | 0.0010 | 0.0000 | [5 empty] | 2025-04-16 | 2025-04-16 | T | 821 Pinchers |  |  | 3990 | 3990 | 2.460 | 1631.080 | 117 | 0.0085
| HRP | HRP-SEC | 2700010530 | 0.097 | 69.95 | 14420 | 206.1472 | HSLA 55 |  | 1916 Scale Secondary |  |  |  |  | 2.2 | 2.2 |  | 616 | 24 | 49 | M5A71 | 2540175 | 0002169454 | 0.0660 | 0.7247 | 0.0062 | 0.0014 | 0.0673 | 0.0387 | 0.0394 | 0.0014 | 0.0397 | 0.0001 | 0.0034 | 0.0005 | 0.0027 | 0.0112 | 0.0005 | 0.0038 | 0.0025 | 0.0008 | 0.0010 | [5 empty] | 2025-04-22 | 2025-04-24 | L |  |  |  | 6541 | 6541 | 2.464 | 1776.730 | 188 | 0.0079
| HRP | HRP-SEC | 2104383660 | 0.098 | 44.091 | 45437 | 1030.528 | HSLA 70 |  | 1137 Warmer or Stringer Coil |  |  |  |  | 2.5 | 2.5 |  | 3133 | 24 | 72 | M5A05 | 2413290 | 0002158215 | 0.1010 | 1.3605 | 0.0071 | 0.0014 | 0.0741 | 0.0455 | 0.0463 | 0.0016 | 0.0598 | 0.0001 | 0.0121 | 0.0005 | 0.0038 | 0.0157 | 0.0012 | 0.0082 | 0.0037 | 0.0008 | 0.0777 | [5 empty] | 2025-04-04 | 2025-04-04 | L | 206 Width Under | 1137 Warmer or Stringer Coil | 104 Gauge Under | 20610 | 20610 | 2.477 | 1119.920 | 955 | 0.0078
| HRP | HRP-SEC | 2104431940 | 0.098 | 52.583 | 46296 | 880.4366 | HSLA 70 |  | 1137 Warmer or Stringer Coil |  |  |  |  | 0.5 | 0.0 |  | 2664 | 24 | 67 | M5A05 | 2510488 | 0002183049 | 0.0740 | 1.3698 | 0.0096 | 0.0016 | 0.0762 | 0.0359 | 0.0372 | 0.0012 | 0.0570 | 0.0001 | 0.0057 | 0.0005 | 0.0039 | 0.0132 | 0.0005 | 0.0102 | 0.0029 | 0.0008 | 0.0723 | [5 empty] | 2025-05-20 | 2025-05-21 | L | 1102 Elongation Low Tension Le |  |  | 21000 | 21000 | 2.484 | 1335.620 | 812 | 0.0078
| HRP | HRP-SEC | 2302208570 | 0.098 | 60.109 | 9877 | 164.3182 | CS Type B |  | 821 Pinchers |  |  |  |  | 1.9 | 1.9 |  | 462 | 24 | 36 | 36AA8 | 2520452 | 0002189885 | 0.0626 | 0.4128 | 0.0054 | 0.0026 | 0.0188 | 0.0405 | 0.0424 | 0.0165 | 0.0009 | 0.0001 | 0.0047 | 0.0005 | 0.0019 | 0.0143 | 0.0005 | 0.0032 | 0.0020 | 0.0008 | 0.0013 | [5 empty] | 2025-05-20 | 2025-05-20 | L | 821 Pinchers |  |  | 4480 | 4480 | 2.480 | 1526.760 | 141 | 0.0084
| HRP | HRP-SEC | 2302212810 | 0.098 | 60.433 | 13360 | 221.0713 | CS Type B |  | 820 Pinch Roll Mark |  |  |  |  | 1.9 | 1.9 |  | 633 | 24 | 39 | 36AA8 | 2530984 | 0002213373 | 0.0670 | 0.3930 | 0.0046 | 0.0021 | 0.0292 | 0.0358 | 0.0378 | 0.0176 | 0.0009 | 0.0001 | 0.0083 | 0.0005 | 0.0031 | 0.0146 | 0.0005 | 0.0040 | 0.0026 | 0.0008 | 0.0016 | [5 empty] | 2025-05-28 | 2025-05-28 | L | 820 Pinch Roll Mark |  |  | 6060 | 6060 | 2.480 | 1535.000 | 193 | 0.0082
| HRP | HRP-SEC | 2700011450 | 0.1 | 48.45 | 5560 | 114.7575 | CS Type B |  | 821 Pinchers |  |  |  |  | 1.9 | 1.9 |  | 370 | 24 | 52 | 36AA8 | 3157437 | 0002177848 | 0.0656 | 0.3990 | 0.0150 | 0.0065 | 0.0090 | 0.0440 | 0.0480 | 0.0200 | 0.0001 | 0.0000 | 0.0090 | 0.0014 | 0.0010 | 0.0200 | 0.0010 | 0.0041 | 0.0060 | 0.0000 | 0.0000 | [5 empty] | 2025-04-21 | 2025-04-25 | T |  |  |  | 2522 | 2522 | 2.540 | 1230.630 | 113 | 0.0071
| HRP | HRP-SEC | 2700011430 | 0.1 | 48.59 | 6074 | 125.0051 | CS Type B |  | 821 Pinchers |  |  |  |  | 1.9 | 1.9 |  | 387 | 24 | 52 | 36AA8 | 2540281 | 0002180843 | 0.0580 | 0.3655 | 0.0026 | 0.0035 | 0.0180 | 0.0456 | 0.0467 | 0.0182 | 0.0009 | 0.0001 | 0.0062 | 0.0005 | 0.0026 | 0.0118 | 0.0005 | 0.0034 | 0.0022 | 0.0008 | 0.0012 | [5 empty] | 2025-04-21 | 2025-05-09 | L | 820 Pinch Roll Mark |  |  | 2755 | 2755 | 2.540 | 1234.190 | 118 | 0.0074
| HRP | HRP-SEC | 2302208470 | 0.1 | 60.123 | 10251 | 170.5005 | CS Type B |  | 1917 Scale Pitting |  |  |  |  | 1.9 | 1.9 |  | 479 | 24 | 36 | 36AA8 | 2727299 | 0002196114 | 0.0605 | 0.4190 | 0.0140 | 0.0095 | 0.0100 | 0.0410 | 0.0420 | 0.0160 | 0.0001 | 0.0002 | 0.0080 | 0.0014 | 0.0020 | 0.0220 | 0.0030 | 0.0059 | 0.0060 | 0.0000 | 0.0000 | [5 empty] | 2025-05-20 | 2025-05-20 | T | 1917 Scale Pitting |  |  | 4650 | 4650 | 2.550 | 1527.120 | 146 | 0.0082
| HRP | HRP-SEC | 2700011570 | 0.101 | 48.46 | 6100 | 125.877 | CS Type B |  | 821 Pinchers |  |  |  |  | 1.9 | 1.9 |  | 416 | 24 | 52 | 36AA8 | 1732232 | 0002178089 | 0.0571 | 0.3900 | 0.0120 | 0.0095 | 0.0150 | 0.0480 | 0.0520 | 0.0200 | 0.0002 | 0.0000 | 0.0160 | 0.0013 | 0.0020 | 0.0160 | 0.0010 | 0.0047 | 0.0060 | 0.0000 | 0.0000 | [5 empty] | 2025-05-05 | 2025-05-13 | T |  |  |  | 2767 | 2767 | 2.565 | 1230.880 | 127 | 0.0069
| HRP | HRP-SEC | 2302212900 | 0.101 | 60.112 | 12985 | 216.0134 | CS Type B |  | 820 Pinch Roll Mark |  |  |  |  | 1.9 | 1.9 |  | 597 | 24 | 39 | 36AA8 | 2540890 | 0002213571 | 0.0620 | 0.4092 | 0.0054 | 0.0023 | 0.0236 | 0.0500 | 0.0526 | 0.0157 | 0.0007 | 0.0001 | 0.0082 | 0.0005 | 0.0023 | 0.0182 | 0.0005 | 0.0045 | 0.0025 | 0.0008 | 0.0015 | [5 empty] | 2025-05-28 | 2025-05-29 | L | 820 Pinch Roll Mark |  |  | 5890 | 5890 | 2.570 | 1526.850 | 182 | 0.0082
| HRP | HRP-SEC | 2302208420 | 0.101 | 60.448 | 10780 | 178.3351 | CS Type B |  | 1917 Scale Pitting |  |  |  |  | 1.9 | 1.9 |  | 498 | 24 | 37 | 36AA8 | 2727202 | 0002196038 | 0.0620 | 0.3820 | 0.0180 | 0.0085 | 0.0080 | 0.0320 | 0.0350 | 0.0180 | 0.0001 | 0.0000 | 0.0160 | 0.0016 | 0.0020 | 0.0200 | 0.0010 | 0.0031 | 0.0070 | 0.0010 | 0.0010 | [5 empty] | 2025-05-20 | 2025-05-20 | T | 1917 Scale Pitting |  |  | 4890 | 4890 | 2.570 | 1535.380 | 152 | 0.0082
| HRP | HRP-SEC | 2302189280 | 0.101 | 68.358 | 12169 | 178.0187 | CS Type B |  | 1917 Scale Pitting |  |  |  |  | 2.1 | 2.1 |  | 485 | 24 | 37 | 36AA8 | 1728372 | 0002166591 | 0.0714 | 0.4250 | 0.0180 | 0.0090 | 0.0130 | 0.0430 | 0.0450 | 0.0190 | 0.0000 | 0.0002 | 0.0080 | 0.0019 | 0.0020 | 0.0160 | 0.0010 | 0.0032 | 0.0070 | 0.0000 | 0.0000 | [5 empty] | 2025-04-05 | 2025-04-07 | T | 1917 Scale Pitting |  |  | 5520 | 5520 | 2.570 | 1736.300 | 148 | 0.0084
| HRP | HRP-SEC | 2302208290 | 0.101 | 72.208 | 11795 | 163.3476 | CS Type B |  | 1917 Scale Pitting |  |  |  |  | 1.9 | 1.9 |  | 456 | 24 | 36 | 36AA8 | 2726926 | 0002198187 | 0.0622 | 0.3980 | 0.0140 | 0.0057 | 0.0090 | 0.0350 | 0.0380 | 0.0190 | 0.0001 | 0.0001 | 0.0120 | 0.0017 | 0.0020 | 0.0170 | 0.0010 | 0.0046 | 0.0070 | 0.0010 | 0.0010 | [5 empty] | 2025-05-19 | 2025-05-20 | T | 1917 Scale Pitting |  |  | 5350 | 5350 | 2.570 | 1834.080 | 139 | 0.0082
| HRP | HRP-SEC | 2302208280 | 0.101 | 72.285 | 9171 | 126.8728 | CS Type B |  | 821 Pinchers |  |  |  |  | 2.0 | 2.0 |  | 344 | 24 | 33 | 36AA8 | 2540445 | 0002203661 | 0.0580 | 0.3691 | 0.0055 | 0.0023 | 0.0225 | 0.0403 | 0.0416 | 0.0194 | 0.0007 | 0.0001 | 0.0053 | 0.0005 | 0.0030 | 0.0129 | 0.0005 | 0.0034 | 0.0034 | 0.0008 | 0.0016 | [5 empty] | 2025-05-19 | 2025-05-20 | L | 821 Pinchers |  |  | 4160 | 4160 | 2.570 | 1836.040 | 105 | 0.0084
| HRP | HRP-SEC | 2302194530 | 0.101 | 72.407 | 9193 | 126.9629 | CS Type B |  | 821 Pinchers |  |  |  |  | 1.9 | 1.9 |  | 337 | 24 | 33 | 36AA8 | 2530299 | 0002181191 | 0.0560 | 0.4392 | 0.0053 | 0.0043 | 0.0465 | 0.0331 | 0.0351 | 0.0149 | 0.0013 | 0.0001 | 0.0084 | 0.0005 | 0.0024 | 0.0144 | 0.0005 | 0.0021 | 0.0023 | 0.0008 | 0.0018 | [5 empty] | 2025-04-16 | 2025-04-16 | L | 821 Pinchers |  |  | 4170 | 4170 | 2.570 | 1839.140 | 103 | 0.0086
| HRP | HRP-SEC | 2700008750 | 0.104 | 52.43 | 25791 | 491.913 | Structural Steel 36 Type 2 |  | 505 Offset Lap ID |  |  |  |  | 2.6 | 2.6 |  | 1233 | 24 | 50 | 45AM5 | 3141221 | 0002137711 | 0.1642 | 0.5200 | 0.0200 | 0.0078 | 0.0100 | 0.0470 | 0.0480 | 0.0000 | 0.0001 | 0.0001 | 0.0120 | 0.0019 | 0.0020 | 0.0280 | 0.0000 | 0.0028 | 0.0070 | 0.0000 | 0.0000 | [5 empty] | 2025-02-19 | 2025-04-11 | T | 303 Weight Under | 1003 Mechanical Props - Wait F | 505 Offset Lap ID | 11699 | 11699 | 2.642 | 1331.720 | 376 | 0.0088
| HRP | HRP-SEC | 2302208330 | 0.104 | 70.474 | 14528 | 206.1469 | CS Type B |  | 1917 Scale Pitting |  |  |  |  | 2.0 | 2.0 |  | 590 | 24 | 39 | 36AA8 | 1737905 | 0002197293 | 0.0567 | 0.4120 | 0.0120 | 0.0057 | 0.0080 | 0.0380 | 0.0410 | 0.0180 | 0.0001 | 0.0000 | 0.0090 | 0.0015 | 0.0020 | 0.0190 | 0.0020 | 0.0028 | 0.0070 | 0.0010 | 0.0010 | [5 empty] | 2025-05-19 | 2025-05-20 | T | 1917 Scale Pitting |  |  | 6590 | 6590 | 2.653 | 1790.030 | 180 | 0.0077
| HRP | HRP-SEC | 2302208680 | 0.106 | 54.519 | 16314 | 299.2351 | HSLA 50 |  | 1917 Scale Pitting |  |  |  |  | 3.2 | 2.0 |  | 813 | 24 | 44 | M4A34 | A078402 | 0002201437 | 0.0609 | 0.8700 | 0.0132 | 0.0071 | 0.0180 | 0.0405 | 0.0405 | 0.0015 | 0.0331 | 0.0001 | 0.0260 | 0.0010 | 0.0020 | 0.0190 | 0.0000 | 0.0024 | 0.0080 | 0.0013 | 0.0026 | [5 empty] | 2025-05-20 | 2025-05-21 | P | 1917 Scale Pitting |  |  | 7400 | 7400 | 2.680 | 1384.790 | 248 | 0.008
| HRP | HRP-SEC | 2302208700 | 0.106 | 54.519 | 8598 | 157.7065 | HSLA 50 |  | 1917 Scale Pitting |  |  |  |  | 3.2 | 2.0 |  | 406 | 24 | 35 | M4A34 | A078402 | 0002201437 | 0.0609 | 0.8700 | 0.0132 | 0.0071 | 0.0180 | 0.0405 | 0.0405 | 0.0015 | 0.0331 | 0.0001 | 0.0260 | 0.0010 | 0.0020 | 0.0190 | 0.0000 | 0.0024 | 0.0080 | 0.0013 | 0.0026 | [5 empty] | 2025-05-20 | 2025-05-21 | P | 1917 Scale Pitting |  |  | 3900 | 3900 | 2.700 | 1384.790 | 124 | 0.0084
| HRP | HRP-SEC | 2700010570 | 0.108 | 67.5 | 8179 | 121.1704 | HSLA 50 |  | 104 Gauge Under |  |  |  |  | 2.6 | 2.6 |  | 321 | 24 | 43 | M4A37 | 2412704 | 0002133940 | 0.0630 | 0.4820 | 0.0060 | 0.0023 | 0.0171 | 0.0410 | 0.0424 | 0.0014 | 0.0257 | 0.0002 | 0.0045 | 0.0005 | 0.0022 | 0.0127 | 0.0005 | 0.0039 | 0.0024 | 0.0008 | 0.0007 | [5 empty] | 2025-03-18 | 2025-04-11 | L | 1003 Mechanical Props - Wait F |  |  | 3710 | 3710 | 2.743 | 1714.500 | 98 | 0.008
| HRP | HRP-SEC | 2302208740 | 0.109 | 54.333 | 15851 | 291.738 | HSLA 50 |  | 1917 Scale Pitting |  |  |  |  | 1.9 | 1.9 |  | 800 | 24 | 43 | M4A34 | 3168938 | 0002196689 | 0.0611 | 0.8700 | 0.0150 | 0.0063 | 0.0190 | 0.0320 | 0.0340 | 0.0000 | 0.0299 | 0.0000 | 0.0100 | 0.0013 | 0.0020 | 0.0260 | 0.0010 | 0.0043 | 0.0080 | 0.0020 | 0.0000 | [5 empty] | 2025-05-20 | 2025-05-21 | T | 1917 Scale Pitting |  |  | 7190 | 7190 | 2.776 | 1380.060 | 244 | 0.0077
| HRP | HRP-SEC | 2302208910 | 0.112 | 48.875 | 12478 | 255.3043 | HSLA 50 |  | 1917 Scale Pitting |  |  |  |  | 1.9 | 1.9 |  | 656 | 24 | 41 | M4A37 | 2422176 | 0002128353 | 0.0540 | 0.4763 | 0.0082 | 0.0030 | 0.0170 | 0.0424 | 0.0441 | 0.0014 | 0.0241 | 0.0001 | 0.0061 | 0.0005 | 0.0029 | 0.0120 | 0.0005 | 0.0027 | 0.0024 | 0.0008 | 0.0010 | [5 empty] | 2025-05-21 | 2025-05-21 | L | 1917 Scale Pitting |  |  | 5660 | 5660 | 2.850 | 1241.420 | 200 | 0.008
| HRP | HRP-SEC | 2302209180 | 0.113 | 48.096 | 8642 | 179.6823 | CS Type B |  | 1917 Scale Pitting |  |  |  |  | 1.8 | 1.8 |  | 449 | 24 | 37 | 36AA8 | 2727505 | 0002195925 | 0.0641 | 0.4150 | 0.0200 | 0.0081 | 0.0190 | 0.0320 | 0.0380 | 0.0160 | 0.0001 | 0.0001 | 0.0130 | 0.0016 | 0.0020 | 0.0290 | 0.0010 | 0.0027 | 0.0070 | 0.0010 | 0.0000 | [5 empty] | 2025-05-21 | 2025-05-22 | T | 1917 Scale Pitting |  |  | 3920 | 3920 | 2.860 | 1221.630 | 137 | 0.0082
| HRP | HRP-SEC | 2302209160 | 0.116 | 48.099 | 12522 | 260.3381 | CS Type B |  | 1917 Scale Pitting |  |  |  |  | 2.1 | 2.1 |  | 639 | 24 | 42 | 36AA8 | 2715539 | 0002167180 | 0.0617 | 0.4260 | 0.0130 | 0.0071 | 0.0180 | 0.0360 | 0.0370 | 0.0180 | 0.0002 | 0.0001 | 0.0180 | 0.0020 | 0.0020 | 0.0260 | 0.0020 | 0.0037 | 0.0090 | 0.0000 | 0.0000 | [5 empty] | 2025-05-21 | 2025-05-22 | T | 1917 Scale Pitting |  |  | 5680 | 5680 | 2.950 | 1221.710 | 195 | 0.0081
| HRP | HRP-SEC | 2302209080 | 0.116 | 48.317 | 7672 | 158.7847 | CS Type B |  | 1917 Scale Pitting |  |  |  |  | 1.9 | 1.9 |  | 383 | 24 | 36 | 36AA8 | 1738148 | 0002197436 | 0.0656 | 0.4190 | 0.0170 | 0.0051 | 0.0090 | 0.0460 | 0.0460 | 0.0170 | 0.0000 | 0.0002 | 0.0080 | 0.0016 | 0.0020 | 0.0180 | 0.0000 | 0.0044 | 0.0060 | 0.0000 | 0.0000 | [5 empty] | 2025-05-21 | 2025-05-22 | T | 1917 Scale Pitting |  |  | 3480 | 3480 | 2.950 | 1227.260 | 117 | 0.0082
| HRP | HRP-SEC | 2104441390 | 0.117 | 55.669 | 44753 | 803.9124 | Structural Steel 33 | HRP DRY | 1137 Warmer or Stringer Coil |  |  |  |  | 0.0 | 0.0 |  | 2040 | 24 | 65 | 41AB5 | 448399 | 0002074480 | 0.0678 | 0.7180 | 0.0070 | 0.0038 | 0.0110 | 0.0000 | 0.0450 | 0.0180 | 0.0010 | 0.0001 | 0.0050 | 0.0020 | 0.0000 | 0.0190 | 0.0020 | 0.0042 | 0.0060 | 0.0010 | 0.0010 | [5 empty] | 2025-05-30 | 2025-05-31 | 3 | 1137 Warmer or Stringer Coil |  |  | 20300 | 20300 | 2.962 | 1413.990 | 622 | 0.0078
| HRP | HRP-SEC | 2302212840 | 0.117 | 60.398 | 11750 | 194.5429 | CS Type B |  | 820 Pinch Roll Mark |  |  |  |  | 2.0 | 2.0 |  | 465 | 24 | 38 | 36AA8 | A078327 | 0002200946 | 0.0652 | 0.4320 | 0.0145 | 0.0079 | 0.0340 | 0.0405 | 0.0405 | 0.0195 | 0.0007 | 0.0001 | 0.0290 | 0.0010 | 0.0020 | 0.0230 | 0.0010 | 0.0055 | 0.0080 | 0.0018 | 0.0015 | [5 empty] | 2025-05-28 | 2025-05-28 | P | 820 Pinch Roll Mark |  |  | 5330 | 5330 | 2.960 | 1534.100 | 142 | 0.0083
| HRP | HRP-EXC | 2700009890 | 0.118 | 60.48 | 8466 | 139.9802 | CS Type B |  | 303 Weight Under |  |  |  |  | 2.0 | 2.0 |  | 377 | 24 | 47 | 36AA8 | 2698962 | 0002120578 | 0.0653 | 0.4250 | 0.0160 | 0.0054 | 0.0100 | 0.0410 | 0.0410 | 0.0190 | 0.0001 | 0.0001 | 0.0110 | 0.0016 | 0.0010 | 0.0240 | 0.0020 | 0.0038 | 0.0080 | 0.0000 | 0.0010 | [5 empty] | 2025-03-03 | 2025-03-12 | T | 303 Weight Under |  |  | 3840 | 3840 | 2.997 | 1536.190 | 115 | 0.0073
| HRP | HRP-SEC | 2700011360 | 0.118 | 68.74 | 38801 | 564.4603 | HSLA 50 |  | 509 Telescope ID |  |  |  |  | 2.3 | 2.3 |  | 1394 | 24 | 55 | M4A37 | 2413193 | 0002152461 | 0.0550 | 0.4586 | 0.0101 | 0.0015 | 0.0296 | 0.0403 | 0.0425 | 0.0015 | 0.0237 | 0.0001 | 0.0069 | 0.0005 | 0.0041 | 0.0142 | 0.0005 | 0.0030 | 0.0037 | 0.0008 | 0.0019 | [5 empty] | 2025-04-22 | 2025-05-15 | L | 303 Weight Under | 509 Telescope ID |  | 17600 | 17600 | 2.997 | 1746.000 | 425 | 0.0079
| HRP | HRP-SEC | 2700010960 | 0.125 | 65.04 | 21237 | 326.5221 | HSLA 70 |  | 2001 Stain |  |  |  |  | 2.3 | 2.3 |  | 803 | 24 | 46 | M5A05 | 2440780 | 0002158419 | 0.0780 | 1.4032 | 0.0087 | 0.0030 | 0.0723 | 0.0340 | 0.0356 | 0.0017 | 0.0598 | 0.0002 | 0.0069 | 0.0005 | 0.0052 | 0.0129 | 0.0005 | 0.0086 | 0.0036 | 0.0008 | 0.0731 | [5 empty] | 2025-04-02 | 2025-04-30 | L | 1134 Under Pickle | 303 Weight Under |  | 9633 | 9633 | 3.175 | 1652.020 | 245 | 0.0075
| HRP | HRP-SEC | 2700009320 | 0.125 | 65.05 | 13029 | 200.2921 | HSLA 70 |  | 1905 Scale Primary |  |  |  |  | 2.4 | 2.4 |  | 462 | 24 | 40 | M5A05 | 2440783 | 0002158429 | 0.0770 | 1.3914 | 0.0084 | 0.0023 | 0.0615 | 0.0219 | 0.0229 | 0.0014 | 0.0596 | 0.0002 | 0.0066 | 0.0005 | 0.0047 | 0.0169 | 0.0005 | 0.0087 | 0.0036 | 0.0008 | 0.0727 | [5 empty] | 2025-03-04 | 2025-03-19 | L | 1905 Scale Primary | 1003 Mechanical Props - Wait F | 101 Gauge No Trace | 5910 | 5910 | 3.175 | 1652.270 | 141 | 0.008
| HRP | HRP-SEC | 2302198800 | 0.127 | 60.652 | 9832 | 162.1051 | CS Type B |  | 1917 Scale Pitting |  |  |  |  | 2.1 | 2.1 |  | 354 | 24 | 36 | 36AA8 | 2727202 | 0002196033 | 0.0620 | 0.3820 | 0.0180 | 0.0085 | 0.0080 | 0.0320 | 0.0350 | 0.0180 | 0.0001 | 0.0000 | 0.0160 | 0.0016 | 0.0020 | 0.0200 | 0.0010 | 0.0031 | 0.0070 | 0.0010 | 0.0010 | [5 empty] | 2025-04-25 | 2025-04-28 | T | 1917 Scale Pitting |  |  | 4460 | 4460 | 3.220 | 1540.560 | 108 | 0.0083
| HRP | HRP-SEC | 2302208950 | 0.131 | 48.388 | 16865 | 348.5368 | CS Type B |  | 1917 Scale Pitting |  |  |  |  | 1.9 | 1.9 |  | 764 | 24 | 46 | 36AA8 | 2510496 | 0002193668 | 0.0630 | 0.4131 | 0.0075 | 0.0025 | 0.0210 | 0.0422 | 0.0441 | 0.0179 | 0.0012 | 0.0001 | 0.0049 | 0.0005 | 0.0021 | 0.0132 | 0.0005 | 0.0033 | 0.0019 | 0.0008 | 0.0014 | [5 empty] | 2025-05-21 | 2025-05-21 | L | 1917 Scale Pitting |  |  | 7650 | 7650 | 3.340 | 1229.050 | 233 | 0.008
| HRP | HRP-SEC | 2302183470 | 0.136 | 48.407 | 13228 | 273.2663 | HSLA 50 |  | 1917 Scale Pitting |  |  |  |  | 2.0 | 2.0 |  | 570 | 24 | 42 | M4A34 | 531843 | 0002174189 | 0.0523 | 0.8700 | 0.0110 | 0.0065 | 0.0090 | 0.0000 | 0.0410 | 0.0020 | 0.0340 | 0.0001 | 0.0060 | 0.0030 | 0.0000 | 0.0310 | 0.0020 | 0.0056 | 0.0050 | 0.0010 | 0.0010 | [5 empty] | 2025-03-26 | 2025-03-27 | 3 | 1917 Scale Pitting |  |  | 6000 | 6000 | 3.450 | 1229.540 | 174 | 0.0081
| HRP | HRP-SEC | 2104426060 | 0.139 | 52.695 | 44334 | 841.3322 | 590DP |  | 822 Pits |  |  |  |  | 2.0 | 2.0 |  | 1781 | 24 | 66 | 1AC60 | 2510108 | 0002170374 | 0.0340 | 0.9190 | 0.0151 | 0.0012 | 0.0427 | 0.3151 | 0.3159 | 0.0490 | 0.0110 | 0.0002 | 0.0067 | 0.0005 | 0.0028 | 0.0882 | 0.0005 | 0.0033 | 0.0028 | 0.0011 | 0.0026 | [5 empty] | 2025-05-14 | 2025-05-17 | L | 822 Pits |  |  | 20110 | 20110 | 3.536 | 1338.460 | 543 | 0.0078
| HRP | HRP-SEC | 2302194340 | 0.158 | 53.2 | 24757 | 465.3571 | HSLA 100 |  | 2006 Stain Pickler Stop |  |  |  |  | 2.4 | 2.4 |  | 849 | 24 | 52 | M7R99 | 2510283 | 0002175199 | 0.0720 | 1.8787 | 0.0080 | 0.0012 | 0.4945 | 0.0364 | 0.0380 | 0.1290 | 0.0540 | 0.0004 | 0.0062 | 0.0005 | 0.0047 | 0.0174 | 0.1340 | 0.0043 | 0.0036 | 0.0010 | 0.0058 | [5 empty] | 2025-04-16 | 2025-04-16 | L | 2006 Stain Pickler Stop |  |  | 11230 | 11230 | 4.020 | 1351.290 | 259 | 0.008
| HRP | HRP-SEC | 2302213240 | 0.161 | 51.754 | 23325 | 450.6898 | CS Type B |  | 1917 Scale Pitting |  |  |  |  | 2.3 | 2.3 |  | 803 | 24 | 51 | 37AB1 | 1738858 | 0002198451 | 0.0903 | 0.4130 | 0.0130 | 0.0107 | 0.0090 | 0.0350 | 0.0360 | 0.0000 | 0.0000 | 0.0002 | 0.0110 | 0.0014 | 0.0010 | 0.0190 | 0.0000 | 0.0034 | 0.0060 | 0.0000 | 0.0000 | [5 empty] | 2025-05-28 | 2025-05-29 | T | 1917 Scale Pitting |  |  | 10580 | 10580 | 4.100 | 1314.540 | 245 | 0.008
| HRP | HRP-SEC | 2302183920 | 0.163 | 56.327 | 19180 | 340.5117 | 590DP |  | 822 Pits |  |  |  |  | 2.1 | 2.1 |  | 600 | 24 | 46 | 1AC60 | 2530255 | 0002176460 | 0.0460 | 0.9353 | 0.0128 | 0.0021 | 0.0345 | 0.3198 | 0.3209 | 0.0507 | 0.0098 | 0.0002 | 0.0077 | 0.0005 | 0.0022 | 0.0952 | 0.0006 | 0.0020 | 0.0028 | 0.0009 | 0.0030 | [5 empty] | 2025-03-27 | 2025-03-27 | L | 822 Pits |  |  | 8700 | 8700 | 4.130 | 1430.700 | 183 | 0.008
| HRP | HRP-SEC | 2302183880 | 0.164 | 57.032 | 16843 | 295.3254 | 590DP |  | 822 Pits |  |  |  |  | 2.2 | 2.2 |  | 518 | 24 | 43 | 1AC60 | 2510239 | 0002176557 | 0.0490 | 0.9085 | 0.0128 | 0.0012 | 0.0537 | 0.3289 | 0.3326 | 0.0474 | 0.0097 | 0.0001 | 0.0085 | 0.0005 | 0.0023 | 0.1042 | 0.0005 | 0.0050 | 0.0027 | 0.0011 | 0.0030 | [5 empty] | 2025-03-27 | 2025-03-27 | L | 822 Pits |  |  | 7640 | 7640 | 4.173 | 1448.620 | 158 | 0.008
| HRP | HRP-SEC | 2302182250 | 0.165 | 73.133 | 35714 | 488.3432 | HSLA 50 |  | 9936 Remarks |  |  |  |  | 3.0 | 3.0 |  | 853 | 24 | 52 | M4A37 | 2440832 | 0002161192 | 0.0450 | 0.4268 | 0.0044 | 0.0039 | 0.0134 | 0.0353 | 0.0379 | 0.0016 | 0.0189 | 0.0001 | 0.0067 | 0.0005 | 0.0026 | 0.0176 | 0.0005 | 0.0022 | 0.0022 | 0.0008 | 0.0006 | [5 empty] | 2025-03-25 | 2025-04-30 | L | 1001 Mechanical Props - Failed |  |  | 16200 | 16200 | 4.190 | 1857.590 | 260 | 0.008
| HRP | HRP-SEC | 2104353540 | 0.167 | 73.041 | 38690 | 529.7025 | HSLA 50 |  | 1001 Mechanical Props - Failed |  |  |  |  | 2.1 | 2.1 |  | 931 | 24 | 54 | M4A37 | 2440832 | 0002161192 | 0.0450 | 0.4268 | 0.0044 | 0.0039 | 0.0134 | 0.0353 | 0.0379 | 0.0016 | 0.0189 | 0.0001 | 0.0067 | 0.0005 | 0.0026 | 0.0176 | 0.0005 | 0.0022 | 0.0022 | 0.0008 | 0.0006 | [5 empty] | 2025-03-09 | 2025-04-30 | L |  |  |  | 17550 | 17550 | 4.244 | 1855.250 | 284 | 0.0078
| HRP | HRP-SEC | 2104357980 | 0.168 | 57.346 | 43937 | 766.1738 | 590DP |  | 828 Scratch |  |  |  |  | 1.9 | 1.9 |  | 1341 | 24 | 63 | 1AC60 | 2413335 | 0002162224 | 0.0310 | 0.9130 | 0.0071 | 0.0017 | 0.0354 | 0.3343 | 0.3362 | 0.0462 | 0.0112 | 0.0001 | 0.0081 | 0.0005 | 0.0033 | 0.1040 | 0.0005 | 0.0032 | 0.0031 | 0.0009 | 0.0040 | [5 empty] | 2025-03-12 | 2025-03-13 | L | 822 Pits | 828 Scratch | 2006 Stain Pickler Stop | 19930 | 19930 | 4.268 | 1456.580 | 409 | 0.0078
| HRP | HRP-SEC | 2302189260 | 0.203 | 71.617 | 32562 | 454.6686 | HSLA 50 |  | 1001 Mechanical Props - Failed |  |  |  |  | 2.6 | 2.6 |  | 646 | 24 | 51 | M4A37 | 2440832 | 0002161184 | 0.0450 | 0.4268 | 0.0044 | 0.0039 | 0.0134 | 0.0353 | 0.0379 | 0.0016 | 0.0189 | 0.0001 | 0.0067 | 0.0005 | 0.0026 | 0.0176 | 0.0005 | 0.0022 | 0.0022 | 0.0008 | 0.0006 | [5 empty] | 2025-04-05 | 2025-04-30 | L |  |  |  | 14770 | 14770 | 5.160 | 1819.070 | 197 | 0.008
| HRP | HRP-SEC | 2104434840 | 0.204 | 71.606 | 36023 | 503.0724 | HSLA 50 |  | 828 Scratch |  |  |  |  | 2.2 | 2.2 |  | 718 | 24 | 53 | M4A37 | 2520680 | 0002212501 | 0.0605 | 0.4573 | 0.0072 | 0.0020 | 0.0575 | 0.0388 | 0.0394 | 0.0018 | 0.0210 | 0.0001 | 0.0066 | 0.0005 | 0.0027 | 0.0150 | 0.0005 | 0.0033 | 0.0030 | 0.0008 | 0.0013 | [5 empty] | 2025-05-22 | 2025-05-24 | L | 828 Scratch |  |  | 16340 | 16340 | 5.171 | 1818.780 | 219 | 0.0079
| HRP | HRP-SEC | 2302201610 | 0.229 | 60.479 | 38316 | 633.5422 | HSLA 50 |  | 822 Pits |  |  |  |  | 2.3 | 2.3 |  | 800 | 24 | 58 | M4A34 | 531904 | 0002171039 | 0.0522 | 0.8800 | 0.0090 | 0.0056 | 0.0190 | 0.0000 | 0.0420 | 0.0020 | 0.0360 | 0.0001 | 0.0170 | 0.0030 | 0.0000 | 0.0270 | 0.0060 | 0.0054 | 0.0100 | 0.0010 | 0.0010 | [5 empty] | 2025-05-01 | 2025-05-05 | 3 | 1917 Scale Pitting | 1003 Mechanical Props - Wait F | 1917 Scale Pitting | 17380 | 17380 | 5.810 | 1536.170 | 244 | 0.008
| HRP | HRP-SEC | 2302182600 | 0.229 | 60.487 | 41777 | 690.6773 | HSLA 50 |  | 822 Pits |  |  |  |  | 2.3 | 2.3 |  | 869 | 24 | 60 | M4A34 | 431403 | 0002154322 | 0.0540 | 0.9840 | 0.0070 | 0.0032 | 0.0220 | 0.0000 | 0.0530 | 0.0020 | 0.0350 | 0.0001 | 0.0180 | 0.0030 | 0.0000 | 0.0320 | 0.0050 | 0.0069 | 0.0120 | 0.0010 | 0.0010 | [5 empty] | 2025-03-25 | 2025-05-05 | 3 | 1917 Scale Pitting | 9936 Remarks | 1917 Scale Pitting | 18950 | 18950 | 5.810 | 1536.370 | 265 | 0.008
| HRP | HRP-SEC | 2302182590 | 0.229 | 60.513 | 40432 | 668.154 | HSLA 50 |  | 822 Pits |  |  |  |  | 2.3 | 2.3 |  | 830 | 24 | 59 | M4A34 | 531904 | 0002171148 | 0.0522 | 0.8800 | 0.0090 | 0.0056 | 0.0190 | 0.0000 | 0.0420 | 0.0020 | 0.0360 | 0.0001 | 0.0170 | 0.0030 | 0.0000 | 0.0270 | 0.0060 | 0.0054 | 0.0100 | 0.0010 | 0.0010 | [5 empty] | 2025-03-25 | 2025-05-05 | 3 | 1917 Scale Pitting | 9936 Remarks | 1917 Scale Pitting | 18340 | 18340 | 5.810 | 1537.030 | 253 | 0.0081
| HRP | HRP-SEC | 2302194600 | 0.229 | 60.656 | 8620 | 142.1129 | HSLA 50 |  | 828 Scratch |  |  |  |  | 2.1 | 2.1 |  | 180 | 24 | 35 | M4A34 | 3153880 | 0002166170 | 0.0526 | 0.8700 | 0.0120 | 0.0075 | 0.0140 | 0.0380 | 0.0390 | 0.0000 | 0.0314 | 0.0000 | 0.0080 | 0.0016 | 0.0010 | 0.0220 | 0.0000 | 0.0032 | 0.0050 | 0.0000 | 0.0000 | [5 empty] | 2025-04-16 | 2025-04-16 | T | 828 Scratch |  |  | 3910 | 3910 | 5.820 | 1540.650 | 55 | 0.0079
| HRP | HRP-SEC | 2104436920 | 0.231 | 60.352 | 45150 | 748.1111 | HSLA 50 |  | 828 Scratch |  |  |  |  | 2.0 | 2.0 |  | 944 | 24 | 62 | M4A34 | 541495 | 0002205444 | 0.0492 | 0.9180 | 0.0060 | 0.0041 | 0.0150 | 0.0000 | 0.0360 | 0.0020 | 0.0290 | 0.0001 | 0.0120 | 0.0030 | 0.0000 | 0.0260 | 0.0060 | 0.0055 | 0.0070 | 0.0010 | 0.0020 | [5 empty] | 2025-05-24 | 2025-05-24 | 3 | 828 Scratch |  |  | 20480 | 20480 | 5.876 | 1532.940 | 288 | 0.0079
| HRP | HRP-SEC | 2104421770 | 0.231 | 60.355 | 44929 | 744.4122 | HSLA 50 |  | 1917 Scale Pitting |  |  |  |  | 2.1 | 2.1 |  | 944 | 24 | 62 | M4A34 | 541494 | 0002205965 | 0.0624 | 0.9090 | 0.0070 | 0.0053 | 0.0120 | 0.0000 | 0.0330 | 0.0020 | 0.0300 | 0.0001 | 0.0210 | 0.0030 | 0.0000 | 0.0300 | 0.0050 | 0.0057 | 0.0220 | 0.0010 | 0.0020 | [5 empty] | 2025-05-09 | 2025-05-10 | 3 | 1917 Scale Pitting |  |  | 20380 | 20380 | 5.879 | 1533.020 | 288 | 0.0079
| HRP | HRP-SEC | 2302194660 | 0.242 | 60.628 | 8488 | 140.0013 | CS Type B |  | 828 Scratch |  |  |  |  | 2.4 | 2.4 |  | 157 | 24 | 34 | 36AA8 | 2520394 | 0002183130 | 0.0560 | 0.3768 | 0.0066 | 0.0025 | 0.0412 | 0.0264 | 0.0290 | 0.0156 | 0.0007 | 0.0001 | 0.0058 | 0.0005 | 0.0020 | 0.0146 | 0.0005 | 0.0020 | 0.0011 | 0.0008 | 0.0031 | [5 empty] | 2025-04-16 | 2025-04-16 | L | 828 Scratch |  |  | 3850 | 3850 | 6.150 | 1539.940 | 48 | 0.0085
| HRP | HRP-SEC | 2302194780 | 0.244 | 60.124 | 8818 | 146.6636 | HSLA 80 |  | 822 Pits |  |  |  |  | 2.3 | 2.3 |  | 180 | 24 | 35 | M5R80 | 2540420 | 0002183826 | 0.0690 | 1.5033 | 0.0064 | 0.0018 | 0.0879 | 0.0308 | 0.0321 | 0.0709 | 0.0324 | 0.0001 | 0.0072 | 0.0005 | 0.0043 | 0.0108 | 0.0005 | 0.0042 | 0.0033 | 0.0008 | 0.0057 | [5 empty] | 2025-04-16 | 2025-04-16 | L | 822 Pits |  |  | 4000 | 4000 | 6.200 | 1527.160 | 55 | 0.0077
| HRP | HRP-SEC | 2302194800 | 0.245 | 60.124 | 9017 | 149.9734 | HSLA 80 |  | 822 Pits |  |  |  |  | 2.3 | 2.3 |  | 170 | 24 | 35 | M5R80 | 2540420 | 0002183826 | 0.0690 | 1.5033 | 0.0064 | 0.0018 | 0.0879 | 0.0308 | 0.0321 | 0.0709 | 0.0324 | 0.0001 | 0.0072 | 0.0005 | 0.0043 | 0.0108 | 0.0005 | 0.0042 | 0.0033 | 0.0008 | 0.0057 | [5 empty] | 2025-04-16 | 2025-04-16 | L | 822 Pits |  |  | 4090 | 4090 | 6.220 | 1527.160 | 52 | 0.0083
| HRP | HRP-SEC | 2504049740 | 0.311 | 48.56 | 45536 | 937.7265 | HSLA 50 |  | 1804 Lamination |  |  |  |  | 1.8 | 1.8 |  | 898 | 30 | 71 | M4A34 | 643387 | 0002075253 | 0.0558 | 0.8670 | 0.0170 | 0.0080 | 0.0120 | 0.0000 | 0.0440 | 0.0000 | 0.0300 | 0.0000 | 0.0340 | 0.0000 | 0.0000 | 0.0350 | 0.0020 | 0.0046 | 0.0100 | 0.0013 | 0.0000 | [5 empty] | 2025-05-15 | 2025-05-20 | K | 1804 Lamination |  |  | 20655 | 20655 | 7.899 | 1233.420 | 274 | 0.0077
| HRP | HRP-SEC | 2504038000 | 0.463 | 60.56 | 45855 | 757.183 | HSLA 80 |  | 507 Oscillated |  |  |  |  | 1.8 | 1.8 |  | 488 | 30 | 65 | M5R80 | 2510495 | 0002183781 | 0.0720 | 1.4532 | 0.0078 | 0.0008 | 0.1064 | 0.0393 | 0.0399 | 0.0754 | 0.0323 | 0.0001 | 0.0059 | 0.0005 | 0.0033 | 0.0186 | 0.0013 | 0.0038 | 0.0025 | 0.0008 | 0.0058 | [5 empty] | 2025-04-15 | 2025-04-30 | L | 9936 Remarks |  |  | 20800 | 20800 | 11.760 | 1538.220 | 149 | 0.0077
| HRP | HRP-SEC | 2504038500 | 0.463 | 60.58 | 45944 | 758.4021 | HSLA 80 |  | 507 Oscillated |  |  |  |  | 1.8 | 1.8 |  | 488 | 30 | 67 | M5R80 | 2530486 | 0002183777 | 0.0610 | 1.4407 | 0.0078 | 0.0015 | 0.0993 | 0.0371 | 0.0377 | 0.0702 | 0.0317 | 0.0001 | 0.0066 | 0.0005 | 0.0041 | 0.0146 | 0.0007 | 0.0036 | 0.0030 | 0.0008 | 0.0048 | [5 empty] | 2025-04-15 | 2025-04-30 | L | 9936 Remarks |  |  | 20840 | 20840 | 11.760 | 1538.730 | 149 | 0.0077
| HRP | HRP-SEC | 2504038360 | 0.463 | 60.61 | 46250 | 763.0754 | HSLA 80 |  | 507 Oscillated |  |  |  |  | 1.8 | 1.8 |  | 485 | 30 | 65 | M5R80 | 2520391 | 0002183823 | 0.0670 | 1.4470 | 0.0072 | 0.0018 | 0.0975 | 0.0439 | 0.0451 | 0.0762 | 0.0325 | 0.0001 | 0.0058 | 0.0005 | 0.0037 | 0.0142 | 0.0006 | 0.0043 | 0.0026 | 0.0008 | 0.0050 | [5 empty] | 2025-04-15 | 2025-04-29 | L | 9936 Remarks |  |  | 20979 | 20979 | 11.760 | 1539.490 | 148 | 0.0078