## Sheet1
LIST NUMBER | ITEM NUMBER | SLAB CATEGORY | SLAB ID | Customer | GAUGE | Width | PO # | MIN/NOM | PRICE | SHIP TO | Max Coil Weight | Comments | HOT ROLL ORDER GAUGE MIN | HOT ROLL ORDER GAUGE MAX | HOT ROLL ORDER WIDTH MIN | HOT ROLL ORDER WIDTH MAX | COLD ROLL FH/BA ORDER GAUGE MIN | COLD ROLL FH/BA ORDER GAUGE MAX | COLD ROLL FH/BA ORDER WIDTH MIN | COLD ROLL FH/BA ORDER WIDTH MAX | WEIGHT | TONS | BRN | SOLD | C | MN | P | S | SI | CU | NI | CR | MO | V | TI | CB | N | AL | B | GRADE | SHORT GRADE | SLAB WIDTH | SLAB THICKNESS | SLAB LENGTH | HEAT-ING-CUT
172 | 1 | IF GRADE | 832L3360004A | [5 empty] | 34 |  |  |  | 0.11 | 0.2 | 57.77 | 59.47 |  |  |  |  | 43830 | 22 |  |  | 0.01 | 0.18 | 0.009 | 0.007 | 0.005 | 0.013 | 0.01 | 0.03 | 0.003 | 0.001 | 0.002 | 0.002 | 0.003 | 0.041 | 0.0002 | IK103VD | I103 | 59.52 | 10 | 259 | 832L33600 04A
173 | 7 | Structural Steel | 821L0953056A | [5 empty] | 36 |  |  |  | 0.075 | 0.429 | 47.84 | 49.85 |  |  |  |  | 22916 | 11 |  |  | 0.162 | 0.83 | 0.009 | 0.004 | 0.007 | 0.011 | 0.01 | 0.2 | 0.003 | 0.001 | 0.002 | 0.002 | 0.004 | 0.04 | 0.0002 | IK003XA | I003 | 49.6 | 10 | 161 | 821L09530 56A
180 | 1 | Commercial Steel | 842M3447051A | [5 empty] | $46.00 CR Only |  |  |  | 0.0951 | 0.354 | 71.65 | 73.05 | 0.024 | 0.079 | 69.4 | 71.55 | 62300 | 31 |  |  | 0.037 | 0.24 | 0.006 | 0.005 | 0.013 | 0.019 | 0.01 | 0.02 | 0.009 | 0.001 | 0.002 | 0.002 | 0.004 | 0.054 | 0.005 | AR654CA | A654 | 73.3 | 10 | 300 | 842M34470 51A
180 | 2 | Commercial Steel | 832L4042001A | [5 empty] | $46.00 CR Only |  |  |  | 0.075 | 0.429 | 48.14 | 50.15 | 0.022 | 0.128 | 45.89 | 48.84 | 40010 | 20 |  |  | 0.072 | 0.33 | 0.013 | 0.007 | 0.018 | 0.01 | 0.01 | 0.02 | 0.003 | 0.001 | 0.002 | 0.002 | 0.004 | 0.032 | 0.0002 | IK140CA | I140 | 49.9 | 10 | 283 | 832L40420 01A
181 | 1 | Structural Steel | 841L1003051A | [5 empty] | 36 |  |  |  | 0.0801 | 0.404 | 55.15 | 56.9 | 0.022 | 0.128 | 52.9 | 55.4 | 51910 | 26 |  |  | 0.125 | 0.44 | 0.006 | 0.004 | 0.012 | 0.024 | 0.02 | 0.02 | 0.012 | 0.001 | 0.002 | 0.002 | 0.004 | 0.038 | 0.0002 | IR136CA | I136 | 56.9 | 10 | 322 | 841L10030 51A
181 | 2 | Commercial Steel | 813M6594305A | [5 empty] | $46.00 CR Only |  |  |  | 0.075 | 0.404 | 52.45 | 54.25 | 0.022 | 0.128 | 50.2 | 52.75 | 55430 | 28 |  |  | 0.088 | 0.34 | 0.005 | 0.004 | 0.006 | 0.015 | 0.01 | 0.02 | 0.006 | 0.001 | 0.002 | 0.002 | 0.004 | 0.034 | 0.0002 | IR117XA | I117 | 54.2 | 10 | 361 | 813M65943 05A
181 | 3 | Commercial Steel | 823M6594356A | [5 empty] | $46.00 CR Only |  |  |  | 0.075 | 0.404 | 47.89 | 49.9 | 0.022 | 0.128 | 45.64 | 48.59 | 26020 | 13 |  |  | 0.088 | 0.34 | 0.005 | 0.004 | 0.006 | 0.015 | 0.01 | 0.02 | 0.006 | 0.001 | 0.002 | 0.002 | 0.004 | 0.034 | 0.0002 | IR117XA | I117 | 49.65 | 10 | 185 | 823M65943 56A
181 | 4 | Commercial Steel | 833L6944001A | [5 empty] | $46.00 CR Only |  |  |  | 0.075 | 0.404 | 46.64 | 48.84 | 0.022 | 0.128 | 44.39 | 47.34 | 47804 | 24 | T |  | 0.093 | 0.47 | 0.008 | 0.005 | 0.012 | 0.017 | 0.01 | 0.02 | 0.005 | 0.001 | 0.002 | 0.002 | 0.006 | 0.104 | 0.0002 | IR124VD | I124 | 48.4 | 10 | 349 | 833L69440 01A
208 | 14 | Structural Steel | 812L3672010A | [5 empty] | 36 |  |  |  | 0.0951 | 0.354 | 59.46 | 61.16 |  |  |  |  | 33772 | 17 |  |  | 0.218 | 0.86 | 0.012 | 0.004 | 0.006 | 0.01 | 0.01 | 0.02 | 0.002 | 0.001 | 0.002 | 0.005 | 0.003 | 0.046 | 0.0002 | IR178XD | I178 | 61.21 | 10 | 196 | 812L36720 10A
208 | 24 | Structural Steel | 822L3993055A | [5 empty] | 36 |  |  |  | 0.075 | 0.429 | 47.7 | 49.9 |  |  |  |  | 28746 | 14 |  |  | 0.243 | 0.87 | 0.01 | 0.005 | 0.01 | 0.026 | 0.02 | 0.03 | 0.013 | 0.001 | 0.002 | 0.005 | 0.003 | 0.045 | 0.0002 | IR999XD | I999 | 49.46 | 10 | 207 | 822L39930 55A
209 | 5 | Structural Steel | 821L1127056A | [5 empty] | 36 |  |  |  | 0.0801 | 0.379 | 58.25 | 59.95 |  |  |  |  | 31450 | 16 |  |  | 0.186 | 0.81 | 0.01 | 0.006 | 0.006 | 0.008 | 0.01 | 0.02 | 0.002 | 0.001 | 0.002 | 0.002 | 0.004 | 0.041 | 0.0002 | IR159XA | I159 | 60 | 10 | 185 | 821L11270 56A
209 | 16 | Structural Steel | 811L1127005A | [5 empty] | 36 |  |  |  | 0.075 | 0.404 | 47.84 | 49.85 |  |  |  |  | 26000 | 13 |  |  | 0.186 | 0.81 | 0.01 | 0.006 | 0.006 | 0.008 | 0.01 | 0.02 | 0.002 | 0.001 | 0.002 | 0.002 | 0.004 | 0.041 | 0.0002 | IR159XA | I159 | 49.6 | 10 | 185 | 811L11270 05A
210 | 13 | C Mn Si Grade | 813L7226007A | [5 empty] | 34 |  |  |  | 0.075 | 0.404 | 38.89 | 41.49 | 0.022 | 0.075 | 36.64 | 39.99 | 22400 | 11 |  |  | 0.099 | 1.09 | 0.012 | 0.003 | 0.143 | 0.012 | 0.01 | 0.03 | 0.006 | 0.002 | 0.002 | 0.002 | 0.008 | 0.021 | 0.0002 | HP319XA | H319 | 40.75 | 10 | 194 | 813L72260 07A
211 | 11 | Structural Steel | 812L3666005A | [5 empty] | 36 |  |  |  | 0.1021 | 0.354 | 69.7 | 71.1 |  |  |  |  | 39620 | 20 |  |  | 0.209 | 0.85 | 0.014 | 0.005 | 0.008 | 0.011 | 0.01 | 0.02 | 0.004 | 0.002 | 0.002 | 0.005 | 0.005 | 0.062 | 0.0002 | IR180CA | I180 | 71.35 | 10 | 196 | 812L36660 05A
211 | 20 | C Mn Si Grade | 841M0062357A | [5 empty] | 34 |  |  |  | 0.075 | 0.354 | 50.09 | 51.99 | 0.022 | 0.075 | 47.84 | 50.49 | 33691 | 17 |  |  | 0.098 | 1.09 | 0.012 | 0.005 | 0.182 | 0.016 | 0.01 | 0.03 | 0.003 | 0.001 | 0.002 | 0.002 | 0.005 | 0.017 | 0.0002 | HR003VD | H003 | 51.84 | 10 | 224 | 841M00623 57A
211 | 21 | C Mn Si Grade | 831M0062306A | [5 empty] | 34 |  |  |  | 0.075 | 0.354 | 49.74 | 51.64 | 0.022 | 0.075 | 47.49 | 50.14 | 50089 | 25 |  |  | 0.098 | 1.09 | 0.012 | 0.005 | 0.182 | 0.016 | 0.01 | 0.03 | 0.003 | 0.001 | 0.002 | 0.002 | 0.005 | 0.017 | 0.0002 | HR003VD | H003 | 51.49 | 10 | 344 | 831M00623 06A
211 | 26 | C Mn Si Grade | 811L1240001A | [5 empty] | 34 |  |  |  | 0.075 | 0.354 | 37.74 | 40.34 | 0.022 | 0.075 | 36 | 38.84 | 43530 | 22 |  |  | 0.125 | 1.11 | 0.014 | 0.003 | 0.155 | 0.017 | 0.02 | 0.03 | 0.005 | 0.001 | 0.002 | 0.002 | 0.006 | 0.027 | 0.0002 | HP003CD | H003 | 39.6 | 10 | 388 | 811L12400 01A
212 | 7 | C Mn Si Grade | 842M3034051A | [5 empty] | 34 |  |  |  | 0.075 | 0.404 | 50.85 | 52.75 | 0.024 | 0.075 | 48.6 | 51.25 | 33530 | 17 |  |  | 0.093 | 0.98 | 0.014 | 0.006 | 0.079 | 0.026 | 0.02 | 0.03 | 0.009 | 0.001 | 0.002 | 0.002 | 0.003 | 0.051 | 0.0002 | HR223CA | H223 | 52.6 | 10 | 225 | 842M30340 51A
212 | 8 | C Mn Si Grade | 812M3069001A | [5 empty] | 34 |  |  |  | 0.075 | 0.354 | 47.1 | 49.3 | 0.022 | 0.075 | 44.85 | 47.8 | 40311 | 20 |  |  | 0.118 | 1.03 | 0.017 | 0.007 | 0.355 | 0.018 | 0.01 | 0.03 | 0.003 | 0.002 | 0.002 | 0.002 | 0.004 | 0.051 | 0.0002 | HK233CA | H233 | 48.86 | 10 | 296 | 812M30690 01A
213 | 4 | Structural Steel | 812L3702306A | [5 empty] | 36 |  |  |  | 0.1141 | 0.354 | 70.87 | 72.27 |  |  |  |  | 48833 | 24 |  |  | 0.178 | 0.76 | 0.01 | 0.005 | 0.018 | 0.017 | 0.01 | 0.03 | 0.003 | 0.001 | 0.002 | 0.002 | 0.012 | 0.059 | 0.0002 | IR250XD | I250 | 72.52 | 10 | 241 | 812L37023 06A
215 | 6 | C Mn Si Grade | 823L7102354A | [5 empty] | 34 |  |  |  | 0.1021 | 0.354 | 66.6 | 68 |  |  |  |  | 69727 | 35 | T |  | 0.093 | 0.95 | 0.009 | 0.003 | 0.297 | 0.021 | 0.02 | 0.03 | 0.01 | 0.001 | 0.002 | 0.002 | 0.004 | 0.05 | 0.0002 | HP999XD | H999 | 68.25 | 10 | 361 | 823L71023 54A
215 | 7 | C Mn Si Grade | 822M3380051A | [5 empty] | 34 |  |  |  | 0.0951 | 0.379 | 62.98 | 64.63 | 0.024 | 0.075 | 60.73 | 63.13 | 43831 | 22 |  |  | 0.094 | 1.13 | 0.018 | 0.003 | 0.165 | 0.018 | 0.01 | 0.04 | 0.004 | 0.003 | 0.002 | 0.002 | 0.004 | 0.033 | 0.0002 | HP320CA | H320 | 64.73 | 10 | 244 | 822M33800 51A
215 | 9 | Structural Steel | 812M3353001A | [5 empty] | 36 |  |  |  | 0.0951 | 0.379 | 58.91 | 60.61 |  |  |  |  | 40367 | 20 |  |  | 0.18 | 0.35 | 0.005 | 0.004 | 0.012 | 0.022 | 0.02 | 0.03 | 0.008 | 0.001 | 0.002 | 0.002 | 0.005 | 0.037 | 0.0002 | IR248CA | I248 | 60.66 | 10 | 237 | 812M33530 01A
215 | 10 | C Mn Si Grade | 832M3037306A | [5 empty] | 34 |  |  |  | 0.0801 | 0.379 | 57.38 | 59.08 | 0.024 | 0.075 | 55.13 | 57.58 | 36546 | 18 |  |  | 0.094 | 0.99 | 0.012 | 0.005 | 0.069 | 0.015 | 0.01 | 0.03 | 0.004 | 0.001 | 0.002 | 0.002 | 0.003 | 0.044 | 0.0002 | HR199VD | H199 | 59.13 | 10 | 221 | 832M30373 06A
215 | 11 | Structural Steel | 822L3687355A | [5 empty] | 36 |  |  |  | 0.075 | 0.404 | 57.03 | 58.78 |  |  |  |  | 57588 | 29 |  |  | 0.223 | 0.87 | 0.008 | 0.004 | 0.006 | 0.008 | 0.01 | 0.02 | 0.003 | 0.001 | 0.002 | 0.005 | 0.003 | 0.051 | 0.0002 | IR001XD | I001 | 58.78 | 10 | 356 | 822L36873 55A
215 | 12 | Structural Steel | 822L3687356A | [5 empty] | 36 |  |  |  | 0.075 | 0.404 | 56.88 | 58.63 |  |  |  |  | 49558 | 25 |  |  | 0.223 | 0.87 | 0.008 | 0.004 | 0.006 | 0.008 | 0.01 | 0.02 | 0.003 | 0.001 | 0.002 | 0.005 | 0.003 | 0.051 | 0.0002 | IR999XD | I999 | 58.63 | 10 | 306 | 822L36873 56A
215 | 13 | Structural Steel | 812L3687305A | [5 empty] | 36 |  |  |  | 0.075 | 0.429 | 55.25 | 57 |  |  |  |  | 54607 | 27 |  |  | 0.223 | 0.87 | 0.008 | 0.004 | 0.006 | 0.008 | 0.01 | 0.02 | 0.003 | 0.001 | 0.002 | 0.005 | 0.003 | 0.051 | 0.0002 | IR999XD | I999 | 57 | 10 | 346 | 812L36873 05A
215 | 14 | Structural Steel | 821M0519054A | [5 empty] | 36 |  |  |  | 0.0801 | 0.404 | 54.55 | 56.3 |  |  |  |  | 40939 | 20 |  |  | 0.213 | 0.79 | 0.008 | 0.006 | 0.013 | 0.021 | 0.01 | 0.03 | 0.007 | 0.001 | 0.002 | 0.002 | 0.005 | 0.061 | 0.0002 | IR162XD | I162 | 56.3 | 10 | 260 | 821M05190 54A
215 | 15 | C Mn Si Grade | 823L7108053A | [5 empty] | 34 |  |  |  | 0.0811 | 0.354 | 53.71 | 55.51 | 0.029 | 0.075 | 51.46 | 54.01 | 58047 | 29 |  |  | 0.098 | 1.57 | 0.012 | 0.003 | 0.32 | 0.013 | 0.01 | 0.02 | 0.005 | 0.002 | 0.002 | 0.002 | 0.005 | 0.045 | 0.0002 | HN236XD | H236 | 55.46 | 10 | 377 | 823L71080 53A
215 | 16 | Structural Steel | 811L1129001A | [5 empty] | 36 |  |  |  | 0.075 | 0.404 | 52.65 | 54.45 |  |  |  |  | 56193 | 28 | T |  | 0.187 | 0.78 | 0.007 | 0.005 | 0.008 | 0.014 | 0.01 | 0.02 | 0.005 | 0.001 | 0.002 | 0.002 | 0.008 | 0.04 | 0.0002 | IR159XD | I159 | 54.4 | 10 | 365 | 811L11290 01A
215 | 17 | Structural Steel | 821M0510051A | [5 empty] | 36 |  |  |  | 0.075 | 0.404 | 51.27 | 53.07 |  |  |  |  | 50178 | 25 |  |  | 0.21 | 0.81 | 0.008 | 0.005 | 0.015 | 0.02 | 0.01 | 0.02 | 0.007 | 0.001 | 0.002 | 0.002 | 0.004 | 0.075 | 0.0002 | IR162CA | I162 | 53.02 | 10 | 343 | 821M05100 51A
215 | 18 | Structural Steel | 821M0107056A | [5 empty] | 36 |  |  |  | 0.075 | 0.404 | 49.75 | 51.65 |  |  |  |  | 28129 | 14 | T |  | 0.21 | 0.84 | 0.011 | 0.005 | 0.019 | 0.016 | 0.01 | 0.02 | 0.005 | 0.001 | 0.002 | 0.002 | 0.003 | 0.04 | 0.0002 | IR161XA | I161 | 51.5 | 10 | 193 | 821M01070 56A
215 | 19 | Structural Steel | 811M0305004A | [5 empty] | 36 |  |  |  | 0.075 | 0.354 | 48.09 | 50.1 |  |  |  |  | 29238 | 15 |  |  | 0.223 | 0.88 | 0.012 | 0.005 | 0.007 | 0.015 | 0.01 | 0.02 | 0.006 | 0.001 | 0.002 | 0.006 | 0.002 | 0.048 | 0.0002 | IR178XA | I178 | 49.85 | 10 | 209 | 811M03050 04A
215 | 20 | C Mn Si Grade | 812M3380001A | [5 empty] | 34 |  |  |  | 0.075 | 0.404 | 40.99 | 43.49 | 0.022 | 0.075 | 38.74 | 41.99 | 28143 | 14 |  |  | 0.094 | 1.13 | 0.018 | 0.003 | 0.165 | 0.018 | 0.01 | 0.04 | 0.004 | 0.003 | 0.002 | 0.002 | 0.004 | 0.033 | 0.0002 | HP320CA | H320 | 42.85 | 10 | 237 | 812M33800 01A
215 | 21 | C Mn Si Grade | 813M6497006A | [5 empty] | 34 |  |  |  | 0.075 | 0.404 | 40.44 | 42.94 | 0.022 | 0.075 | 38.19 | 41.44 | 33430 | 17 |  |  | 0.088 | 0.98 | 0.013 | 0.007 | 0.072 | 0.014 | 0.01 | 0.04 | 0.002 | 0.002 | 0.002 | 0.002 | 0.004 | 0.055 | 0.0002 | HK223XA | H223 | 42.3 | 10 | 279 | 813M64970 06A
215 | 22 | Structural Steel | 811M0510001A | [5 empty] | 36 |  |  |  | 0.075 | 0.404 | 38.71 | 41.31 |  |  |  |  | 43008 | 22 |  |  | 0.21 | 0.81 | 0.008 | 0.005 | 0.015 | 0.02 | 0.01 | 0.02 | 0.007 | 0.001 | 0.002 | 0.002 | 0.004 | 0.075 | 0.0002 | IR162CA | I162 | 40.57 | 10 | 381 | 811M05100 01A
216 | 1 | Structural Steel | 813L7075801A | [5 empty] | 36 |  |  |  | 0.1141 | 0.354 | 71.31 | 72.71 |  |  |  |  | 48170 | 24 |  |  | 0.215 | 0.88 | 0.012 | 0.004 | 0.008 | 0.013 | 0.01 | 0.03 | 0.006 | 0.001 | 0.002 | 0.005 | 0.004 | 0.047 | 0.0002 | IR180CS | I180 | 72.96 | 9.75 | 239 | 813L70758 01A
216 | 2 | Structural Steel | 813M6564001A | [5 empty] | 36 |  |  |  | 0.0951 | 0.354 | 69.85 | 71.25 |  |  |  |  | 49020 | 25 |  |  | 0.16 | 0.85 | 0.01 | 0.004 | 0.012 | 0.018 | 0.01 | 0.03 | 0.005 | 0.001 | 0.002 | 0.002 | 0.005 | 0.049 | 0.0002 | IR169CA | I169 | 71.5 | 10 | 242 | 813M65640 01A
216 | 3 | C Mn Si Grade | 842M3037356A | [5 empty] | 34 |  |  |  | 0.0951 | 0.379 | 60.25 | 61.9 | 0.024 | 0.075 | 58 | 60.4 | 62124 | 31 |  |  | 0.094 | 0.99 | 0.012 | 0.005 | 0.069 | 0.015 | 0.01 | 0.03 | 0.004 | 0.001 | 0.002 | 0.002 | 0.003 | 0.044 | 0.0002 | HR199VD | H199 | 62 | 10 | 356 | 842M30373 56A
216 | 5 | C Mn Si Grade | 811M0598001A | [5 empty] | 34 |  |  |  | 0.075 | 0.404 | 52.25 | 54.05 | 0.024 | 0.075 | 50 | 52.55 | 48500 | 24 |  |  | 0.096 | 1.15 | 0.014 | 0.004 | 0.189 | 0.013 | 0.01 | 0.03 | 0.003 | 0.002 | 0.002 | 0.002 | 0.003 | 0.018 | 0.0002 | HR281CA | H281 | 54 | 10 | 317 | 811M05980 01A
216 | 6 | Structural Steel | 811M0507205A | [5 empty] | 36 |  |  |  | 0.075 | 0.404 | 51.43 | 53.23 |  |  |  |  | 51756 | 26 |  |  | 0.187 | 0.38 | 0.008 | 0.009 | 0.015 | 0.024 | 0.02 | 0.03 | 0.006 | 0.001 | 0.002 | 0.002 | 0.005 | 0.042 | 0.0002 | IH146XD | I146 | 53.18 | 10 | 349 | 811M05072 05A
216 | 7 | Structural Steel | 811M0508001A | [5 empty] | 36 |  |  |  | 0.075 | 0.404 | 51.18 | 53.08 |  |  |  |  | 51428 | 26 |  |  | 0.187 | 0.38 | 0.008 | 0.009 | 0.015 | 0.024 | 0.02 | 0.03 | 0.006 | 0.001 | 0.002 | 0.002 | 0.005 | 0.042 | 0.0002 | IH146XD | I146 | 52.93 | 10 | 349 | 811M05080 01A
216 | 8 | Structural Steel | 811M0508002A | [5 empty] | 36 |  |  |  | 0.075 | 0.404 | 50.93 | 52.83 |  |  |  |  | 50018 | 25 |  |  | 0.187 | 0.38 | 0.008 | 0.009 | 0.015 | 0.024 | 0.02 | 0.03 | 0.006 | 0.001 | 0.002 | 0.002 | 0.005 | 0.042 | 0.0002 | IH146XD | I146 | 52.68 | 10 | 341 | 811M05080 02A
216 | 9 | Structural Steel | 811M0508004A | [5 empty] | 36 |  |  |  | 0.075 | 0.404 | 49.99 | 51.89 |  |  |  |  | 47407 | 24 |  |  | 0.187 | 0.38 | 0.008 | 0.009 | 0.015 | 0.024 | 0.02 | 0.03 | 0.006 | 0.001 | 0.002 | 0.002 | 0.005 | 0.042 | 0.0002 | IH146XD | I146 | 51.74 | 10 | 328 | 811M05080 04A
216 | 10 | Structural Steel | 811M0508005A | [5 empty] | 36 |  |  |  | 0.075 | 0.404 | 49.64 | 51.54 |  |  |  |  | 49237 | 25 |  |  | 0.187 | 0.38 | 0.008 | 0.009 | 0.015 | 0.024 | 0.02 | 0.03 | 0.006 | 0.001 | 0.002 | 0.002 | 0.005 | 0.042 | 0.0002 | IH146XD | I146 | 51.39 | 10 | 344 | 811M05080 05A
216 | 11 | C Mn Si Grade | 812M3433001A | [5 empty] | 34 |  |  |  | 0.075 | 0.404 | 48.44 | 50.15 | 0.022 | 0.075 | 46.19 | 48.84 | 43490 | 22 |  |  | 0.097 | 1.14 | 0.016 | 0.005 | 0.133 | 0.021 | 0.01 | 0.03 | 0.006 | 0.001 | 0.002 | 0.002 | 0.007 | 0.03 | 0.0002 | HR209CA | H209 | 50 | 10 | 307 | 812M34330 01A
216 | 12 | C Mn Si Grade | 812M3439001A | [5 empty] | 34 |  |  |  | 0.075 | 0.354 | 47.84 | 49.85 | 0.022 | 0.075 | 45.59 | 48.54 | 41170 | 21 |  |  | 0.109 | 1.02 | 0.016 | 0.005 | 0.366 | 0.012 | 0.01 | 0.02 | 0.003 | 0.001 | 0.002 | 0.002 | 0.005 | 0.057 | 0.0002 | HR233CA | H233 | 49.6 | 10 | 293 | 812M34390 01A
216 | 13 | C Mn Si Grade | 822M3439051A | [5 empty] | 34 |  |  |  | 0.075 | 0.354 | 46.19 | 48.39 | 0.022 | 0.075 | 43.94 | 46.89 | 39390 | 20 |  |  | 0.109 | 1.02 | 0.016 | 0.005 | 0.366 | 0.012 | 0.01 | 0.02 | 0.003 | 0.001 | 0.002 | 0.002 | 0.005 | 0.057 | 0.0002 | HR233CA | H233 | 47.95 | 10 | 290 | 822M34390 51A
216 | 14 | Structural Steel | 813M6053306A | [5 empty] | 36 |  |  |  | 0.075 | 0.429 | 40.04 | 42.54 |  |  |  |  | 35455 | 18 | T |  | 0.21 | 0.84 | 0.011 | 0.005 | 0.019 | 0.016 | 0.01 | 0.02 | 0.005 | 0.001 | 0.002 | 0.002 | 0.003 | 0.04 | 0.0002 | IR999XD | I999 | 41.9 | 10 | 299 | 813M60533 06A
381 | 9 | HSLA | 843L6733053A | [5 empty] | 36 |  |  |  | 0.0801 | 0.354 | 52.27 | 54.07 |  |  |  |  | 47619 | 24 |  |  | 0.061 | 1.08 | 0.011 | 0.005 | 0.13 | 0.016 | 0.01 | 0.03 | 0.007 | 0.001 | 0.002 | 0.055 | 0.004 | 0.044 | 0.0003 | AR628VD | A628 | 54.02 | 10 | 314 | 843L67330 53A
381 | 11 | HSLA | 843L6734051A | [5 empty] | 36 |  |  |  | 0.075 | 0.354 | 51.72 | 53.52 |  |  |  |  | 52780 | 26 |  |  | 0.061 | 1.08 | 0.01 | 0.005 | 0.119 | 0.024 | 0.01 | 0.03 | 0.01 | 0.002 | 0.002 | 0.05 | 0.005 | 0.044 | 0.0003 | AR628CA | A628 | 53.47 | 10 | 352 | 843L67340 51A
383 | 6 | HSLA | 813L7007801A | [5 empty] | 34 |  |  |  | 0.1251 | 0.306 | 69.95 | 71.35 |  |  |  |  | 46650 | 23 |  |  | 0.12 | 1.11 | 0.016 | 0.004 | 0.013 | 0.024 | 0.02 | 0.03 | 0.006 | 0.056 | 0.026 | 0.026 | 0.003 | 0.046 | 0.0002 | AR273CA | A273 | 71.6 | 10 | 230 | 813L70078 01A
383 | 16 | Structural Steel | 811L0953006A | [5 empty] | 36 |  |  |  | 0.075 | 0.429 | 48.49 | 50.2 |  |  |  |  | 23820 | 12 |  |  | 0.162 | 0.83 | 0.009 | 0.004 | 0.007 | 0.011 | 0.01 | 0.2 | 0.003 | 0.001 | 0.002 | 0.002 | 0.004 | 0.04 | 0.0002 | IK002XA | I002 | 50.05 | 10 | 168 | 811L09530 06A
384 | 3 | HSLA | 842L3750355A | [5 empty] | 34 |  |  |  | 0.1251 | 0.306 | 69.83 | 71.23 |  |  |  |  | 50375 | 25 |  |  | 0.06 | 1.47 | 0.009 | 0.004 | 0.131 | 0.015 | 0.01 | 0.02 | 0.005 | 0.003 | 0.021 | 0.04 | 0.006 | 0.03 | 0.0002 | AW001VD | A001 | 71.48 | 10 | 250 | 842L37503 55A
384 | 5 | HSLA | 821L1145053A | [5 empty] | 36 |  |  |  | 0.1131 | 0.354 | 66.85 | 68.25 |  |  |  |  | 44781 | 22 | T |  | 0.06 | 0.82 | 0.012 | 0.004 | 0.049 | 0.02 | 0.01 | 0.03 | 0.005 | 0.002 | 0.002 | 0.043 | 0.006 | 0.04 | 0.0002 | AR639XD | A639 | 68.5 | 10 | 231 | 821L11450 53A
385 | 8 | HSLA | 812L4172001A | [5 empty] | 34 |  |  |  | 0.1131 | 0.324 | 61.39 | 63.04 |  |  |  |  | 53850 | 27 |  |  | 0.089 | 1.42 | 0.012 | 0.004 | 0.146 | 0.014 | 0.01 | 0.02 | 0.003 | 0.003 | 0.026 | 0.043 | 0.005 | 0.033 | 0.0002 | AW206CA | A206 | 63.14 | 10 | 301 | 812L41720 01A
386 | 4 | HSLA | 822L4172051A | [5 empty] | 34 |  |  |  | 0.1251 | 0.306 | 66.4 | 67.8 |  |  |  |  | 57504 | 29 |  |  | 0.089 | 1.42 | 0.012 | 0.004 | 0.146 | 0.014 | 0.01 | 0.02 | 0.003 | 0.003 | 0.026 | 0.043 | 0.005 | 0.033 | 0.0002 | AW206CA | A206 | 68.05 | 10 | 301 | 822L41720 51A
387 | 12 | HSLA | 821M0153057A | [5 empty] | 36 |  |  |  | 0.075 | 0.404 | 54.1 | 55.9 |  |  |  |  | 28960 | 14 |  |  | 0.047 | 0.34 | 0.01 | 0.003 | 0.087 | 0.013 | 0.01 | 0.02 | 0.002 | 0.001 | 0.002 | 0.011 | 0.005 | 0.052 | 0.0002 | AN661XA | A661 | 55.85 | 10 | 183 | 821M01530 57A
387 | 14 | HSLA | 811M0153006A | [5 empty] | 36 |  |  |  | 0.075 | 0.404 | 45.39 | 47.59 |  |  |  |  | 24440 | 12 |  |  | 0.047 | 0.34 | 0.01 | 0.003 | 0.087 | 0.013 | 0.01 | 0.02 | 0.002 | 0.001 | 0.002 | 0.011 | 0.005 | 0.052 | 0.0002 | AN661XA | A661 | 47.15 | 10 | 183 | 811M01530 06A
387 | 15 | HSLA | 833M6010001A | [5 empty] | 36 |  |  |  | 0.075 | 0.354 | 40.29 | 42.79 |  |  |  |  | 26150 | 13 |  |  | 0.063 | 0.81 | 0.011 | 0.004 | 0.1 | 0.022 | 0.01 | 0.03 | 0.006 | 0.002 | 0.002 | 0.043 | 0.004 | 0.042 | 0.0002 | AW650CA | A650 | 42.15 | 10 | 219 | 833M60100 01A
388 | 2 | Undefined | 823M6174053A | [5 empty] | 34 |  |  |  | 0.1251 | 0.3 | 71.32 | 72.72 |  |  |  |  | 47329 | 24 |  |  | 0.101 | 0.45 | 0.049 | 0.007 | 0.023 | 0.028 | 0.02 | 0.03 | 0.01 | 0.069 | 0.002 | 0.002 | 0.008 | 0.063 | 0.0002 | AK999XD | A999 | 72.97 | 10 | 232 | 823M61740 53A
388 | 3 | Undefined | 823M6174054A | [5 empty] | 34 |  |  |  | 0.1251 | 0.3 | 71.07 | 72.47 |  |  |  |  | 49066 | 25 |  |  | 0.101 | 0.45 | 0.049 | 0.007 | 0.023 | 0.028 | 0.02 | 0.03 | 0.01 | 0.069 | 0.002 | 0.002 | 0.008 | 0.063 | 0.0002 | AK001XD | A001 | 72.72 | 10 | 241 | 823M61740 54A
388 | 4 | Undefined | 823M6175051A | [5 empty] | 34 |  |  |  | 0.1251 | 0.3 | 71.07 | 72.47 |  |  |  |  | 48941 | 24 |  |  | 0.111 | 0.45 | 0.054 | 0.007 | 0.015 | 0.025 | 0.01 | 0.03 | 0.007 | 0.059 | 0.002 | 0.002 | 0.009 | 0.051 | 0.0002 | AK999XD | A999 | 72.72 | 10 | 241 | 823M61750 51A
388 | 6 | Undefined | 823M6175054A | [5 empty] | 34 |  |  |  | 0.1251 | 0.3 | 71.07 | 72.47 |  |  |  |  | 48971 | 24 |  |  | 0.111 | 0.45 | 0.054 | 0.007 | 0.015 | 0.025 | 0.01 | 0.03 | 0.007 | 0.059 | 0.002 | 0.002 | 0.009 | 0.051 | 0.0002 | AK999XD | A999 | 72.72 | 10 | 240 | 823M61750 54A
388 | 8 | Undefined | 823M6175056A | [5 empty] | 34 |  |  |  | 0.1251 | 0.3 | 71.02 | 72.42 |  |  |  |  | 54239 | 27 |  |  | 0.111 | 0.45 | 0.054 | 0.007 | 0.015 | 0.025 | 0.01 | 0.03 | 0.007 | 0.059 | 0.002 | 0.002 | 0.009 | 0.051 | 0.0002 | AK001XD | A001 | 72.67 | 10 | 266 | 823M61750 56A
388 | 10 | Undefined | 823M6174055A | [5 empty] | 34 |  |  |  | 0.1251 | 0.3 | 71.02 | 72.42 |  |  |  |  | 48909 | 24 |  |  | 0.101 | 0.45 | 0.049 | 0.007 | 0.023 | 0.028 | 0.02 | 0.03 | 0.01 | 0.069 | 0.002 | 0.002 | 0.008 | 0.063 | 0.0002 | AK001XD | A001 | 72.67 | 10 | 241 | 823M61740 55A
388 | 11 | Undefined | 823M6174051A | [5 empty] | 34 |  |  |  | 0.1251 | 0.3 | 70.85 | 72.25 |  |  |  |  | 66140 | 33 |  |  | 0.101 | 0.45 | 0.049 | 0.007 | 0.023 | 0.028 | 0.02 | 0.03 | 0.01 | 0.069 | 0.002 | 0.002 | 0.008 | 0.063 | 0.0002 | AK003CA | A003 | 72.5 | 10 | 322 | 823M61740 51A
388 | 14 | HSLA | 841M0249851A | [5 empty] | 36 |  |  |  | 0.1131 | 0.354 | 69 | 70.4 |  |  |  |  | 44030 | 22 |  |  | 0.068 | 0.81 | 0.014 | 0.005 | 0.022 | 0.021 | 0.01 | 0.02 | 0.004 | 0.001 | 0.002 | 0.044 | 0.005 | 0.04 | 0.0002 | AR648CA | A648 | 70.65 | 10 | 220 | 841M02498 51A
388 | 16 | HSLA | 823M6145052A | [5 empty] | 36 |  |  |  | 0.1021 | 0.354 | 68.44 | 69.84 |  |  |  |  | 63491 | 32 |  |  | 0.059 | 0.63 | 0.007 | 0.017 | 0.078 | 0.012 | 0.01 | 0.01 | 0.004 | 0.001 | 0.002 | 0.033 | 0.01 | 0.05 | 0.0002 | A 901XD | A901 | 70.09 | 10 | 324 | 823M61450 52A
388 | 17 | HSLA | 822L4171056A | [5 empty] | 36 |  |  |  | 0.1251 | 0.324 | 66.06 | 67.56 |  |  |  |  | 41463 | 21 |  |  | 0.093 | 1.4 | 0.016 | 0.005 | 0.155 | 0.012 | 0.01 | 0.02 | 0.003 | 0.003 | 0.035 | 0.049 | 0.005 | 0.032 | 0.0002 | AW217XA | A217 | 67.71 | 10 | 214 | 822L41710 56A
388 | 18 | HSLA | 842L4086354A | [5 empty] | 36 |  |  |  | 0.1251 | 0.324 | 64.47 | 65.97 |  |  |  |  | 60551 | 30 |  |  | 0.06 | 0.82 | 0.009 | 0.002 | 0.094 | 0.015 | 0.01 | 0.02 | 0.004 | 0.001 | 0.002 | 0.042 | 0.007 | 0.034 | 0.0002 | AN003VD | A003 | 66.12 | 10 | 322 | 842L40863 54A
388 | 20 | Undefined | 813M6174002A | [5 empty] | 34 |  |  |  | 0.1131 | 0.324 | 60.7 | 62.35 |  |  |  |  | 48617 | 24 |  |  | 0.101 | 0.45 | 0.049 | 0.007 | 0.023 | 0.028 | 0.02 | 0.03 | 0.01 | 0.069 | 0.002 | 0.002 | 0.008 | 0.063 | 0.0002 | AK001XD | A001 | 62.45 | 10 | 278 | 813M61740 02A
388 | 22 | Undefined | 813M6174003A | [5 empty] | 34 |  |  |  | 0.1131 | 0.324 | 60.65 | 62.3 |  |  |  |  | 46186 | 23 |  |  | 0.101 | 0.45 | 0.049 | 0.007 | 0.023 | 0.028 | 0.02 | 0.03 | 0.01 | 0.069 | 0.002 | 0.002 | 0.008 | 0.063 | 0.0002 | AK999XD | A999 | 62.4 | 10 | 264 | 813M61740 03A
388 | 24 | Undefined | 813M6174001A | [5 empty] | 34 |  |  |  | 0.1131 | 0.324 | 60.3 | 61.95 |  |  |  |  | 58710 | 29 |  |  | 0.101 | 0.45 | 0.049 | 0.007 | 0.023 | 0.028 | 0.02 | 0.03 | 0.01 | 0.069 | 0.002 | 0.002 | 0.008 | 0.063 | 0.0002 | AK003CA | A003 | 62.05 | 10 | 334 | 813M61740 01A
388 | 27 | Undefined | 813M6174004A | [5 empty] | 34 |  |  |  | 0.11 | 0.324 | 60.11 | 61.81 |  |  |  |  | 50728 | 25 |  |  | 0.101 | 0.45 | 0.049 | 0.007 | 0.023 | 0.028 | 0.02 | 0.03 | 0.01 | 0.069 | 0.002 | 0.002 | 0.008 | 0.063 | 0.0002 | AK001XD | A001 | 61.86 | 10 | 292 | 813M61740 04A
388 | 29 | Undefined | 813M6175001A | [5 empty] | 34 |  |  |  | 0.11 | 0.324 | 59.86 | 61.56 |  |  |  |  | 50510 | 25 |  |  | 0.111 | 0.45 | 0.054 | 0.007 | 0.015 | 0.025 | 0.01 | 0.03 | 0.007 | 0.059 | 0.002 | 0.002 | 0.009 | 0.051 | 0.0002 | AK999XD | A999 | 61.61 | 10 | 292 | 813M61750 01A
388 | 31 | Undefined | 813M6175002A | [5 empty] | 34 |  |  |  | 0.11 | 0.324 | 59.56 | 61.26 |  |  |  |  | 50804 | 25 |  |  | 0.111 | 0.45 | 0.054 | 0.007 | 0.015 | 0.025 | 0.01 | 0.03 | 0.007 | 0.059 | 0.002 | 0.002 | 0.009 | 0.051 | 0.0002 | AK999XD | A999 | 61.31 | 10 | 295 | 813M61750 02A
388 | 32 | Undefined | 813M6175006A | [5 empty] | 34 |  |  |  | 0.11 | 0.324 | 59.46 | 61.16 |  |  |  |  | 51454 | 26 |  |  | 0.111 | 0.45 | 0.054 | 0.007 | 0.015 | 0.025 | 0.01 | 0.03 | 0.007 | 0.059 | 0.002 | 0.002 | 0.009 | 0.051 | 0.0002 | AK999XD | A999 | 61.21 | 10 | 298 | 813M61750 06A
388 | 33 | Undefined | 813M6175003A | [5 empty] | 34 |  |  |  | 0.11 | 0.324 | 59.36 | 61.06 |  |  |  |  | 51149 | 26 |  |  | 0.111 | 0.45 | 0.054 | 0.007 | 0.015 | 0.025 | 0.01 | 0.03 | 0.007 | 0.059 | 0.002 | 0.002 | 0.009 | 0.051 | 0.0002 | AK999XD | A999 | 61.11 | 10 | 298 | 813M61750 03A
388 | 34 | Undefined | 813M6175004A | [5 empty] | 34 |  |  |  | 0.11 | 0.324 | 59.36 | 61.06 |  |  |  |  | 51162 | 26 |  |  | 0.111 | 0.45 | 0.054 | 0.007 | 0.015 | 0.025 | 0.01 | 0.03 | 0.007 | 0.059 | 0.002 | 0.002 | 0.009 | 0.051 | 0.0002 | AK999XD | A999 | 61.11 | 10 | 298 | 813M61750 04A
388 | 35 | Undefined | 813M6175005A | [5 empty] | 34 |  |  |  | 0.11 | 0.324 | 59.36 | 61.06 |  |  |  |  | 51207 | 26 |  |  | 0.111 | 0.45 | 0.054 | 0.007 | 0.015 | 0.025 | 0.01 | 0.03 | 0.007 | 0.059 | 0.002 | 0.002 | 0.009 | 0.051 | 0.0002 | AK001XD | A001 | 61.11 | 10 | 298 | 813M61750 05A
388 | 39 | HSLA | 831M0255001A | [5 empty] | 36 |  |  |  | 0.0951 | 0.324 | 52.95 | 54.75 |  |  |  |  | 33940 | 17 |  |  | 0.094 | 1.38 | 0.011 | 0.004 | 0.161 | 0.015 | 0.01 | 0.02 | 0.003 | 0.002 | 0.027 | 0.046 | 0.005 | 0.032 | 0.0002 | AW217CA | A217 | 54.7 | 10 | 219 | 831M02550 01A
388 | 42 | HSLA | 843M6252052A | [5 empty] | 36 |  |  |  | 0.0871 | 0.324 | 51.68 | 53.48 |  |  |  |  | 35122 | 18 |  |  | 0.091 | 1.36 | 0.01 | 0.003 | 0.137 | 0.015 | 0.01 | 0.02 | 0.005 | 0.002 | 0.025 | 0.046 | 0.004 | 0.017 | 0.0002 | AN220VD | A220 | 53.43 | 10 | 231 | 843M62520 52A
388 | 43 | HSLA | 843M6252051A | [5 empty] | 36 |  |  |  | 0.0871 | 0.324 | 51.6 | 53.4 |  |  |  |  | 50780 | 25 |  |  | 0.091 | 1.36 | 0.01 | 0.003 | 0.137 | 0.015 | 0.01 | 0.02 | 0.005 | 0.002 | 0.025 | 0.046 | 0.004 | 0.017 | 0.0002 | AN220VA | A220 | 53.35 | 10 | 336 | 843M62520 51A
388 | 44 | HSLA | 833M6252002A | [5 empty] | 36 |  |  |  | 0.0871 | 0.324 | 51.42 | 53.22 |  |  |  |  | 34222 | 17 |  |  | 0.091 | 1.36 | 0.01 | 0.003 | 0.137 | 0.015 | 0.01 | 0.02 | 0.005 | 0.002 | 0.025 | 0.046 | 0.004 | 0.017 | 0.0002 | AN220VD | A220 | 53.17 | 10 | 230 | 833M62520 02A
388 | 45 | HSLA | 833M6252001A | [5 empty] | 36 |  |  |  | 0.0871 | 0.324 | 50.95 | 52.85 |  |  |  |  | 48070 | 24 |  |  | 0.091 | 1.36 | 0.01 | 0.003 | 0.137 | 0.015 | 0.01 | 0.02 | 0.005 | 0.002 | 0.025 | 0.046 | 0.004 | 0.017 | 0.0002 | AN220VA | A220 | 52.7 | 10 | 322 | 833M62520 01A
388 | 58 | HSLA | 833M6192001A | [5 empty] | 36 |  |  |  | 0.075 | 0.354 | 42.79 | 45.09 |  |  |  |  | 45440 | 23 |  |  | 0.058 | 1.4 | 0.008 | 0.004 | 0.158 | 0.023 | 0.01 | 0.03 | 0.009 | 0.003 | 0.025 | 0.043 | 0.006 | 0.034 | 0.0002 | AW218CA | A218 | 44.55 | 10 | 360 | 833M61920 01A
389 | 1 | HSLA | 843M6033555A | [5 empty] | 34 |  |  |  | 0.1251 | 0.306 | 69.38 | 70.78 |  |  |  |  | 51111 | 26 |  |  | 0.049 | 1.38 | 0.011 | 0.004 | 0.172 | 0.013 | 0.01 | 0.03 | 0.004 | 0.003 | 0.023 | 0.028 | 0.004 | 0.038 | 0.0002 | AK003CD | A003 | 71.03 | 10 | 254 | 843M60335 55A
389 | 2 | HSLA | 833M6034001A | [5 empty] | 34 |  |  |  | 0.1131 | 0.354 | 63.38 | 64.88 |  |  |  |  | 50298 | 25 |  |  | 0.049 | 1.38 | 0.011 | 0.004 | 0.172 | 0.013 | 0.01 | 0.03 | 0.004 | 0.003 | 0.023 | 0.028 | 0.004 | 0.038 | 0.0002 | AW228VA | A228 | 65.03 | 10 | 271 | 833M60340 01A
389 | 3 | HSLA | 833M6033505A | [5 empty] | 34 |  |  |  | 0.1131 | 0.324 | 63.03 | 64.68 |  |  |  |  | 50165 | 25 |  |  | 0.049 | 1.38 | 0.011 | 0.004 | 0.172 | 0.013 | 0.01 | 0.03 | 0.004 | 0.003 | 0.023 | 0.028 | 0.004 | 0.038 | 0.0002 | AK999CD | A999 | 64.78 | 10 | 273 | 833M60335 05A
390 | 2 | HSLA | 821M0391852A | [5 empty] | 36 |  |  |  | 0.1251 | 0.354 | 71.71 | 73.11 |  |  |  |  | 56517 | 28 |  |  | 0.062 | 0.85 | 0.009 | 0.004 | 0.087 | 0.021 | 0.01 | 0.02 | 0.011 | 0.001 | 0.002 | 0.038 | 0.004 | 0.033 | 0.0002 | AW650CA | A650 | 73.36 | 10 | 278 | 821M03918 52A
390 | 3 | HSLA | 821M0391851A | [5 empty] | 36 |  |  |  | 0.1251 | 0.354 | 71.31 | 72.71 |  |  |  |  | 59537 | 30 |  |  | 0.062 | 0.85 | 0.009 | 0.004 | 0.087 | 0.021 | 0.01 | 0.02 | 0.011 | 0.001 | 0.002 | 0.038 | 0.004 | 0.033 | 0.0002 | AR650CA | A650 | 72.96 | 10 | 293 | 821M03918 51A
390 | 4 | HSLA | 822M3262051A | [5 empty] | 36 |  |  |  | 0.1251 | 0.354 | 71.3 | 72.7 |  |  |  |  | 67170 | 34 |  |  | 0.062 | 0.81 | 0.009 | 0.006 | 0.03 | 0.015 | 0.02 | 0.02 | 0.006 | 0.001 | 0.002 | 0.041 | 0.006 | 0.04 | 0.0002 | AR648CA | A648 | 72.95 | 10 | 325 | 822M32620 51A
390 | 5 | HSLA | 841M0437051A | [5 empty] | 36 |  |  |  | 0.1251 | 0.354 | 70.85 | 72.25 |  |  |  |  | 66340 | 33 |  |  | 0.06 | 0.8 | 0.007 | 0.007 | 0.04 | 0.021 | 0.01 | 0.03 | 0.01 | 0.001 | 0.002 | 0.042 | 0.005 | 0.039 | 0.0002 | AK648CA | A648 | 72.5 | 10 | 323 | 841M04370 51A
390 | 6 | HSLA | 823M6356051A | [5 empty] | 36 |  |  |  | 0.1251 | 0.354 | 70.6 | 72 |  |  |  |  | 65500 | 33 |  |  | 0.064 | 0.82 | 0.012 | 0.005 | 0.023 | 0.021 | 0.01 | 0.04 | 0.022 | 0.001 | 0.002 | 0.04 | 0.004 | 0.038 | 0.0002 | AR648CA | A648 | 72.25 | 10 | 320 | 823M63560 51A
390 | 7 | HSLA | 823M6397051A | [5 empty] | 36 |  |  |  | 0.1251 | 0.354 | 70.42 | 71.82 |  |  |  |  | 61077 | 31 |  |  | 0.057 | 1.01 | 0.006 | 0.003 | 0.023 | 0.035 | 0.05 | 0.04 | 0.014 | 0.001 | 0.002 | 0.042 | 0.005 | 0.049 | 0.0002 | AP668CA | A668 | 72.07 | 10 | 301 | 823M63970 51A
390 | 8 | HSLA | 823M6145054A | [5 empty] | 36 |  |  |  | 0.1021 | 0.354 | 69.03 | 70.43 |  |  |  |  | 58518 | 29 |  |  | 0.059 | 0.63 | 0.007 | 0.017 | 0.078 | 0.012 | 0.01 | 0.01 | 0.004 | 0.001 | 0.002 | 0.033 | 0.01 | 0.05 | 0.0002 | A 901XD | A901 | 70.68 | 10 | 296 | 823M61450 54A
390 | 9 | HSLA | 823M6145051A | [5 empty] | 36 |  |  |  | 0.1021 | 0.354 | 67.85 | 69.25 |  |  |  |  | 65923 | 33 |  |  | 0.059 | 0.63 | 0.007 | 0.017 | 0.078 | 0.012 | 0.01 | 0.01 | 0.004 | 0.001 | 0.002 | 0.033 | 0.01 | 0.05 | 0.0002 | A 901XD | A901 | 69.5 | 10 | 340 | 823M61450 51A
390 | 12 | HSLA | 832M3234005A | [5 empty] | 36 |  |  |  | 0.11 | 0.324 | 57.97 | 59.67 |  |  |  |  | 38895 | 19 |  |  | 0.057 | 0.53 | 0.007 | 0.005 | 0.06 | 0.023 | 0.02 | 0.03 | 0.007 | 0.001 | 0.002 | 0.027 | 0.005 | 0.037 | 0.0002 | AW999CD | A999 | 59.72 | 10 | 235 | 832M32340 05A
390 | 13 | HSLA | 832M3234006A | [5 empty] | 36 |  |  |  | 0.11 | 0.324 | 57.92 | 59.62 |  |  |  |  | 38973 | 19 |  |  | 0.057 | 0.53 | 0.007 | 0.005 | 0.06 | 0.023 | 0.02 | 0.03 | 0.007 | 0.001 | 0.002 | 0.027 | 0.005 | 0.037 | 0.0002 | AW999CD | A999 | 59.67 | 10 | 235 | 832M32340 06A
390 | 14 | HSLA | 813M6145006A | [5 empty] | 36 |  |  |  | 0.0811 | 0.354 | 57.92 | 59.62 |  |  |  |  | 39559 | 20 |  |  | 0.059 | 0.63 | 0.007 | 0.017 | 0.078 | 0.012 | 0.01 | 0.01 | 0.004 | 0.001 | 0.002 | 0.033 | 0.01 | 0.05 | 0.0002 | A 901XD | A901 | 59.67 | 10 | 236 | 813M61450 06A
390 | 15 | HSLA | 813M6145001A | [5 empty] | 36 |  |  |  | 0.0811 | 0.354 | 57.77 | 59.47 |  |  |  |  | 58474 | 29 |  |  | 0.059 | 0.63 | 0.007 | 0.017 | 0.078 | 0.012 | 0.01 | 0.01 | 0.004 | 0.001 | 0.002 | 0.033 | 0.01 | 0.05 | 0.0002 | A 901XD | A901 | 59.52 | 10 | 349 | 813M61450 01A
390 | 16 | HSLA | 813M6145005A | [5 empty] | 36 |  |  |  | 0.0811 | 0.354 | 57.53 | 59.23 |  |  |  |  | 39302 | 20 |  |  | 0.059 | 0.63 | 0.007 | 0.017 | 0.078 | 0.012 | 0.01 | 0.01 | 0.004 | 0.001 | 0.002 | 0.033 | 0.01 | 0.05 | 0.0002 | A 901XD | A901 | 59.28 | 10 | 236 | 813M61450 05A
390 | 20 | HSLA | 821M0477051A | [5 empty] | 36 |  |  |  | 0.075 | 0.354 | 51.32 | 53.12 |  |  |  |  | 46158 | 23 |  |  | 0.063 | 0.86 | 0.009 | 0.003 | 0.086 | 0.022 | 0.02 | 0.03 | 0.009 | 0.001 | 0.002 | 0.039 | 0.004 | 0.038 | 0.0002 | AN650XD | A650 | 53.07 | 10 | 314 | 821M04770 51A
390 | 21 | HSLA | 821M0476057A | [5 empty] | 36 |  |  |  | 0.075 | 0.354 | 50.73 | 52.63 |  |  |  |  | 45611 | 23 |  |  | 0.063 | 0.84 | 0.009 | 0.004 | 0.084 | 0.029 | 0.02 | 0.03 | 0.014 | 0.001 | 0.002 | 0.037 | 0.004 | 0.037 | 0.0002 | AW650XD | A650 | 52.48 | 10 | 314 | 821M04760 57A
390 | 25 | HSLA | 831L0993801A | [5 empty] | 36 |  |  |  | 0.0871 | 0.324 | 47.24 | 49.44 |  |  |  |  | 42230 | 21 |  |  | 0.091 | 1.39 | 0.013 | 0.004 | 0.152 | 0.013 | 0.01 | 0.03 | 0.004 | 0.003 | 0.026 | 0.046 | 0.006 | 0.031 | 0.0002 | AW206CS | A206 | 49 | 9.75 | 312 | 831L09938 01A
390 | 29 | HSLA | 843L6614051X | [5 empty] | 36 |  |  |  | 0.075 | 0.354 | 32.67 | 35.47 |  |  |  |  | 30330 | 15 |  |  | 0.058 | 0.39 | 0.008 | 0.003 | 0.083 | 0.012 | 0.01 | 0.02 | 0.002 | 0.001 | 0.002 | 0.015 | 0.004 | 0.034 | 0.0002 | AN632VD | A632 | 34.53 | 10 | 310 | 843L66140 51X
391 | 1 | HSLA | 813M6397001A | [5 empty] | 36 |  |  |  | 0.1251 | 0.354 | 70.6 | 72 |  |  |  |  | 61410 | 31 |  |  | 0.057 | 1.01 | 0.006 | 0.003 | 0.023 | 0.035 | 0.05 | 0.04 | 0.014 | 0.001 | 0.002 | 0.042 | 0.005 | 0.049 | 0.0002 | AP668CA | A668 | 72.25 | 10 | 300 | 813M63970 01A
391 | 2 | HSLA | 841M0038851A | [5 empty] | 34 |  |  |  | 0.1131 | 0.354 | 63.65 | 65.15 |  |  |  |  | 39100 | 20 |  |  | 0.066 | 1.45 | 0.014 | 0.004 | 0.167 | 0.019 | 0.01 | 0.03 | 0.008 | 0.003 | 0.024 | 0.049 | 0.004 | 0.043 | 0.0002 | AW216CS | A216 | 65.3 | 9.65 | 219 | 841M00388 51A
391 | 3 | HSLA | 843L6615357A | [5 empty] | 36 |  |  |  | 0.0951 | 0.354 | 59.96 | 61.66 |  |  |  |  | 48434 | 24 |  |  | 0.059 | 1.04 | 0.011 | 0.003 | 0.021 | 0.015 | 0.01 | 0.02 | 0.004 | 0.001 | 0.002 | 0.038 | 0.004 | 0.028 | 0.0002 | AP905VD | A905 | 61.71 | 10 | 279 | 843L66153 57A
391 | 4 | HSLA | 842M3393051A | [5 empty] | 36 |  |  |  | 0.1011 | 0.324 | 59.7 | 61.4 |  |  |  |  | 48570 | 24 |  |  | 0.093 | 1.42 | 0.013 | 0.004 | 0.176 | 0.02 | 0.02 | 0.04 | 0.01 | 0.005 | 0.036 | 0.052 | 0.006 | 0.035 | 0.0002 | AW217CA | A217 | 61.45 | 10 | 279 | 842M33930 51A
391 | 5 | HSLA | 841M0526051A | [5 empty] | 34 |  |  |  | 0.0951 | 0.354 | 58.9 | 60.6 |  |  |  |  | 38490 | 19 |  |  | 0.057 | 1.36 | 0.009 | 0.006 | 0.154 | 0.018 | 0.01 | 0.04 | 0.003 | 0.002 | 0.027 | 0.043 | 0.004 | 0.04 | 0.0002 | AG218CA | A218 | 60.65 | 10 | 224 | 841M05260 51A
391 | 6 | HSLA | 831M0436005A | [5 empty] | 36 |  |  |  | 0.0951 | 0.354 | 58.51 | 60.21 |  |  |  |  | 37350 | 19 |  |  | 0.051 | 0.57 | 0.008 | 0.008 | 0.02 | 0.017 | 0.01 | 0.03 | 0.007 | 0.001 | 0.002 | 0.03 | 0.005 | 0.05 | 0.0002 | AK631VD | A631 | 60.26 | 10 | 222 | 831M04360 05A
391 | 8 | HSLA | 843M6458051A | [5 empty] | 34 |  |  |  | 0.11 | 0.324 | 57.6 | 59.3 |  |  |  |  | 57170 | 29 |  |  | 0.059 | 1.33 | 0.006 | 0.004 | 0.158 | 0.029 | 0.02 | 0.05 | 0.009 | 0.003 | 0.026 | 0.044 | 0.009 | 0.041 | 0.0002 | AW003CA | A003 | 59.35 | 10 | 340 | 843M64580 51A
391 | 10 | HSLA | 842L3577357A | [5 empty] | 36 |  |  |  | 0.11 | 0.324 | 54.75 | 56.5 |  |  |  |  | 51910 | 26 |  |  | 0.093 | 1.45 | 0.013 | 0.004 | 0.144 | 0.017 | 0.01 | 0.02 | 0.008 | 0.003 | 0.028 | 0.044 | 0.004 | 0.016 | 0.0002 | AW999VD | A999 | 56.5 | 10 | 328 | 842L35773 57A
391 | 11 | HSLA | 822M3289055A | [5 empty] | 36 |  |  |  | 0.0811 | 0.354 | 53.35 | 55.15 |  |  |  |  | 29500 | 15 |  |  | 0.059 | 0.41 | 0.009 | 0.008 | 0.076 | 0.021 | 0.01 | 0.03 | 0.01 | 0.001 | 0.002 | 0.017 | 0.005 | 0.031 | 0.0002 | AE698XA | A698 | 55.1 | 10 | 189 | 822M32890 55A
391 | 12 | HSLA | 821M0547051A | [5 empty] | 34 |  |  |  | 0.0951 | 0.324 | 53.16 | 54.96 |  |  |  |  | 48627 | 24 |  |  | 0.088 | 1.41 | 0.01 | 0.004 | 0.162 | 0.021 | 0.01 | 0.03 | 0.007 | 0.003 | 0.032 | 0.047 | 0.004 | 0.039 | 0.0002 | AW217CA | A217 | 54.91 | 10 | 319 | 821M05470 51A
391 | 13 | HSLA | 811M0471001A | [5 empty] | 36 |  |  |  | 0.0801 | 0.354 | 52.5 | 54.3 |  |  |  |  | 48110 | 24 |  |  | 0.065 | 1.04 | 0.009 | 0.007 | 0.028 | 0.021 | 0.01 | 0.03 | 0.007 | 0.001 | 0.002 | 0.046 | 0.004 | 0.033 | 0.0002 | AK668CA | A668 | 54.25 | 10 | 313 | 811M04710 01A
391 | 14 | HSLA | 842L3778851A | [5 empty] | 36 |  |  |  | 0.0801 | 0.354 | 52.35 | 54.15 |  |  |  |  | 32540 | 16 |  |  | 0.065 | 0.79 | 0.013 | 0.004 | 0.026 | 0.021 | 0.02 | 0.03 | 0.009 | 0.001 | 0.002 | 0.038 | 0.004 | 0.032 | 0.0002 | AR647CS | A647 | 54.1 | 9.65 | 220 | 842L37788 51A
391 | 15 | HSLA | 821M0471051A | [5 empty] | 36 |  |  |  | 0.075 | 0.354 | 52.1 | 53.9 |  |  |  |  | 47750 | 24 |  |  | 0.065 | 1.04 | 0.009 | 0.007 | 0.028 | 0.021 | 0.01 | 0.03 | 0.007 | 0.001 | 0.002 | 0.046 | 0.004 | 0.033 | 0.0002 | AK668CA | A668 | 53.85 | 10 | 313 | 821M04710 51A
391 | 16 | HSLA | 832L3778801A | [5 empty] | 36 |  |  |  | 0.075 | 0.354 | 51.25 | 53.05 |  |  |  |  | 33670 | 17 |  |  | 0.065 | 0.79 | 0.013 | 0.004 | 0.026 | 0.021 | 0.02 | 0.03 | 0.009 | 0.001 | 0.002 | 0.038 | 0.004 | 0.032 | 0.0002 | AR647CS | A647 | 53 | 9.75 | 230 | 832L37788 01A
391 | 17 | HSLA | 811M0547001A | [5 empty] | 34 |  |  |  | 0.0871 | 0.324 | 51.07 | 52.97 |  |  |  |  | 50171 | 25 |  |  | 0.088 | 1.41 | 0.01 | 0.004 | 0.162 | 0.021 | 0.01 | 0.03 | 0.007 | 0.003 | 0.032 | 0.047 | 0.004 | 0.039 | 0.0002 | AW217CA | A217 | 52.82 | 10 | 341 | 811M05470 01A
391 | 18 | HSLA | 812M3210006A | [5 empty] | 36 |  |  |  | 0.075 | 0.354 | 50.7 | 52.6 |  |  |  |  | 26450 | 13 |  |  | 0.057 | 0.42 | 0.012 | 0.004 | 0.071 | 0.02 | 0.01 | 0.02 | 0.008 | 0.001 | 0.002 | 0.017 | 0.005 | 0.04 | 0.0002 | AW698XA | A698 | 52.45 | 10 | 178 | 812M32100 06A
391 | 19 | HSLA | 822M3210055A | [5 empty] | 36 |  |  |  | 0.075 | 0.354 | 50.6 | 52.5 |  |  |  |  | 29510 | 15 |  |  | 0.057 | 0.42 | 0.012 | 0.004 | 0.071 | 0.02 | 0.01 | 0.02 | 0.008 | 0.001 | 0.002 | 0.017 | 0.005 | 0.04 | 0.0002 | AW698XA | A698 | 52.35 | 10 | 199 | 822M32100 55A
391 | 20 | HSLA | 823M6234056A | [5 empty] | 36 |  |  |  | 0.075 | 0.354 | 50.5 | 52.4 |  |  |  |  | 28420 | 14 |  |  | 0.061 | 0.38 | 0.007 | 0.003 | 0.095 | 0.014 | 0.01 | 0.02 | 0.004 | 0.001 | 0.002 | 0.019 | 0.005 | 0.04 | 0.0002 | AN698XA | A698 | 52.25 | 10 | 192 | 823M62340 56A
391 | 21 | HSLA High Mn w/Si | 822L3321053A | [5 empty] | 34 |  |  |  | 0.0871 | 0.324 | 50.43 | 52.33 | 0.027 | 0.075 | 48.18 | 50.83 | 51388 | 26 |  |  | 0.153 | 1.77 | 0.014 | 0.003 | 0.481 | 0.012 | 0.01 | 0.03 | 0.003 | 0.004 | 0.031 | 0.012 | 0.003 | 0.044 | 0.0002 | AP890XD | A890 | 52.18 | 10 | 358 | 822L33210 53A
391 | 22 | HSLA | 833L6620801A | [5 empty] | 36 |  |  |  | 0.075 | 0.354 | 50.4 | 52.3 |  |  |  |  | 29960 | 15 |  |  | 0.06 | 0.8 | 0.014 | 0.003 | 0.028 | 0.016 | 0.01 | 0.02 | 0.006 | 0.001 | 0.002 | 0.039 | 0.003 | 0.038 | 0.0002 | AP647VS | A647 | 52.15 | 9.75 | 208 | 833L66208 01A
391 | 23 | HSLA | 823M6093056A | [5 empty] | 36 |  |  |  | 0.075 | 0.354 | 50.4 | 52.3 |  |  |  |  | 25710 | 13 |  |  | 0.059 | 0.41 | 0.013 | 0.003 | 0.079 | 0.01 | 0.01 | 0.02 | 0.002 | 0.001 | 0.002 | 0.019 | 0.005 | 0.033 | 0.0002 | AN698XA | A698 | 52.15 | 10 | 174 | 823M60930 56A
391 | 24 | HSLA High Mn w/Si | 823L6259055A | [5 empty] | 34 |  |  |  | 0.0871 | 0.324 | 50.38 | 52.28 | 0.027 | 0.075 | 48.13 | 50.78 | 45114 | 23 |  |  | 0.15 | 1.77 | 0.018 | 0.004 | 0.481 | 0.01 | 0.01 | 0.03 | 0.004 | 0.004 | 0.029 | 0.012 | 0.003 | 0.042 | 0.0002 | AR890XD | A890 | 52.13 | 10 | 312 | 823L62590 55A
391 | 25 | HSLA High Mn w/Si | 823L6259056A | [5 empty] | 34 |  |  |  | 0.0871 | 0.324 | 50.28 | 52.18 | 0.027 | 0.075 | 48.03 | 50.68 | 51497 | 26 |  |  | 0.15 | 1.77 | 0.018 | 0.004 | 0.481 | 0.01 | 0.01 | 0.03 | 0.004 | 0.004 | 0.029 | 0.012 | 0.003 | 0.042 | 0.0002 | AR890XD | A890 | 52.03 | 10 | 358 | 823L62590 56A
391 | 26 | HSLA High Mn w/Si | 822L3321055A | [5 empty] | 34 |  |  |  | 0.0871 | 0.324 | 50.23 | 52.13 | 0.025 | 0.075 | 47.98 | 50.63 | 51527 | 26 |  |  | 0.153 | 1.77 | 0.014 | 0.003 | 0.481 | 0.012 | 0.01 | 0.03 | 0.003 | 0.004 | 0.031 | 0.012 | 0.003 | 0.044 | 0.0002 | AP890XD | A890 | 51.98 | 10 | 358 | 822L33210 55A
391 | 27 | HSLA High Mn w/Si | 823L6259057A | [5 empty] | 34 |  |  |  | 0.0871 | 0.324 | 50.18 | 52.08 | 0.025 | 0.075 | 47.93 | 50.58 | 51492 | 26 |  |  | 0.15 | 1.77 | 0.018 | 0.004 | 0.481 | 0.01 | 0.01 | 0.03 | 0.004 | 0.004 | 0.029 | 0.012 | 0.003 | 0.042 | 0.0002 | AR890XD | A890 | 51.93 | 10 | 358 | 823L62590 57A
391 | 28 | HSLA High-C w/B | 823M6470357A | [5 empty] | 34 |  |  |  | 0.0871 | 0.324 | 50.18 | 52.08 |  |  |  |  | 50987 | 25 |  |  | 0.206 | 0.7 | 0.011 | 0.004 | 0.178 | 0.015 | 0.01 | 0.24 | 0.004 | 0.003 | 0.038 | 0.002 | 0.004 | 0.043 | 0.0018 | AR397XD | A397 | 51.93 | 10 | 355 | 823M64703 57A
391 | 29 | HSLA High Mn w/Si | 823L6259053A | [5 empty] | 34 |  |  |  | 0.0871 | 0.324 | 50.08 | 51.98 | 0.025 | 0.075 | 47.83 | 50.48 | 44636 | 22 |  |  | 0.15 | 1.77 | 0.018 | 0.004 | 0.481 | 0.01 | 0.01 | 0.03 | 0.004 | 0.004 | 0.029 | 0.012 | 0.003 | 0.042 | 0.0002 | AR890XD | A890 | 51.83 | 10 | 312 | 823L62590 53A
391 | 31 | HSLA | 813M6098006A | [5 empty] | 36 |  |  |  | 0.075 | 0.354 | 48.85 | 50.75 |  |  |  |  | 25800 | 13 |  |  | 0.062 | 0.41 | 0.012 | 0.003 | 0.076 | 0.013 | 0.01 | 0.02 | 0.004 | 0.001 | 0.002 | 0.019 | 0.006 | 0.033 | 0.0002 | AN698XA | A698 | 50.6 | 10 | 180 | 813M60980 06A
391 | 32 | HSLA High-C w/B | 813M6470307A | [5 empty] | 34 |  |  |  | 0.0871 | 0.324 | 48.99 | 50.7 |  |  |  |  | 49417 | 25 |  |  | 0.206 | 0.7 | 0.011 | 0.004 | 0.178 | 0.015 | 0.01 | 0.24 | 0.004 | 0.003 | 0.038 | 0.002 | 0.004 | 0.043 | 0.0018 | AR397XD | A397 | 50.55 | 10 | 352 | 813M64703 07A
391 | 33 | HSLA | 832M3393001A | [5 empty] | 36 |  |  |  | 0.0871 | 0.324 | 46.74 | 48.94 |  |  |  |  | 47270 | 24 |  |  | 0.093 | 1.42 | 0.013 | 0.004 | 0.176 | 0.02 | 0.02 | 0.04 | 0.01 | 0.005 | 0.036 | 0.052 | 0.006 | 0.035 | 0.0002 | AW217CA | A217 | 48.5 | 10 | 344 | 832M33930 01A
391 | 35 | HSLA | 813M6234006A | [5 empty] | 36 |  |  |  | 0.075 | 0.354 | 46.34 | 48.54 |  |  |  |  | 27530 | 14 |  |  | 0.061 | 0.38 | 0.007 | 0.003 | 0.095 | 0.014 | 0.01 | 0.02 | 0.004 | 0.001 | 0.002 | 0.019 | 0.005 | 0.04 | 0.0002 | AN698XA | A698 | 48.1 | 10 | 202 | 813M62340 06A
391 | 36 | HSLA | 812M3289006A | [5 empty] | 36 |  |  |  | 0.075 | 0.354 | 46.29 | 48.49 |  |  |  |  | 26270 | 13 |  |  | 0.059 | 0.41 | 0.009 | 0.008 | 0.076 | 0.021 | 0.01 | 0.03 | 0.01 | 0.001 | 0.002 | 0.017 | 0.005 | 0.031 | 0.0002 | AE698XA | A698 | 48.05 | 10 | 193 | 812M32890 06A
391 | 38 | HSLA | 833M6457006A | [5 empty] | 34 |  |  |  | 0.0801 | 0.324 | 43.18 | 45.48 |  |  |  |  | 37031 | 19 |  |  | 0.088 | 1.4 | 0.007 | 0.005 | 0.166 | 0.024 | 0.02 | 0.03 | 0.008 | 0.002 | 0.028 | 0.046 | 0.005 | 0.025 | 0.0002 | AW220VD | A220 | 44.94 | 10 | 296 | 833M64570 06A
391 | 39 | HSLA High Mn w/Si | 154L0990014A | [5 empty] | 34 |  |  |  | 0.0801 | 0.324 | 41.84 | 44.09 | 0.025 | 0.075 | 39.59 | 42.59 | 20876 | 10 |  |  | 0.094 | 2.12 | 0.009 | 0.002 | 0.603 | 0.011 | 0.01 | 0.03 | 0.003 | 0.002 | 0.018 | 0.01 | 0.004 | 0.042 | 0.0001 | AP800CA | A800 | 44.1 | 9.2 | 177 | 104L09900 14A
391 | 40 | HSLA | 833L6615307A | [5 empty] | 36 |  |  |  | 0.075 | 0.354 | 39.36 | 41.86 |  |  |  |  | 39896 | 20 |  |  | 0.059 | 1.04 | 0.011 | 0.003 | 0.021 | 0.015 | 0.01 | 0.02 | 0.004 | 0.001 | 0.002 | 0.038 | 0.004 | 0.028 | 0.0002 | AP905VD | A905 | 41.22 | 10 | 343 | 833L66153 07A
391 | 41 | HSLA High Mn w/Si | 753L6776005A | [5 empty] | 34 |  |  |  | 0.075 | 0.324 | 38.74 | 40.54 | 0.025 | 0.075 | 36.49 | 39.04 | 23720 | 12 |  |  | 0.096 | 2.04 | 0.012 | 0.002 | 0.6 | 0.03 | 0.01 | 0.04 | 0.05 | 0.005 | 0.019 | 0.01 | 0.004 | 0.048 | 0.0001 | AP819CD | A819 | 41.1 | 9 | 230 | 703L67760 05A
392 | 1 | HSLA | 813M6627001A | [5 empty] | 36 |  |  |  | 0.1251 | 0.354 | 71.1 | 72.5 |  |  |  |  | 66980 | 33 |  |  | 0.065 | 0.82 | 0.009 | 0.005 | 0.026 | 0.013 | 0.01 | 0.03 | 0.004 | 0.001 | 0.002 | 0.042 | 0.003 | 0.036 | 0.0002 | AR648CA | A648 | 72.75 | 10 | 325 | 813M66270 01A
392 | 2 | HSLA | 823M6627051A | [5 empty] | 36 |  |  |  | 0.1251 | 0.354 | 71.07 | 72.47 |  |  |  |  | 68613 | 34 |  |  | 0.065 | 0.82 | 0.009 | 0.005 | 0.026 | 0.013 | 0.01 | 0.03 | 0.004 | 0.001 | 0.002 | 0.042 | 0.003 | 0.036 | 0.0002 | AR648CA | A648 | 72.72 | 10 | 336 | 823M66270 51A
392 | 3 | HSLA | 823M6634051A | [5 empty] | 34 |  |  |  | 0.1251 | 0.354 | 70.57 | 71.97 |  |  |  |  | 65905 | 33 |  |  | 0.059 | 1.34 | 0.006 | 0.002 | 0.145 | 0.022 | 0.02 | 0.03 | 0.014 | 0.002 | 0.025 | 0.044 | 0.005 | 0.038 | 0.0002 | AN218CA | A218 | 72.22 | 10 | 324 | 823M66340 51A
392 | 4 | HSLA | 821L1028057A | [5 empty] | 34 |  |  |  | 0.1251 | 0.3 | 70.5 | 71.9 |  |  |  |  | 54580 | 27 |  |  | 0.114 | 1.08 | 0.012 | 0.002 | 0.009 | 0.014 | 0.01 | 0.03 | 0.004 | 0.049 | 0.026 | 0.031 | 0.004 | 0.046 | 0.0002 | AP272XA | A272 | 72.15 | 10 | 267 | 821L10280 57A
392 | 5 | HSLA | 843M6034051A | [5 empty] | 34 |  |  |  | 0.1131 | 0.354 | 69.63 | 71.03 |  |  |  |  | 51348 | 26 |  |  | 0.049 | 1.38 | 0.011 | 0.004 | 0.172 | 0.013 | 0.01 | 0.03 | 0.004 | 0.003 | 0.023 | 0.028 | 0.004 | 0.038 | 0.0002 | AW226VA | A226 | 71.28 | 10 | 253 | 843M60340 51A
392 | 6 | HSLA | 821L0924054A | [5 empty] | 34 |  |  |  | 0.1251 | 0.306 | 68.83 | 70.23 |  |  |  |  | 45693 | 23 |  |  | 0.112 | 1.09 | 0.011 | 0.003 | 0.01 | 0.012 | 0.01 | 0.02 | 0.007 | 0.049 | 0.025 | 0.03 | 0.004 | 0.054 | 0.0002 | AP270XD | A270 | 70.48 | 10 | 233 | 821L09240 54A
392 | 7 | HSLA | 821L0924053A | [5 empty] | 34 |  |  |  | 0.1251 | 0.306 | 68.64 | 70.04 |  |  |  |  | 48104 | 24 |  |  | 0.112 | 1.09 | 0.011 | 0.003 | 0.01 | 0.012 | 0.01 | 0.02 | 0.007 | 0.049 | 0.025 | 0.03 | 0.004 | 0.054 | 0.0002 | AP271XD | A271 | 70.29 | 10 | 245 | 821L09240 53A
392 | 8 | HSLA | 821L0924052A | [5 empty] | 34 |  |  |  | 0.1251 | 0.306 | 68.54 | 69.94 |  |  |  |  | 48100 | 24 |  |  | 0.112 | 1.09 | 0.011 | 0.003 | 0.01 | 0.012 | 0.01 | 0.02 | 0.007 | 0.049 | 0.025 | 0.03 | 0.004 | 0.054 | 0.0002 | AP271XD | A271 | 70.19 | 10 | 245 | 821L09240 52A
392 | 9 | HSLA | 821L0924055A | [5 empty] | 34 |  |  |  | 0.1251 | 0.324 | 66.2 | 67.7 |  |  |  |  | 44164 | 22 | T |  | 0.112 | 1.09 | 0.011 | 0.003 | 0.01 | 0.012 | 0.01 | 0.02 | 0.007 | 0.049 | 0.025 | 0.03 | 0.004 | 0.054 | 0.0002 | AP270XD | A270 | 67.85 | 10 | 230 | 821L09240 55A
392 | 10 | HSLA | 823M6648051A | [5 empty] | 34 |  |  |  | 0.0951 | 0.354 | 58.86 | 60.56 |  |  |  |  | 40131 | 20 |  |  | 0.056 | 1.38 | 0.007 | 0.002 | 0.158 | 0.016 | 0.01 | 0.03 | 0.005 | 0.002 | 0.026 | 0.048 | 0.005 | 0.046 | 0.0002 | AN218CA | A218 | 60.61 | 10 | 237 | 823M66480 51A
392 | 11 | HSLA | 813M6634001A | [5 empty] | 34 |  |  |  | 0.0951 | 0.354 | 58.86 | 60.56 |  |  |  |  | 40467 | 20 |  |  | 0.059 | 1.34 | 0.006 | 0.002 | 0.145 | 0.022 | 0.02 | 0.03 | 0.014 | 0.002 | 0.025 | 0.044 | 0.005 | 0.038 | 0.0002 | AN218CA | A218 | 60.61 | 10 | 237 | 813M66340 01A
392 | 12 | HSLA | 811L1024001A | [5 empty] | 34 |  |  |  | 0.1011 | 0.324 | 58.72 | 60.42 |  |  |  |  | 47500 | 24 |  |  | 0.118 | 1.09 | 0.011 | 0.003 | 0.011 | 0.023 | 0.02 | 0.03 | 0.005 | 0.051 | 0.028 | 0.031 | 0.004 | 0.045 | 0.0002 | AP270XD | A270 | 60.47 | 10 | 280 | 811L10240 01A
392 | 13 | HSLA | 811L1028006A | [5 empty] | 34 |  |  |  | 0.1011 | 0.324 | 57.85 | 59.55 |  |  |  |  | 54200 | 27 |  |  | 0.114 | 1.08 | 0.012 | 0.002 | 0.009 | 0.014 | 0.01 | 0.03 | 0.004 | 0.049 | 0.026 | 0.031 | 0.004 | 0.046 | 0.0002 | AP272XA | A272 | 59.6 | 10 | 321 | 811L10280 06A
392 | 14 | HSLA | 832M3460001A | [5 empty] | 36 |  |  |  | 0.0801 | 0.354 | 56.8 | 58.55 |  |  |  |  | 60210 | 30 |  |  | 0.062 | 0.79 | 0.011 | 0.003 | 0.022 | 0.012 | 0.01 | 0.03 | 0.003 | 0.001 | 0.002 | 0.037 | 0.006 | 0.046 | 0.0002 | AP648CA | A648 | 58.55 | 10 | 363 | 832M34600 01A
392 | 15 | HSLA | 823M6569051A | [5 empty] | 36 |  |  |  | 0.075 | 0.354 | 52.15 | 53.95 |  |  |  |  | 52530 | 26 |  |  | 0.065 | 0.84 | 0.009 | 0.003 | 0.104 | 0.021 | 0.01 | 0.03 | 0.01 | 0.002 | 0.002 | 0.042 | 0.005 | 0.037 | 0.0002 | AN650CA | A650 | 53.9 | 10 | 344 | 823M65690 51A
392 | 16 | HSLA | 842M3457053A | [5 empty] | 36 |  |  |  | 0.075 | 0.354 | 47.4 | 49.6 |  |  |  |  | 52264 | 26 |  |  | 0.057 | 0.37 | 0.007 | 0.004 | 0.019 | 0.014 | 0.01 | 0.02 | 0.005 | 0.001 | 0.002 | 0.016 | 0.005 | 0.032 | 0.0002 | AR735VD | A735 | 49.16 | 10 | 379 | 842M34570 53A
392 | 17 | HSLA | 813M6648001A | [5 empty] | 34 |  |  |  | 0.075 | 0.354 | 46.4 | 48.6 |  |  |  |  | 40413 | 20 |  |  | 0.056 | 1.38 | 0.007 | 0.002 | 0.158 | 0.016 | 0.01 | 0.03 | 0.005 | 0.002 | 0.026 | 0.048 | 0.005 | 0.046 | 0.0002 | AN218CA | A218 | 48.16 | 10 | 298 | 813M66480 01A
392 | 18 | HSLA | 833M6458003A | [5 empty] | 34 |  |  |  | 0.075 | 0.354 | 45.09 | 47.39 |  |  |  |  | 49770 | 25 |  |  | 0.059 | 1.33 | 0.006 | 0.004 | 0.158 | 0.029 | 0.02 | 0.05 | 0.009 | 0.003 | 0.026 | 0.044 | 0.009 | 0.041 | 0.0002 | AE218CA | A218 | 46.85 | 10 | 375 | 833M64580 03A
392 | 19 | HSLA | 812M3450001A | [5 empty] | 36 |  |  |  | 0.075 | 0.354 | 42.64 | 44.94 |  |  |  |  | 47550 | 24 |  |  | 0.056 | 0.64 | 0.008 | 0.009 | 0.069 | 0.017 | 0.01 | 0.03 | 0.006 | 0.001 | 0.002 | 0.029 | 0.005 | 0.044 | 0.0002 | AF726CA | A726 | 44.4 | 10 | 378 | 812M34500 01A
392 | 20 | HSLA | 822M3450051A | [5 empty] | 36 |  |  |  | 0.075 | 0.354 | 42.49 | 44.79 |  |  |  |  | 47260 | 24 |  |  | 0.056 | 0.64 | 0.008 | 0.009 | 0.069 | 0.017 | 0.01 | 0.03 | 0.006 | 0.001 | 0.002 | 0.029 | 0.005 | 0.044 | 0.0002 | AF726CA | A726 | 44.25 | 10 | 377 | 822M34500 51A
536 | 7 | Structural Steel | 811L0953003A | [5 empty] | 36 |  |  |  | 0.075 | 0.429 | 43.39 | 45.69 |  |  |  |  | 46638 | 23 | T |  | 0.162 | 0.83 | 0.009 | 0.004 | 0.007 | 0.011 | 0.01 | 0.2 | 0.003 | 0.001 | 0.002 | 0.002 | 0.004 | 0.04 | 0.0002 | IK999XD | I999 | 45.15 | 10 | 365 | 811L09530 03A
537 | 1 | IF GRADE | 842M3381052A | [5 empty] | 34 |  |  |  | 0.11 | 0.2 | 65.86 | 67.36 | 0.024 | 0.085 | 63.61 | 65.86 | 59299 | 30 |  |  | 0.002 | 0.1 | 0.011 | 0.005 | 0.005 | 0.015 | 0.01 | 0.03 | 0.005 | 0.003 | 0.045 | 0.002 | 0.002 | 0.06 | 0.0002 | AR124VD | A124 | 67.51 | 10 | 311 | 842M33810 52A
537 | 2 | IF GRADE | 841L0917951A | [5 empty] | 34 |  |  |  | 0.11 | 0.2 | 55.15 | 56.9 | 0.022 | 0.085 | 52.9 | 55.4 | 59480 | 30 |  |  | 0.004 | 0.05 | 0.013 | 0.007 | 0.006 | 0.013 | 0.01 | 0.02 | 0.005 | 0.005 | 0.072 | 0.002 | 0.002 | 0.06 | 0.0002 | AK971CA | A971 | 56.9 | 10 | 369 | 841L09179 51A
537 | 6 | IF GRADE | 832M3381002A | [5 empty] | 34 |  |  |  | 0.11 | 0.2 | 45.56 | 47.76 | 0.022 | 0.085 | 43.31 | 46.26 | 49736 | 25 |  |  | 0.002 | 0.1 | 0.011 | 0.005 | 0.005 | 0.015 | 0.01 | 0.03 | 0.005 | 0.003 | 0.045 | 0.002 | 0.002 | 0.06 | 0.0002 | AR124VD | A124 | 47.32 | 10 | 371 | 832M33810 02A
538 | 1 | IF GRADE | 841M0609055A | [5 empty] | 34 |  |  |  | 0.11 | 0.2 | 71.71 | 73.11 | 0.024 | 0.085 | 69.46 | 71.61 | 65829 | 33 |  |  | 0.002 | 0.08 | 0.012 | 0.011 | 0.006 | 0.008 | 0.01 | 0.03 | 0.002 | 0.003 | 0.054 | 0.002 | 0.007 | 0.051 | 0.0002 | AJ124VD | A124 | 73.36 | 10 | 315 | 841M06090 55A
538 | 2 | IF GRADE | 841M0609054A | [5 empty] | 34 |  |  |  | 0.11 | 0.2 | 71.32 | 72.72 | 0.024 | 0.085 | 69.07 | 71.22 | 76736 | 38 |  |  | 0.002 | 0.08 | 0.012 | 0.011 | 0.006 | 0.008 | 0.01 | 0.03 | 0.002 | 0.003 | 0.054 | 0.002 | 0.007 | 0.051 | 0.0002 | AJ124VD | A124 | 72.97 | 10 | 371 | 841M06090 54A
538 | 3 | IF GRADE | 841M0609053A | [5 empty] | 34 |  |  |  | 0.11 | 0.2 | 70.77 | 72.17 | 0.024 | 0.085 | 68.52 | 70.67 | 55343 | 28 |  |  | 0.002 | 0.08 | 0.012 | 0.011 | 0.006 | 0.008 | 0.01 | 0.03 | 0.002 | 0.003 | 0.054 | 0.002 | 0.007 | 0.051 | 0.0002 | AJ124VD | A124 | 72.42 | 10 | 269 | 841M06090 53A
538 | 4 | IF GRADE | 841M0609052A | [5 empty] | 34 |  |  |  | 0.11 | 0.2 | 70.57 | 71.97 | 0.024 | 0.085 | 68.32 | 70.47 | 55236 | 28 |  |  | 0.002 | 0.08 | 0.012 | 0.011 | 0.006 | 0.008 | 0.01 | 0.03 | 0.002 | 0.003 | 0.054 | 0.002 | 0.007 | 0.051 | 0.0002 | AJ124VD | A124 | 72.22 | 10 | 271 | 841M06090 52A
538 | 5 | IF GRADE | 842M3446057A | [5 empty] | 34 |  |  |  | 0.11 | 0.2 | 70.32 | 71.72 | 0.024 | 0.085 | 68.07 | 70.22 | 51499 | 26 |  |  | 0.002 | 0.06 | 0.012 | 0.006 | 0.005 | 0.01 | 0.01 | 0.02 | 0.004 | 0.003 | 0.052 | 0.002 | 0.003 | 0.037 | 0.0002 | AR124VD | A124 | 71.97 | 10 | 254 | 842M34460 57A
538 | 6 | IF GRADE | 841M0609051A | [5 empty] | 34 |  |  |  | 0.11 | 0.2 | 70.23 | 71.63 | 0.024 | 0.085 | 67.98 | 70.13 | 51200 | 26 |  |  | 0.002 | 0.08 | 0.012 | 0.011 | 0.006 | 0.008 | 0.01 | 0.03 | 0.002 | 0.003 | 0.054 | 0.002 | 0.007 | 0.051 | 0.0002 | AJ124VD | A124 | 71.88 | 10 | 253 | 841M06090 51A
538 | 7 | IF GRADE | 842M3446458A | [5 empty] | 34 |  |  |  | 0.11 | 0.2 | 70.17 | 71.57 | 0.024 | 0.085 | 67.92 | 70.07 | 51348 | 26 |  |  | 0.002 | 0.08 | 0.012 | 0.011 | 0.006 | 0.008 | 0.01 | 0.03 | 0.002 | 0.003 | 0.054 | 0.002 | 0.007 | 0.051 | 0.0002 | AJ124VD | A124 | 71.82 | 10 | 254 | 842M34464 58A
538 | 8 | IF GRADE | 842M3442052A | [5 empty] | 34 |  |  |  | 0.11 | 0.2 | 60.7 | 62.35 | 0.022 | 0.085 | 58.45 | 60.85 | 64607 | 32 |  |  | 0.003 | 0.04 | 0.011 | 0.006 | 0.008 | 0.013 | 0.01 | 0.02 | 0.006 | 0.005 | 0.077 | 0.002 | 0.004 | 0.054 | 0.0002 | AR124VD | A124 | 62.45 | 10 | 367 | 842M34420 52A
538 | 10 | IF GRADE | 832M3442002A | [5 empty] | 34 |  |  |  | 0.11 | 0.2 | 46.01 | 48.21 | 0.022 | 0.085 | 43.76 | 46.71 | 43099 | 22 |  |  | 0.003 | 0.04 | 0.011 | 0.006 | 0.008 | 0.013 | 0.01 | 0.02 | 0.006 | 0.005 | 0.077 | 0.002 | 0.004 | 0.054 | 0.0002 | AR124VD | A124 | 47.77 | 10 | 320 | 832M34420 02A
538 | 11 | IF GRADE | 832M3446003A | [5 empty] | 34 |  |  |  | 0.11 | 0.2 | 39.11 | 41.71 | 0.022 | 0.085 | 36.86 | 40.21 | 40524 | 20 |  |  | 0.002 | 0.06 | 0.012 | 0.006 | 0.005 | 0.01 | 0.01 | 0.02 | 0.004 | 0.003 | 0.052 | 0.002 | 0.003 | 0.037 | 0.0002 | AR124VD | A124 | 40.97 | 10 | 355 | 832M34460 03A
538 | 12 | IF GRADE | 832M3446004A | [5 empty] | 34 |  |  |  | 0.11 | 0.2 | 38.82 | 41.42 | 0.022 | 0.085 | 36.57 | 39.92 | 40744 | 20 |  |  | 0.002 | 0.06 | 0.012 | 0.006 | 0.005 | 0.01 | 0.01 | 0.02 | 0.004 | 0.003 | 0.052 | 0.002 | 0.003 | 0.037 | 0.0002 | AR124VD | A124 | 40.68 | 10 | 359 | 832M34460 04A
685 | 1 | IF GRADE | 841M0609356A | [5 empty] | 34 |  |  |  | 0.11 | 0.2 | 71.12 | 72.52 | 0.024 | 0.085 | 68.87 | 71.02 | 45802 | 23 |  |  | 0.002 | 0.08 | 0.012 | 0.011 | 0.006 | 0.008 | 0.01 | 0.03 | 0.002 | 0.003 | 0.054 | 0.002 | 0.007 | 0.051 | 0.0002 | AJ993VD | A993 | 72.77 | 10 | 221 | 841M06093 56A
705 | 1 | IF GRADE | 841M0070055A | [5 empty] | 34 |  |  |  | 0.11 | 0.2 | 62.24 | 63.89 | 0.022 | 0.085 | 59.99 | 62.39 | 54693 | 27 |  |  | 0.012 | 0.31 | 0.058 | 0.006 | 0.008 | 0.019 | 0.01 | 0.03 | 0.006 | 0.001 | 0.002 | 0.002 | 0.003 | 0.06 | 0.0002 | AR119VD | A119 | 63.99 | 10 | 297 | 841M00700 55A
705 | 2 | IF GRADE | 831M0070005A | [5 empty] | 34 |  |  |  | 0.11 | 0.2 | 57.23 | 58.98 | 0.022 | 0.085 | 54.98 | 57.48 | 50006 | 25 |  |  | 0.012 | 0.31 | 0.058 | 0.006 | 0.008 | 0.019 | 0.01 | 0.03 | 0.006 | 0.001 | 0.002 | 0.002 | 0.003 | 0.06 | 0.0002 | AR119VD | A119 | 58.98 | 10 | 301 | 831M00700 05A
849 | 3 | HSLA High-C w/B | 822L3994051A | [5 empty] | 34 |  |  |  | 0.075 | 0.354 | 47.74 | 49.94 |  |  |  |  | 50629 | 25 |  |  | 0.21 | 0.67 | 0.008 | 0.003 | 0.17 | 0.02 | 0.02 | 0.24 | 0.015 | 0.002 | 0.037 | 0.002 | 0.004 | 0.044 | 0.0017 | AP486CA | A486 | 49.5 | 10 | 368 | 822L39940 51A
850 | 2 | HSLA High-C w/B | 823L7031051A | [5 empty] | 34 |  |  |  | 0.0871 | 0.324 | 51.28 | 53.08 |  |  |  |  | 45178 | 23 |  |  | 0.222 | 0.68 | 0.009 | 0.002 | 0.215 | 0.011 | 0.01 | 0.24 | 0.004 | 0.003 | 0.039 | 0.002 | 0.004 | 0.038 | 0.0018 | AP396XD | A396 | 53.03 | 10 | 307 | 823L70310 51A
850 | 3 | HSLA High-C w/B | 823L7031052A | [5 empty] | 34 |  |  |  | 0.0871 | 0.324 | 49.94 | 51.84 |  |  |  |  | 45576 | 23 |  |  | 0.222 | 0.68 | 0.009 | 0.002 | 0.215 | 0.011 | 0.01 | 0.24 | 0.004 | 0.003 | 0.039 | 0.002 | 0.004 | 0.038 | 0.0018 | AP396XD | A396 | 51.69 | 10 | 317 | 823L70310 52A
850 | 4 | HSLA High-C w/B | 823L7031053A | [5 empty] | 34 |  |  |  | 0.0871 | 0.324 | 49.54 | 51.44 |  |  |  |  | 44259 | 22 |  |  | 0.222 | 0.68 | 0.009 | 0.002 | 0.215 | 0.011 | 0.01 | 0.24 | 0.004 | 0.003 | 0.039 | 0.002 | 0.004 | 0.038 | 0.0018 | AP396XD | A396 | 51.29 | 10 | 310 | 823L70310 53A
850 | 5 | HSLA High-C w/B | 823L7031054A | [5 empty] | 34 |  |  |  | 0.0871 | 0.324 | 49.39 | 51.29 |  |  |  |  | 44423 | 22 |  |  | 0.222 | 0.68 | 0.009 | 0.002 | 0.215 | 0.011 | 0.01 | 0.24 | 0.004 | 0.003 | 0.039 | 0.002 | 0.004 | 0.038 | 0.0018 | AP396XD | A396 | 51.14 | 10 | 310 | 823L70310 54A
850 | 6 | HSLA High-C w/B | 813L7031002A | [5 empty] | 34 |  |  |  | 0.0871 | 0.324 | 49.39 | 51.29 |  |  |  |  | 43903 | 22 |  |  | 0.222 | 0.68 | 0.009 | 0.002 | 0.215 | 0.011 | 0.01 | 0.24 | 0.004 | 0.003 | 0.039 | 0.002 | 0.004 | 0.038 | 0.0018 | AP396XD | A396 | 51.14 | 10 | 308 | 813L70310 02A
850 | 7 | HSLA High-C w/B | 813L7031001A | [5 empty] | 34 |  |  |  | 0.0871 | 0.324 | 49.29 | 51.19 |  |  |  |  | 43489 | 22 |  |  | 0.222 | 0.68 | 0.009 | 0.002 | 0.215 | 0.011 | 0.01 | 0.24 | 0.004 | 0.003 | 0.039 | 0.002 | 0.004 | 0.038 | 0.0018 | AP396XD | A396 | 51.04 | 10 | 308 | 813L70310 01A
850 | 8 | HSLA High-C w/B | 813L7031003A | [5 empty] | 34 |  |  |  | 0.0871 | 0.324 | 49.29 | 51.19 |  |  |  |  | 43900 | 22 |  |  | 0.222 | 0.68 | 0.009 | 0.002 | 0.215 | 0.011 | 0.01 | 0.24 | 0.004 | 0.003 | 0.039 | 0.002 | 0.004 | 0.038 | 0.0018 | AP396XD | A396 | 51.04 | 10 | 308 | 813L70310 03A
850 | 9 | HSLA High-C w/B | 813L7031004A | [5 empty] | 34 |  |  |  | 0.0871 | 0.324 | 49.19 | 51.09 |  |  |  |  | 41353 | 21 |  |  | 0.222 | 0.68 | 0.009 | 0.002 | 0.215 | 0.011 | 0.01 | 0.24 | 0.004 | 0.003 | 0.039 | 0.002 | 0.004 | 0.038 | 0.0018 | AP396XD | A396 | 50.94 | 10 | 290 | 813L70310 04A
850 | 10 | HSLA High-C w/B | 813L7031005A | [5 empty] | 34 |  |  |  | 0.0871 | 0.324 | 49.14 | 51.04 |  |  |  |  | 41515 | 21 |  |  | 0.222 | 0.68 | 0.009 | 0.002 | 0.215 | 0.011 | 0.01 | 0.24 | 0.004 | 0.003 | 0.039 | 0.002 | 0.004 | 0.038 | 0.0018 | AP396XD | A396 | 50.89 | 10 | 291 | 813L70310 05A
851 | 1 | HSLA High-C w/B | 823L7029853A | [5 empty] | 34 |  |  |  | 0.0801 | 0.354 | 52.71 | 54.51 |  |  |  |  | 52050 | 26 |  |  | 0.215 | 0.7 | 0.012 | 0.004 | 0.167 | 0.012 | 0.01 | 0.24 | 0.008 | 0.004 | 0.036 | 0.002 | 0.004 | 0.037 | 0.0019 | AR486XD | A486 | 54.46 | 9.75 | 346 | 823L70298 53A
851 | 2 | HSLA High-C w/B | 813L7028802A | [5 empty] | 34 |  |  |  | 0.075 | 0.354 | 48.94 | 50.65 |  |  |  |  | 43380 | 22 |  |  | 0.217 | 0.69 | 0.01 | 0.003 | 0.172 | 0.011 | 0.01 | 0.25 | 0.006 | 0.004 | 0.036 | 0.002 | 0.004 | 0.04 | 0.0017 | AP486XD | A486 | 50.5 | 9.75 | 311 | 813L70288 02A
852 | 1 | HSLA High-C w/B | 823L7030357A | [5 empty] | 34 |  |  |  | 0.0951 | 0.324 | 52.32 | 54.12 |  |  |  |  | 50672 | 25 |  |  | 0.222 | 0.68 | 0.009 | 0.002 | 0.215 | 0.011 | 0.01 | 0.24 | 0.004 | 0.003 | 0.039 | 0.002 | 0.004 | 0.038 | 0.0018 | AR396XD | A396 | 54.07 | 10 | 336 | 823L70303 57A
852 | 2 | HSLA High-C w/B | 813L7031006A | [5 empty] | 34 |  |  |  | 0.0871 | 0.324 | 49.14 | 51.04 |  |  |  |  | 49626 | 25 |  |  | 0.222 | 0.68 | 0.009 | 0.002 | 0.215 | 0.011 | 0.01 | 0.24 | 0.004 | 0.003 | 0.039 | 0.002 | 0.004 | 0.038 | 0.0018 | AP396XD | A396 | 50.89 | 10 | 346 | 813L70310 06A
852 | 3 | HSLA High-C w/B | 813L7030306A | [5 empty] | 34 |  |  |  | 0.0871 | 0.324 | 49.09 | 50.99 |  |  |  |  | 43740 | 22 |  |  | 0.222 | 0.68 | 0.009 | 0.002 | 0.215 | 0.011 | 0.01 | 0.24 | 0.004 | 0.003 | 0.039 | 0.002 | 0.004 | 0.038 | 0.0018 | AR396XD | A396 | 50.84 | 10 | 309 | 813L70303 06A
852 | 4 | HSLA High-C w/B | 823L7031055A | [5 empty] | 34 |  |  |  | 0.0871 | 0.324 | 48.85 | 50.75 |  |  |  |  | 42365 | 21 |  |  | 0.222 | 0.68 | 0.009 | 0.002 | 0.215 | 0.011 | 0.01 | 0.24 | 0.004 | 0.003 | 0.039 | 0.002 | 0.004 | 0.038 | 0.0018 | AP396XD | A396 | 50.6 | 10 | 299 | 823L70310 55A
853 | 1 | HSLA High-C w/B | 821M0520051A | [5 empty] | 34 |  |  |  | 0.0801 | 0.354 | 54.45 | 56.2 |  |  |  |  | 47924 | 24 |  |  | 0.199 | 0.67 | 0.005 | 0.004 | 0.163 | 0.028 | 0.02 | 0.23 | 0.007 | 0.002 | 0.034 | 0.002 | 0.005 | 0.05 | 0.0017 | AR486CA | A486 | 56.2 | 10 | 308 | 821M05200 51A
853 | 2 | HSLA High-C w/B | 811M0520001A | [5 empty] | 34 |  |  |  | 0.075 | 0.354 | 45.61 | 47.81 |  |  |  |  | 47565 | 24 |  |  | 0.199 | 0.67 | 0.005 | 0.004 | 0.163 | 0.028 | 0.02 | 0.23 | 0.007 | 0.002 | 0.034 | 0.002 | 0.005 | 0.05 | 0.0017 | AR486CA | A486 | 47.37 | 10 | 361 | 811M05200 01A
1078 | 1 | IF GRADE | 831M0074004A | [5 empty] | 34 |  |  |  | 0.11 | 0.2 | 53.3 | 55.1 | 0.022 | 0.085 | 51.05 | 53.6 | 60784 | 30 |  |  | 0.002 | 0.55 | 0.046 | 0.007 | 0.009 | 0.019 | 0.02 | 0.03 | 0.006 | 0.082 | 0.015 | 0.002 | 0.002 | 0.056 | 0.0002 | AK113VD | A113 | 55.05 | 10 | 390 | 831M00740 04A
1078 | 2 | IF GRADE | 832M3314002A | [5 empty] | 34 |  |  |  | 0.11 | 0.2 | 52.92 | 54.72 | 0.022 | 0.085 | 50.67 | 53.22 | 34215 | 17 |  |  | 0.003 | 0.54 | 0.047 | 0.009 | 0.012 | 0.025 | 0.09 | 0.06 | 0.019 | 0.076 | 0.013 | 0.002 | 0.003 | 0.05 | 0.0002 | AH113VD | A113 | 54.67 | 10 | 226 | 832M33140 02A
1078 | 3 | IF GRADE | 832M3314003A | [5 empty] | 34 |  |  |  | 0.11 | 0.2 | 51.53 | 53.33 | 0.022 | 0.085 | 49.28 | 51.83 | 33610 | 17 |  |  | 0.003 | 0.54 | 0.047 | 0.009 | 0.012 | 0.025 | 0.09 | 0.06 | 0.019 | 0.076 | 0.013 | 0.002 | 0.003 | 0.05 | 0.0002 | AH113VD | A113 | 53.28 | 10 | 227 | 832M33140 03A
1078 | 4 | IF GRADE | 843M6404056A | [5 empty] | 34 |  |  |  | 0.11 | 0.2 | 43.48 | 45.78 | 0.022 | 0.085 | 41.23 | 44.28 | 28338 | 14 |  |  | 0.003 | 0.53 | 0.045 | 0.004 | 0.008 | 0.018 | 0.01 | 0.03 | 0.005 | 0.068 | 0.013 | 0.002 | 0.003 | 0.046 | 0.0002 | AR113VD | A113 | 45.24 | 10 | 221 | 843M64040 56A
1078 | 5 | IF GRADE | 833M6404003A | [5 empty] | 34 |  |  |  | 0.11 | 0.2 | 39.91 | 42.41 | 0.022 | 0.085 | 37.66 | 40.91 | 25220 | 13 |  |  | 0.003 | 0.53 | 0.045 | 0.004 | 0.008 | 0.018 | 0.01 | 0.03 | 0.005 | 0.068 | 0.013 | 0.002 | 0.003 | 0.046 | 0.0002 | AR113VD | A113 | 41.77 | 10 | 221 | 833M64040 03A