## Sheet1
Tag # | Part | Customer | PO# | Ordered Gauge | Min or Nom | Ordered Width | *Price | Comments | lightest nom gauge | max nom gauge | min ordered width | max ordered width | description | Tag # | qty | Tons | Tag Notes | Chem Mix Notes | C | Mn | P | S | Si | Al | Cb | V | Ti | Sn | Ni | N | Mo | Cu | Cr | B | Ca
4169715512 | HY - Reapp | [5 empty] | 36 |  | 0.0741 | 0.55 | 50.75 | 52.75 | 1006 | 4169715512 | 32620 | 16.31 | T1, REAPP | [c03/02, n0056/0049] | 0.0159 | 0.2035 | 0.0088 | 0.0104 | 0.0173 | 0.0504 | 0 | 0 | 0.0004 | 0.0014 | 0.0144 | 0.0049 | 0.0072 | 0.0297 | 0.0414 | 0.0032 | 0
4169715011 | HY - Reapp | [5 empty] | 36 |  | 0.0811 | 0.55 | 62 | 63.75 | 1006 | 4169715011 | 39460 | 19.73 | T1, REAPP | [c03/02, mn26/20, n0057/0049] | 0.0159 | 0.2035 | 0.0088 | 0.0104 | 0.0173 | 0.0504 | 0 | 0 | 0.0004 | 0.0014 | 0.0144 | 0.0049 | 0.0072 | 0.0297 | 0.0414 | 0.0032 | 0
4169518061 | HY - Reapp | [5 empty] | 36 |  | 0.183 | 0.55 | 70.25 | 72 | 1006 | 4169518061 | 44361 | 22.18 | OK NC, REF CM IF APP | [c05/07, mn51/108, si04/08, al040/029] | 0.0369 | 0.2299 | 0.009 | 0.013 | 0.0185 | 0.0457 | 0 | 0 | 0 | 0.001 | 0.0166 | 0.0051 | 0.0057 | 0.0327 | 0.0397 | 0 | 0
4169518552 | HY - Reapp | [5 empty] | 36 |  | 0.183 | 0.55 | 57.5 | 59.5 | 1006 | 4169518552 | 49910 | 24.96 | OK NC, REF CM IF APP | [c05/07, mn43/106, si03/08, al042/029] | 0.0369 | 0.2299 | 0.009 | 0.013 | 0.0185 | 0.0457 | 0 | 0 | 0 | 0.001 | 0.0166 | 0.0051 | 0.0057 | 0.0327 | 0.0397 | 0 | 0
4152738516 | HY - Reapp | [5 empty] | 36 |  | 0.14 | 0.55 | 49.75 | 49.75 | 1006 | 4152738516 | 31110 | 15.56 | T1, EDGEABLE, REAPP | [mn58/27, cb008/000, ti020/000] | 0.0498 | 0.2737 | 0.0121 | 0.0134 | 0.0123 | 0.0442 | 0 | 0 | 0.0003 | 0.0022 | 0.023 | 0.0065 | 0.0088 | 0.0324 | 0.0445 | 0 | 0
4169175031 | HY - Reapp | [5 empty] | 36 |  | 0.082 | 0.55 | 55 | 57 | 1006w/boron | 4169175031 | 36479 | 18.24 |  |  | 0.045 | 0.2325 | 0.0092 | 0.0093 | 0.0108 | 0.0455 | 0 | 0 | 0.0002 | 0.0011 | 0.0152 | 0.0052 | 0.0071 | 0.0302 | 0.0384 | 0.005 | 0
4169628545 | HY - Reapp | [5 empty] | 36 |  | 0.071 | 0.55 | 44.75 | 45.25 | 1006w/boron | 4169628545 | 25950 | 12.98 |  | No Mix | 0.0404 | 0.2263 | 0.0071 | 0.0091 | 0.0168 | 0.0361 | 0 | 0 | 0 | 0.0009 | 0.024 | 0.005 | 0.0099 | 0.0264 | 0.0456 | 0.0035 | 0
4169628552 | HY - Reapp | [5 empty] | 36 |  | 0.071 | 0.55 | 43.25 | 45 | 1006w/boron | 4169628552 | 27060 | 13.53 | Refer if apply | [c04/06, mn23/30, b0035/0013] | 0.0404 | 0.2263 | 0.0071 | 0.0091 | 0.0168 | 0.0361 | 0 | 0 | 0 | 0.0009 | 0.024 | 0.005 | 0.0099 | 0.0264 | 0.0456 | 0.0035 | 0
4152931512 | HY - Reapp | [5 empty] | 36 |  | 0.156 | 0.55 | 41 | 43 | 1006w/boron | 4152931512 | 26460 | 13.23 | T1, REAPP | [c06/05, mn39/22, cb012/000] | 0.0473 | 0.2206 | 0.0056 | 0.0097 | 0.0219 | 0.0506 | 0 | 0 | 0.0001 | 0.0005 | 0.011 | 0.0045 | 0.0111 | 0.0196 | 0.0334 | 0.005 | 0
4153078011 | HY - Reapp | [5 empty] | 36 |  | 0.156 | 0.55 | 48.25 | 50 | 1008 | 4153078011 | 33960 | 16.98 |  | [mn94/36, si06/01] | 0.0685 | 0.3577 | 0.0087 | 0.0092 | 0.0123 | 0.038 | 0 | 0 | 0 | 0.0018 | 0.0187 | 0.0079 | 0.0039 | 0.0388 | 0.0508 | 0 | 0
4153078512 | HY - Reapp | [5 empty] | 36 |  | 0.156 | 0.55 | 36.5 | 38.5 | 1008 | 4153078512 | 25590 | 12.8 |  | [mn80/36, si05/01] | 0.0685 | 0.3577 | 0.0087 | 0.0092 | 0.0123 | 0.038 | 0 | 0 | 0 | 0.0018 | 0.0187 | 0.0079 | 0.0039 | 0.0388 | 0.0508 | 0 | 0
4169495055 | HY - Reapp | [5 empty] | 36 |  | 0.0741 | 0.55 | 51.5 | 52 | 1008 Sk | 4169495055 | 52450 | 26.23 | reapp | [c10/14, si20/11, al004/021, ca0003/0019] | 0.0912 | 0.4343 | 0.0087 | 0.0044 | 0.2102 | 0.0011 | 0 | 0.0002 | 0 | 0.0005 | 0.0109 | 0.0053 | 0.0039 | 0.0164 | 0.0334 | 0 | 0
4169495542 | HY - Reapp | [5 empty] | 36 |  | 0.067 | 0.55 | 44 | 46 | 1008 Sk | 4169495542 | 45510 | 22.76 | reapp | [c09/12, si20/14, al002/016, ca0001/0014] | 0.0912 | 0.4343 | 0.0087 | 0.0044 | 0.2102 | 0.0011 | 0 | 0.0002 | 0 | 0.0005 | 0.0109 | 0.0053 | 0.0039 | 0.0164 | 0.0334 | 0 | 0
4169731065 | HY - Reapp | [5 empty] | 36 |  | 0.183 | 0.55 | 68.25 | 68 | 1015 Sk | 4169731065 | 45230 | 22.62 | C20(64-95), O2(71-77), EDGEABLE, REAPP | [mn56/113, al008/034, ti004/019, ca0008/0035] | 0.1633 | 0.3943 | 0.008 | 0.0042 | 0.2075 | 0 | 0 | 0 | 0 | 0.0007 | 0.0114 | 0.0051 | 0.0037 | 0.0219 | 0.0338 | 0 | 0
4169731552 | HY - Reapp | [5 empty] | 36 |  | 0.183 | 0.55 | 42.75 | 44.75 | 1015 Sk | 4169731552 | 29120 | 14.56 | C13(34-69), O2(38-44), REAPP | [mn58/117, al009/036, ti005/020, ca0009/0037] | 0.1633 | 0.3943 | 0.008 | 0.0042 | 0.2075 | 0 | 0 | 0 | 0 | 0.0007 | 0.0114 | 0.0051 | 0.0037 | 0.0219 | 0.0338 | 0 | 0
4169331045 | HY - Reapp | [5 empty] | 36 |  | 0.14 | 0.55 | 67.25 | 66.75 | 1015 Sk | 4169331045 | 63910 | 31.96 | Edgeable; Reapp | [mn49/80, al006/024, ti003/013, ca0003/0011] | 0.1634 | 0.3975 | 0.0099 | 0.0043 | 0.2087 | 0.0004 | 0 | 0 | 0 | 0.0001 | 0.0078 | 0.0049 | 0.0024 | 0.0102 | 0.0335 | 0 | 0
4169331555 | HY - Reapp | [5 empty] | 36 |  | 0.14 | 0.55 | 47.25 | 47 | 1015 Sk | 4169331555 | 42130 | 21.07 | Edgeable; Reapp | [mn61/98, al013/034, ti007/019, ca0006/0016] | 0.1634 | 0.3975 | 0.0099 | 0.0043 | 0.2087 | 0.0004 | 0 | 0 | 0 | 0.0001 | 0.0078 | 0.0049 | 0.0024 | 0.0102 | 0.0335 | 0 | 0
4169331542 | HY - Reapp | [5 empty] | 36 |  | 0.067 | 0.55 | 48.75 | 50.25 | 1015 Sk | 4169331542 | 49450 | 24.73 | Refer CM if apply; Si killed mix, corners if apply | [mn42/61, al002/013, ti001/007] | 0.1634 | 0.3975 | 0.0099 | 0.0043 | 0.2087 | 0.0004 | 0 | 0 | 0 | 0.0001 | 0.0078 | 0.0049 | 0.0024 | 0.0102 | 0.0335 | 0 | 0
4153052512 | HY - Reapp | [5 empty] | 36 |  | 0.082 | 0.55 | 46.25 | 48.25 | 1018/A36 .250 | 4153052512 | 29560 | 14.78 | T1, REAPP | [c14/17, mn67/74] | 0.1705 | 0.7366 | 0.0066 | 0.0099 | 0.0164 | 0.0396 | 0 | 0 | 0.0002 | 0.0056 | 0.0151 | 0.0046 | 0.0059 | 0.0361 | 0.0392 | 0 | 0
4152837512 | HY - Reapp | [5 empty] | 36 |  | 0.082 | 0.55 | 49.25 | 50.75 | 1018/A36 .250 | 4152837512 | 31580 | 15.79 |  | [c14/17, mn94/74, si05/01] | 0.168 | 0.7413 | 0.0071 | 0.0094 | 0.01 | 0.0358 | 0.0001 | 0 | 0 | 0.0027 | 0.0105 | 0.0063 | 0.0031 | 0.0214 | 0.0294 | 0 | 0
4169201515 | HY - Reapp | [5 empty] | 36 |  | 0.082 | 0.55 | 56.5 | 57.25 | 1018sk | 4169201515 | 47100 | 23.55 | AR Candidate-Bottom Crop(226") for Prime | No Mix | 0.1914 | 0.7801 | 0.0134 | 0.0025 | 0.2159 | 0.0202 | 0 | 0.0002 | 0.0011 | 0.0005 | 0.0108 | 0.0058 | 0.0051 | 0.0216 | 0.0441 | 0 | 0.0043
4169328512 | HY - Reapp | [5 empty] | 36 |  | 0.082 | 0.55 | 49.25 | 51 | 1018sk | 4169328512 | 31700 | 15.85 |  | [mn102/85, al017/001, v026/000, ti008/000, ca0011/0000] | 0.1802 | 0.8475 | 0.0107 | 0.0031 | 0.2433 | 0.0013 | 0 | 0.0001 | 0.0001 | 0.0003 | 0.0144 | 0.0059 | 0.0051 | 0.018 | 0.0404 | 0 | 0
4169302061 | HY - Reapp | [5 empty] | 36 |  | 0.183 | 0.55 | 45.75 | 47.5 | 1020/A36 .500 | 4169302061 | 42110 | 21.06 | OK NC, REF CM IF APP | [c18/16, mn50/113, si03/15] | 0.1883 | 0.402 | 0.0076 | 0.0077 | 0.0109 | 0.046 | 0 | 0 | 0 | 0 | 0.0087 | 0.005 | 0.0046 | 0.0142 | 0.0286 | 0 | 0
4169302556 | HY - Reapp | [5 empty] | 36 |  | 0.183 | 0.55 | 48.75 | 49.5 | 1020/A36 .500 | 4169302556 | 50590 | 25.3 | TW20(281-285), LD, REF CM IF APP | [c19/17, mn43/99, si02/13] | 0.1883 | 0.402 | 0.0076 | 0.0077 | 0.0109 | 0.046 | 0 | 0 | 0 | 0 | 0.0087 | 0.005 | 0.0046 | 0.0142 | 0.0286 | 0 | 0
4152714552 | HY - Reapp | [5 empty] | 36 |  | 0.183 | 0.55 | 45.75 | 47.75 | 1020/A36 .500 | 4152714552 | 26790 | 13.4 | AR Candidate-Top Crop(220") for [mn42/56,si04/07] | [mn42/101, si04/15] | 0.19 | 0.4172 | 0.0125 | 0.0035 | 0.0401 | 0.0531 | 0 | 0.0004 | 0.001 | 0.0007 | 0.0187 | 0.0059 | 0.0104 | 0.0203 | 0.0433 | 0 | 0.0033
4152616021 | HY - Reapp | [5 empty] | 34 |  | 0.082 | 0.55 | 55 | 57 | 1021 | 4152616021 | 38301 | 19.15 | AR Candidate |  | 0.206 | 0.7639 | 0.0104 | 0.0022 | 0.0272 | 0.0498 | 0 | 0.0001 | 0.0004 | 0.0007 | 0.0109 | 0.0045 | 0.0041 | 0.0301 | 0.04 | 0 | 0.0026
4169459061 | HY - Reapp | [5 empty] | 36 |  | 0.082 | 0.55 | 49.75 | 51.5 | 1021 | 4169459061 | 32100 | 16.05 | AR Candidate-Top Crop(220") for [c21/19,mn75/81] | [c21/19, mn75/85, cb000/007] | 0.2056 | 0.7538 | 0.0069 | 0.0036 | 0.0196 | 0.0544 | 0.0001 | 0 | 0.0001 | 0.0005 | 0.0147 | 0.0045 | 0.0051 | 0.0233 | 0.0326 | 0 | 0.0021
4152722051 | HY - Reapp | [5 empty] | 36 |  | 0.071 | 0.55 | 45 | 46.5 | 1021 | 4152722051 | 29000 | 14.5 | AR Candidate-Top Crop(220") for [mn79/84] | [c21/19, mn79/86] | 0.2064 | 0.7858 | 0.0098 | 0.003 | 0.0089 | 0.0514 | 0 | 0 | 0 | 0.0006 | 0.0112 | 0.0055 | 0.0033 | 0.0236 | 0.0337 | 0 | 0.0021
4152722552 | HY - Reapp | [5 empty] | 36 |  | 0.071 | 0.55 | 44 | 46 | 1021 | 4152722552 | 27258 | 13.63 | AR Candidate-Top Crop(220") for [c21/19,mn79/86,cb000/006] | [c21/19, mn79/88, cb000/008] | 0.2064 | 0.7858 | 0.0098 | 0.003 | 0.0089 | 0.0514 | 0 | 0 | 0 | 0.0006 | 0.0112 | 0.0055 | 0.0033 | 0.0236 | 0.0337 | 0 | 0.0021
4169590552 | HY - Reapp | [5 empty] | 36 |  | 0.082 | 0.55 | 49.75 | 51.5 | 1021/A36 .500 | 4169590552 | 33030 | 16.52 | AR Candidate |  | 0.2058 | 0.7615 | 0.0111 | 0.0067 | 0.0179 | 0.0547 | 0.0001 | 0 | 0.0002 | 0.0006 | 0.0119 | 0.0052 | 0.0059 | 0.0244 | 0.0395 | 0 | 0
4152716016 | HY - Reapp | [5 empty] | 36 |  | 0.12 | 0.55 | 70.25 | 70.75 | 1021/A36 .500 | 4152716016 | 56291 | 28.15 | AR Candidate-Bottom Crop(220") for Prime |  | 0.2099 | 0.7356 | 0.0089 | 0.0081 | 0.0128 | 0.0475 | 0 | 0 | 0 | 0 | 0.0113 | 0.0052 | 0.008 | 0.0154 | 0.0311 | 0 | 0
4169586512 | HY - Reapp | [5 empty] | 36 |  | 0.11 | 0.55 | 40.25 | 41.75 | 1021/A36 .500 | 4169586512 | 25980 | 12.99 | T1, REAPP | [c19/20, mn97/73, si09/02] | 0.2025 | 0.7331 | 0.0119 | 0.0077 | 0.0191 | 0.0524 | 0.0002 | 0.0001 | 0.0003 | 0.0009 | 0.0165 | 0.0062 | 0.0088 | 0.0357 | 0.0429 | 0 | 0
4152706572 | HY - Reapp | [5 empty] | 36 |  | 0.082 | 0.55 | 46.5 | 48.25 | 1021/A36 .500 | 4152706572 | 42340 | 21.17 | PRIME, REF CM IF APP | [c20/19, mn69/50] | 0.2076 | 0.7582 | 0.0145 | 0.0087 | 0.0121 | 0.0455 | 0.0001 | 0 | 0.0005 | 0.0011 | 0.015 | 0.0069 | 0.0066 | 0.0257 | 0.047 | 0 | 0
4152706071 | HY - Reapp | [5 empty] | 36 |  | 0.082 | 0.55 | 46 | 48 | 1021/A36 .500 | 4152706071 | 42470 | 21.24 | PRIME, REF CM IF APP | [c20/19, mn71/52] | 0.2076 | 0.7582 | 0.0145 | 0.0087 | 0.0121 | 0.0455 | 0.0001 | 0 | 0.0005 | 0.0011 | 0.015 | 0.0069 | 0.0066 | 0.0257 | 0.047 | 0 | 0
4153082015 | HY - Reapp | [5 empty] | 36 |  | 0.105 | 0.55 | 49.75 | 50.25 | 1022 | 4153082015 | 30901 | 15.45 | CS 15 (0-25) | [c21/23, ti009/001] | 0.2265 | 1.2504 | 0.0073 | 0.0058 | 0.3079 | 0.0427 | 0.0001 | 0 | 0.001 | 0.001 | 0.0128 | 0.0068 | 0.0043 | 0.0283 | 0.0302 | 0 | 0
4153082515 | HY - Reapp | [5 empty] | 36 |  | 0.105 | 0.55 | 50 | 50.5 | 1022 | 4153082515 | 31230 | 15.62 | CS 20 (0-14) | [c21/23] | 0.2265 | 1.2504 | 0.0073 | 0.0058 | 0.3079 | 0.0427 | 0.0001 | 0 | 0.001 | 0.001 | 0.0128 | 0.0068 | 0.0043 | 0.0283 | 0.0302 | 0 | 0
4153091556 | HY - Reapp | [5 empty] | 36 |  | 0.105 | 0.55 | 49.5 | 50.75 | 1022 | 4153091556 | 32900 | 16.45 | TF, REAPP | [c23/19, mn123/105, si30/25, ti000/010] | 0.2269 | 1.2281 | 0.0078 | 0.0068 | 0.2978 | 0.0461 | 0 | 0 | 0.0002 | 0.001 | 0.0155 | 0.0067 | 0.0064 | 0.028 | 0.043 | 0 | 0
4169265552 | HY - Reapp | [5 empty] | 36 |  | 0.183 | 0.55 | 48 | 50 | 1022 | 4169265552 | 44140 | 22.07 | C19(0-192), MM(39-48, 218-238, 244-245), MF(33-38), REAPP | [mn131/177, si33/51, al066/173, b0002/0015, ti002/014] | 0.2318 | 1.2531 | 0.0126 | 0.0055 | 0.3137 | 0.0532 | 0.0003 | 0.0001 | 0.001 | 0.0012 | 0.0136 | 0.0065 | 0.007 | 0.028 | 0.0414 | 0 | 0
4152746011 | HY - Reapp | [5 empty] | 34 |  | 0.14 | 0.55 | 48.25 | 50.25 | 1022 | 4152746011 | 33720 | 16.86 |  | [c16/23, mn87/124, si20/31] | 0.2295 | 1.2422 | 0.0107 | 0.007 | 0.3101 | 0.0513 | 0.0002 | 0 | 0.0008 | 0.0005 | 0.0109 | 0.0066 | 0.0094 | 0.0215 | 0.0428 | 0 | 0
4169265051 | HY - Reapp | [5 empty] | 36 |  | 0.11 | 0.55 | 47.75 | 49.25 | 1022 | 4169265051 | 43511 | 21.76 | C20(0-268), MM(65-71, 227-232), MF(63-75, 221-227), REAPP | [mn127/153, si32/42, al057/118, b0001/0008] | 0.2318 | 1.2531 | 0.0126 | 0.0055 | 0.3137 | 0.0532 | 0.0003 | 0.0001 | 0.001 | 0.0012 | 0.0136 | 0.0065 | 0.007 | 0.028 | 0.0414 | 0 | 0
4152746512 | HY - Reapp | [5 empty] | 34 |  | 0.11 | 0.55 | 48.5 | 50.5 | 1022 | 4152746512 | 33720 | 16.86 |  | [c18/23, mn97/124, si23/31] | 0.2295 | 1.2422 | 0.0107 | 0.007 | 0.3101 | 0.0513 | 0.0002 | 0 | 0.0008 | 0.0005 | 0.0109 | 0.0066 | 0.0094 | 0.0215 | 0.0428 | 0 | 0
4152539552 | HY - Reapp | [5 empty] | 36 |  | 0.105 | 0.55 | 48.75 | 50.5 | 1022 | 4152539552 | 41461 | 20.73 | AR Candidate |  | 0.2337 | 1.2707 | 0.0128 | 0.0086 | 0.3091 | 0.0479 | 0.0001 | 0.0003 | 0.0006 | 0.0003 | 0.0084 | 0.0092 | 0.0031 | 0.0162 | 0.0303 | 0 | 0
9536798542 | HY - Reapp | [5 empty] | 36 |  | 0.105 | 0.55 | 48.5 | 50.5 | 1022 | 9536798542 | 31675 | 15.84 |  |  | 0.2373 | 1.2448 | 0.0106 | 0.0034 | 0.3322 | 0.0405 | 0.0004 | 0.0019 | 0.0017 | 0.0021 | 0.008 | 0.0049 | 0.0058 | 0.0244 | 0.0405 | 0 | 0.0002
4169656516 | HY - Reapp | [5 empty] | 36 |  | 0.14 | 0.55 | 40.25 | 40.75 | 1035 | 4169656516 | 31990 | 16 | T1, REAPP | [c27/34, mn104/68, cr12/04] | 0.345 | 0.678 | 0.0089 | 0.0003 | 0.2 | 0.0374 | 0 | 0 | 0.0005 | 0.0018 | 0.0124 | 0.0063 | 0.0049 | 0.0269 | 0.0372 | 0 | 0.0029
4169656011 | HY - Reapp | [5 empty] | 36 |  | 0.14 | 0.55 | 63.75 | 65.5 | 1035 | 4169656011 | 40081 | 20.04 | T1, REAPP | [c27/34, mn106/68, cr12/04] | 0.345 | 0.678 | 0.0089 | 0.0003 | 0.2 | 0.0374 | 0 | 0 | 0.0005 | 0.0018 | 0.0124 | 0.0063 | 0.0049 | 0.0269 | 0.0372 | 0 | 0.0029
4169364051 | HY - Reapp | [5 empty] | 36 |  | 0.127 | 0.55 | 61.75 | 63.75 | 1035 | 4169364051 | 40520 | 20.26 | TF | [c33/29] | 0.3326 | 0.6926 | 0.0132 | 0.0027 | 0.2072 | 0.0381 | 0 | 0 | 0.0002 | 0.0006 | 0.0113 | 0.0069 | 0.0077 | 0.0231 | 0.0418 | 0 | 0.0023
4152629512 | HY - Reapp | [5 empty] | 36 |  | 0.14 | 0.55 | 55.5 | 57.25 | 40xf | 4152629512 | 44711 | 22.36 | Refer CM if apply | [mn78/46, cb019/014, ti030/008] | 0.0498 | 0.358 | 0.0133 | 0.0029 | 0.0781 | 0.0341 | 0.012 | 0.0003 | 0.001 | 0.0004 | 0.0112 | 0.0041 | 0.0056 | 0.0196 | 0.0396 | 0 | 0.0022
4153046011 | HY - Reapp | [5 empty] | 36 |  | 0.105 | 0.55 | 52.75 | 54.75 | 45xf | 4153046011 | 38400 | 19.2 | T1, REAPP | [c18/07, mn59/53, si10/03, cb009/015] | 0.0726 | 0.5263 | 0.0084 | 0.0025 | 0.0278 | 0.0345 | 0.0151 | 0 | 0.0003 | 0.0006 | 0.0156 | 0.0048 | 0.0053 | 0.0317 | 0.0383 | 0 | 0.005
4153046512 | HY - Reapp | [5 empty] | 36 |  | 0.105 | 0.55 | 52.75 | 54.5 | 45xf | 4153046512 | 38570 | 19.29 | T1, REAPP | [c17/07, mn58/53, si09/03] | 0.0726 | 0.5263 | 0.0084 | 0.0025 | 0.0278 | 0.0345 | 0.0151 | 0 | 0.0003 | 0.0006 | 0.0156 | 0.0048 | 0.0053 | 0.0317 | 0.0383 | 0 | 0.005
4153106011 | HY - Reapp | [5 empty] | 36 |  | 0.14 | 0.55 | 57 | 59 | 45xf | 4153106011 | 36550 | 18.28 | T1, REAPP | [mn87/51, cb020/013, ti029/001] | 0.0733 | 0.5139 | 0.0097 | 0.0033 | 0.0184 | 0.0398 | 0.0127 | 0 | 0.0006 | 0.0007 | 0.0125 | 0.0051 | 0.0035 | 0.0266 | 0.0447 | 0 | 0.0039
4153106512 | HY - Reapp | [5 empty] | 36 |  | 0.14 | 0.55 | 57.25 | 59 | 45xf | 4153106512 | 35960 | 17.98 | T1, REAPP | [mn81/51, ti024/001] | 0.0733 | 0.5139 | 0.0097 | 0.0033 | 0.0184 | 0.0398 | 0.0127 | 0 | 0.0006 | 0.0007 | 0.0125 | 0.0051 | 0.0035 | 0.0266 | 0.0447 | 0 | 0.0039
4152940552 | HY - Reapp | [5 empty] | 36 |  | 0.105 | 0.55 | 48 | 49.75 | 50/55 ksi typical | 4152940552 | 30530 | 15.27 | AR Candidate |  | 0.068 | 1.0078 | 0.0125 | 0.0027 | 0.0257 | 0.0414 | 0.0325 | 0.0012 | 0.0229 | 0.0007 | 0.0141 | 0.0047 | 0.006 | 0.0282 | 0.0431 | 0 | 0.0029
4152781552 | HY - Reapp | [5 empty] | 36 |  | 0.14 | 0.55 | 46.25 | 48 | 50/55 ksi typical | 4152781552 | 32290 | 16.15 | AR Candidate-Top Crop(222") for In Spec Mix | [mn96/127, si02/05, ti023/056] | 0.0741 | 0.9617 | 0.0081 | 0.0039 | 0.0201 | 0.0439 | 0.0275 | 0.0012 | 0.0226 | 0.0007 | 0.0155 | 0.0051 | 0.007 | 0.0273 | 0.0328 | 0 | 0.003
4152781542 | HY - Reapp | [5 empty] | 36 |  | 0.105 | 0.55 | 46.25 | 48.25 | 50/55 ksi typical | 4152781542 | 33530 | 16.77 | AR Candidate; cs20(0-119) |  | 0.0741 | 0.9617 | 0.0081 | 0.0039 | 0.0201 | 0.0439 | 0.0275 | 0.0012 | 0.0226 | 0.0007 | 0.0155 | 0.0051 | 0.007 | 0.0273 | 0.0328 | 0 | 0.003
4152697552 | HY - Reapp | [5 empty] | 36 |  | 0.105 | 0.55 | 47.25 | 49.25 | 50xf | 4152697552 | 27386 | 13.69 | Mn=0.57, M9, AR CANDIDATE, REF CM IF APP |  | 0.067 | 0.5666 | 0.0109 | 0.0013 | 0.0267 | 0.0335 | 0.0263 | 0.0001 | 0.0004 | 0.0001 | 0.0093 | 0.0045 | 0.0052 | 0.0182 | 0.0384 | 0 | 0.0028
4152691562 | HY - Reapp | [5 empty] | 36 |  | 0.09 | 0.55 | 35.5 | 37.25 | 50xk | 4152691562 | 33560 | 16.78 | AR Candidate, Ref CM if App | [mn53/46, ti000/010] | 0.0661 | 0.533 | 0.0063 | 0.0151 | 0.0218 | 0.0494 | 0.0322 | 0.0005 | 0.0004 | 0.0004 | 0.0087 | 0.0052 | 0.0043 | 0.0153 | 0.0257 | 0 | 0
4152830555 | HY - Reapp | [5 empty] | 36 |  | 0.183 | 0.55 | 48.25 | 49 | 55xf | 4152830555 | 39918 | 19.96 | AR Candidate-Top Crop(281") for [si04/04] | [c07/09, mn75/119, si04/03, cb044/046, ti001/014] | 0.0748 | 0.7514 | 0.0072 | 0.0029 | 0.0386 | 0.0472 | 0.0435 | 0 | 0.0009 | 0.0036 | 0.0133 | 0.0059 | 0.0073 | 0.024 | 0.0316 | 0 | 0.003
4152830051 | HY - Reapp | [5 empty] | 36 |  | 0.105 | 0.55 | 52.5 | 54 | 55xf | 4152830051 | 35200 | 17.6 |  |  | 0.0748 | 0.7514 | 0.0072 | 0.0029 | 0.0386 | 0.0472 | 0.0435 | 0 | 0.0009 | 0.0036 | 0.0133 | 0.0059 | 0.0073 | 0.024 | 0.0316 | 0 | 0.003
4153073011 | HY - Reapp | [5 empty] | 34 |  | 0.105 | 0.55 | 60.25 | 62.25 | 590R | 4153073011 | 34780 | 17.39 | T1, REAPP, BEV IF APP | [c13/11, mn176/195] | 0.1123 | 1.9503 | 0.0154 | 0.0026 | 0.1576 | 0.0524 | 0.0086 | 0.0002 | 0.0007 | 0.0003 | 0.0116 | 0.0073 | 0.0057 | 0.0204 | 0.0339 | 0 | 0.0042
4153073512 | HY - Reapp | [5 empty] | 34 |  | 0.105 | 0.55 | 51.5 | 53.5 | 590R | 4153073512 | 30100 | 15.05 | T1, REAPP, BEV IF APP | [mn180/195] | 0.1123 | 1.9503 | 0.0154 | 0.0026 | 0.1576 | 0.0524 | 0.0086 | 0.0002 | 0.0007 | 0.0003 | 0.0116 | 0.0073 | 0.0057 | 0.0204 | 0.0339 | 0 | 0.0042
4152834041 | HY - Reapp | [5 empty] | 34 |  | 0.156 | 0.5 | 61.5 | 63 | 60xf | 4152834041 | 54900 | 27.45 | AR Candidate |  | 0.0725 | 1.156 | 0.0102 | 0.0031 | 0.028 | 0.0388 | 0.0452 | 0.0009 | 0.0164 | 0.0061 | 0.021 | 0.0068 | 0.0135 | 0.0333 | 0.0447 | 0 | 0.0027
4152605041 | HY - Reapp | [5 empty] | 36 |  | 0.125 | 0.5 | 48.5 | 50.5 | 60xf | 4152605041 | 33760 | 16.88 |  |  | 0.0706 | 1.1602 | 0.0145 | 0.0037 | 0.0186 | 0.0481 | 0.0396 | 0.0012 | 0.0191 | 0.0001 | 0.0089 | 0.0061 | 0.0063 | 0.0169 | 0.0405 | 0 | 0.0022
4169245552 | HY - Reapp | [5 empty] | 36 |  | 0.125 | 0.5 | 52 | 54 | 60xf | 4169245552 | 35747 | 17.87 | M9, PRIME |  | 0.077 | 1.171 | 0.0101 | 0.0045 | 0.0167 | 0.0309 | 0.043 | 0.0011 | 0.0205 | 0.0005 | 0.014 | 0.0059 | 0.0136 | 0.0246 | 0.0493 | 0 | 0.0027
4152834552 | HY - Reapp | [5 empty] | 36 |  | 0.125 | 0.5 | 52 | 53.75 | 60xf | 4152834552 | 42170 | 21.09 | AR Candidate |  | 0.0725 | 1.156 | 0.0102 | 0.0031 | 0.028 | 0.0388 | 0.0452 | 0.0009 | 0.0164 | 0.0061 | 0.021 | 0.0068 | 0.0135 | 0.0333 | 0.0447 | 0 | 0.0027
4152842016 | HY - Reapp | [5 empty] | 36 |  | 0.24 | 0.5 | 51.25 | 52 | 65xf | 4152842016 | 32830 | 16.42 |  | [c12/07, mn116/139, al037/028, cb030/046] | 0.0736 | 1.3866 | 0.0115 | 0.0026 | 0.071 | 0.0282 | 0.0459 | 0.0019 | 0.0303 | 0.0006 | 0.0124 | 0.0063 | 0.0064 | 0.0234 | 0.0398 | 0 | 0.0044
4169239015 | HY - Reapp | [5 empty] | 34 |  | 0.156 | 0.5 | 44.5 | 45.5 | 65xf | 4169239015 | 33440 | 16.72 |  | [c13/08, mn116/139, al037/028, cb029/048, ti015/024] | 0.0835 | 1.3896 | 0.0143 | 0.0043 | 0.0696 | 0.0284 | 0.0476 | 0.0023 | 0.0239 | 0 | 0.0107 | 0.0071 | 0.0052 | 0.0181 | 0.0402 | 0 | 0.0042
4169239515 | HY - Reapp | [5 empty] | 34 |  | 0.156 | 0.5 | 43 | 43.75 | 65xf | 4169239515 | 32540 | 16.27 |  | [c12/08, mn120/139, al036/028, cb033/048, ti016/024] | 0.0835 | 1.3896 | 0.0143 | 0.0043 | 0.0696 | 0.0284 | 0.0476 | 0.0023 | 0.0239 | 0 | 0.0107 | 0.0071 | 0.0052 | 0.0181 | 0.0402 | 0 | 0.0042
4169462552 | HY - Reapp | [5 empty] | 36 |  | 0.125 | 0.5 | 51 | 52.75 | 65xf | 4169462552 | 29774 | 14.89 | M9, AR CANDIDATE |  | 0.0684 | 1.383 | 0.0126 | 0.0037 | 0.0401 | 0.0424 | 0.0482 | 0.003 | 0.0339 | 0.001 | 0.0174 | 0.0063 | 0.0057 | 0.0353 | 0.0469 | 0 | 0.0025
4169446015 | HY - Reapp | [5 empty] | 36 |  | 0.125 | 0.5 | 50 | 50.75 | 65xf | 4169446015 | 32010 | 16.01 |  | [mn122/147, ti015/023] | 0.0919 | 1.4692 | 0.0126 | 0.0034 | 0.029 | 0.0399 | 0.0476 | 0.0022 | 0.0229 | 0.0041 | 0.0221 | 0.0063 | 0.0115 | 0.0315 | 0.0471 | 0 | 0.0035
4169446515 | HY - Reapp | [5 empty] | 36 |  | 0.112 | 0.5 | 47 | 48 | 65xf | 4169446515 | 30150 | 15.08 |  | [mn123/147, ti016/023] | 0.0919 | 1.4692 | 0.0126 | 0.0034 | 0.029 | 0.0399 | 0.0476 | 0.0022 | 0.0229 | 0.0041 | 0.0221 | 0.0063 | 0.0115 | 0.0315 | 0.0471 | 0 | 0.0035
4152842512 | HY - Reapp | [5 empty] | 36 |  | 0.112 | 0.5 | 38.75 | 40.75 | 65xf | 4152842512 | 25290 | 12.65 |  | [c11/07, mn120/139, al036/028, cb032/046] | 0.0736 | 1.3866 | 0.0115 | 0.0026 | 0.071 | 0.0282 | 0.0459 | 0.0019 | 0.0303 | 0.0006 | 0.0124 | 0.0063 | 0.0064 | 0.0234 | 0.0398 | 0 | 0.0044
4152733045 | HY - Reapp | [5 empty] | 34 |  | 0.183 | 0.5 | 65.75 | 66.5 | 80 ksi typical | 4152733045 | 45120 | 22.56 | Si=0.22, REF CM IF APP |  | 0.0683 | 1.41 | 0.0136 | 0.0027 | 0.2246 | 0.0585 | 0.029 | 0.0045 | 0.0738 | 0.0012 | 0.0112 | 0.0067 | 0.0091 | 0.0227 | 0.0419 | 0 | 0.0024
4152995512 | HY - Reapp | [5 empty] | 34 |  | 0.112 | 0.5 | 42.25 | 44.25 | 80 ksi typical | 4152995512 | 31100 | 15.55 | OK NC |  | 0.0744 | 1.4719 | 0.0121 | 0.0042 | 0.07 | 0.061 | 0.0302 | 0.0039 | 0.0752 | 0.001 | 0.0178 | 0.0065 | 0.0058 | 0.0302 | 0.0398 | 0 | 0.0029
9536979031 | HY - Reapp | [5 empty] | 34 |  | 0.137 | 0.5 | 58.5 | 60.5 | 80 ksi typical | 9536979031 | 34554 | 17.28 |  |  | 0.0699 | 1.4183 | 0.0084 | 0.0032 | 0.079 | 0.0511 | 0.0303 | 0.0072 | 0.0706 | 0.0045 | 0.013 | 0.005 | 0.0089 | 0.0399 | 0.0538 | 0 | 0.0032
9536979542 | HY - Reapp | [5 empty] | 34 |  | 0.137 | 0.5 | 58.5 | 60.5 | 80 ksi typical | 9536979542 | 37022 | 18.51 | M9, PRIME |  | 0.0699 | 1.4183 | 0.0084 | 0.0032 | 0.079 | 0.0511 | 0.0303 | 0.0072 | 0.0706 | 0.0045 | 0.013 | 0.005 | 0.0089 | 0.0399 | 0.0538 | 0 | 0.0032
4153062011 | HY - Reapp | [5 empty] | 34 |  | 0.14 | 0.5 | 57.5 | 59.5 | 80 ksi typical | 4153062011 | 36800 | 18.4 | T1, REAPP | [c12/07, mn105/143, cb022/034, ti049/077] | 0.0709 | 1.4278 | 0.0087 | 0.0028 | 0.0823 | 0.0646 | 0.0344 | 0.0044 | 0.0771 | 0.0009 | 0.0138 | 0.0081 | 0.0083 | 0.0252 | 0.0359 | 0 | 0.0034
4153062512 | HY - Reapp | [5 empty] | 34 |  | 0.14 | 0.5 | 55.25 | 57.25 | 80 ksi typical | 4153062512 | 35220 | 17.61 | T1, REAPP | [c11/07, mn109/143, cb023/034, ti052/077] | 0.0709 | 1.4278 | 0.0087 | 0.0028 | 0.0823 | 0.0646 | 0.0344 | 0.0044 | 0.0771 | 0.0009 | 0.0138 | 0.0081 | 0.0083 | 0.0252 | 0.0359 | 0 | 0.0034
4169751512 | HY - Reapp | [5 empty] | 34 |  | 0.156 | 0.5 | 38 | 40 | 80 ksi typical | 4169751512 | 27650 | 13.83 |  | [mn99/143, cb020/030] | 0.0846 | 1.4329 | 0.0108 | 0.0031 | 0.1004 | 0.0497 | 0.0303 | 0.0045 | 0.0763 | 0.0006 | 0.0132 | 0.006 | 0.0053 | 0.025 | 0.0445 | 0 | 0.0041
4169751016 | HY - Reapp | [5 empty] | 34 |  | 0.156 | 0.5 | 69.75 | 70 | 80 ksi typical | 4169751016 | 52101 | 26.05 | Edge Trial Candidate | [mn96/143, cb020/030] | 0.0846 | 1.4329 | 0.0108 | 0.0031 | 0.1004 | 0.0497 | 0.0303 | 0.0045 | 0.0763 | 0.0006 | 0.0132 | 0.006 | 0.0053 | 0.025 | 0.0445 | 0 | 0.0041
4152348016 | HY - Reapp | [5 empty] | 34 |  | 0.183 | 0.5 | 69.25 | 70.5 | 80 ksi typical | 4152348016 | 59561 | 29.78 | AR Candidate-Bottom Crop(236") for Prime |  | 0.0745 | 1.4228 | 0.0097 | 0.0025 | 0.0941 | 0.0576 | 0.0297 | 0.0049 | 0.0748 | 0.0007 | 0.017 | 0.0071 | 0.0071 | 0.018 | 0.0345 | 0 | 0.0026
4169407011 | HY - Reapp | [5 empty] | 34 |  | 0.156 | 0.5 | 58 | 59.5 | 80 ksi typical | 4169407011 | 45501 | 22.75 | Refer CM if apply; Cb=0.050, CORNER TO VERIFY DEARBORN MIX MODEL | [mn96/133, cb033/046, ti041/065] | 0.0759 | 1.4438 | 0.0089 | 0.0035 | 0.0691 | 0.0503 | 0.0505 | 0.0045 | 0.0729 | 0.0008 | 0.0148 | 0.0057 | 0.0066 | 0.0324 | 0.0483 | 0 | 0.002
4169491512 | HY - Reapp | [5 empty] | 34 |  | 0.156 | 0.5 | 54.75 | 56.75 | 80 ksi typical | 4169491512 | 35430 | 17.72 |  | [mn104/148, si05/07, cb021/031] | 0.0815 | 1.482 | 0.0102 | 0.0037 | 0.072 | 0.0601 | 0.031 | 0.0045 | 0.0803 | 0.0037 | 0.0166 | 0.0083 | 0.0061 | 0.0275 | 0.0423 | 0 | 0.0041
4169737552 | HY - Reapp | [5 empty] | 34 |  | 0.082 | 0.55 | 48.5 | 50.5 | C Mn Si ti | 4169737552 | 32420 | 16.21 | C20(0-155), MM(83-90) |  | 0.1611 | 1.3426 | 0.0084 | 0.0024 | 0.2217 | 0.0494 | 0.0004 | 0.0017 | 0.0289 | 0.0008 | 0.0114 | 0.0061 | 0.0093 | 0.0218 | 0.0365 | 0 | 0.0026
4169737542 | HY - Reapp | [5 empty] | 34 |  | 0.082 | 0.55 | 48.5 | 50.5 | C Mn Si ti | 4169737542 | 32490 | 16.25 | C20(10-252), MM(162-167) |  | 0.1611 | 1.3426 | 0.0084 | 0.0024 | 0.2217 | 0.0494 | 0.0004 | 0.0017 | 0.0289 | 0.0008 | 0.0114 | 0.0061 | 0.0093 | 0.0218 | 0.0365 | 0 | 0.0026
4169075515 | HY - Reapp | [5 empty] | 34 |  | 0.082 | 0.55 | 50 | 51 | C Mn Si ti | 4169075515 | 42971 | 21.49 | M1, AR CANDIDATE-BOTTOM CROP(220") FOR PRIME | No Mix | 0.163 | 1.3637 | 0.0129 | 0.0038 | 0.1968 | 0.0386 | 0 | 0.0016 | 0.0259 | 0.0007 | 0.0112 | 0.0079 | 0.0069 | 0.0232 | 0.0484 | 0 | 0.0039
4169335051 | HY - Reapp | [5 empty] | 34 |  | 0.082 | 0.55 | 48.25 | 50.25 | C Mn Si ti | 4169335051 | 28254 | 14.13 | AR Candidate |  | 0.1658 | 1.3716 | 0.0116 | 0.0037 | 0.2323 | 0.0478 | 0.0002 | 0.0015 | 0.0279 | 0.0012 | 0.0131 | 0.0066 | 0.0165 | 0.0298 | 0.0452 | 0 | 0.0031
4169327051 | HY - Reapp | [5 empty] | 34 |  | 0.125 | 0.5 | 50.5 | 52 | C Mn V | 4169327051 | 29455 | 14.73 | AR Candidate-Top Crop(220") for [v083/073] | [mn142/133, si06/09, v083/070] | 0.1601 | 1.4197 | 0.0131 | 0.0027 | 0.0595 | 0.052 | 0.0001 | 0.0834 | 0.0252 | 0.0008 | 0.0153 | 0.0064 | 0.0059 | 0.0266 | 0.047 | 0 | 0.0037
4169346512 | HY - Reapp | [5 empty] | 34 |  | 0.14 | 0.5 | 44.25 | 46.25 | C Mn V | 4169346512 | 28640 | 14.32 | bevel if apply | [mn109/143, si22/32, v061/091] | 0.083 | 1.4282 | 0.0161 | 0.0029 | 0.317 | 0.0347 | 0.0006 | 0.0909 | 0.0006 | 0.0031 | 0.0111 | 0.013 | 0.0151 | 0.0275 | 0.046 | 0 | 0.005
4169231512 | HY - Reapp | [5 empty] | 34 |  | 0.071 | 0.55 | 41.75 | 43.75 | C Mn w/Si | 4169231512 | 42760 | 21.38 | Refer CM if apply; HM Wheatland NG | [c16/17, mn151/154] | 0.1666 | 1.5466 | 0.0203 | 0.0031 | 0.2027 | 0.041 | 0.0012 | 0.0032 | 0.0013 | 0.0006 | 0.0155 | 0.0064 | 0.013 | 0.027 | 0.0559 | 0 | 0.0036
9536870516 | HY - Reapp | [5 empty] | 34 |  | 0.097 | 0.55 | 49 | 49.5 | C Mn w/Si | 9536870516 | 43030 | 21.52 | Prime | No Mix | 0.3119 | 1.1849 | 0.0105 | 0.0009 | 0.231 | 0.0338 | 0.0004 | 0.003 | 0.0019 | 0.0021 | 0.0108 | 0.0051 | 0.0124 | 0.0335 | 0.0479 | 0 | 0.0023
9536884545 | HY - Reapp | [5 empty] | 34 |  | 0.097 | 0.55 | 49 | 49.5 | C Mn w/Si | 9536884545 | 50050 | 25.03 | Prime |  | 0.2966 | 1.185 | 0.0147 | 0.0019 | 0.228 | 0.0377 | 0.0005 | 0.0023 | 0.0018 | 0.0016 | 0.0098 | 0.0047 | 0.0044 | 0.0239 | 0.0463 | 0 | 0.0018
9536957525 | HY - Reapp | [5 empty] | 34 |  | 0.097 | 0.55 | 49 | 49.5 | C Mn w/Si | 9536957525 | 49750 | 24.88 | Prime |  | 0.2991 | 1.1793 | 0.0135 | 0.0013 | 0.2454 | 0.0301 | 0.0006 | 0.0016 | 0.0027 | 0.0056 | 0.0127 | 0.0044 | 0.007 | 0.0367 | 0.0519 | 0 | 0.0014
4169585556 | HY - Reapp | [5 empty] | 34 |  | 0.14 | 0.55 | 39.25 | 39.75 | C Mn w/Si | 4169585556 | 25840 | 12.92 | TF, REF IF APP | [c15/18, mn149/103, s003/006, si24/11, n0084/0071] | 0.1492 | 1.4878 | 0.0118 | 0.0032 | 0.2416 | 0.039 | 0.0009 | 0.0004 | 0.0005 | 0.0007 | 0.0167 | 0.0084 | 0.005 | 0.0332 | 0.0365 | 0 | 0.0025
4169697555 | HY - Reapp | [5 empty] | 34 |  | 0.14 | 0.55 | 52 | 53 | C Mn w/Si | 4169697555 | 33520 | 16.76 | TF, REF IF APP | [c15/13, mn141/175, cb001/006] | 0.15 | 1.4138 | 0.0085 | 0.0034 | 0.2102 | 0.0411 | 0.0008 | 0 | 0.0005 | 0.0007 | 0.0149 | 0.006 | 0.0052 | 0.0279 | 0.0322 | 0 | 0.0023
4169690011 | HY - Reapp | [5 empty] | 34 |  | 0.156 | 0.55 | 69.75 | 71.75 | C Mn w/Si | 4169690011 | 50410 | 25.21 | T1, REAPP | [c12/15, cb013/001, ti029/001] | 0.1457 | 1.4025 | 0.0105 | 0.0036 | 0.2222 | 0.0293 | 0.001 | 0.0004 | 0.0008 | 0.0004 | 0.012 | 0.0071 | 0.0077 | 0.0241 | 0.0419 | 0 | 0.0049
4169690512 | HY - Reapp | [5 empty] | 34 |  | 0.156 | 0.55 | 40 | 42 | C Mn w/Si | 4169690512 | 26430 | 13.22 | T1, REAPP | [c12/15, cb012/001, ti026/001] | 0.1457 | 1.4025 | 0.0105 | 0.0036 | 0.2222 | 0.0293 | 0.001 | 0.0004 | 0.0008 | 0.0004 | 0.012 | 0.0071 | 0.0077 | 0.0241 | 0.0419 | 0 | 0.0049
4169228512 | HY - Reapp | [5 empty] | 34 |  | 0.14 | 0.55 | 46 | 47.75 | C Mn w/Si | 4169228512 | 31900 | 15.95 |  | [c18/17, mn107/139] | 0.171 | 1.3908 | 0.015 | 0.0011 | 0.2179 | 0.0375 | 0.0006 | 0.0007 | 0.001 | 0.001 | 0.0144 | 0.0079 | 0.008 | 0.0269 | 0.0462 | 0.0002 | 0.0025
9536827532 | HY - Reapp | [5 empty] | 34 |  | 0.112 | 0.55 | 52.5 | 54.5 | C Mn w/Si | 9536827532 | 32120 | 16.06 |  |  | 0.2927 | 1.251 | 0.0106 | 0.0017 | 0.2379 | 0.0442 | 0.0004 | 0.0034 | 0.0023 | 0.0019 | 0.0134 | 0.0045 | 0.0046 | 0.0349 | 0.0579 | 0 | 0.0015
9536827542 | HY - Reapp | [5 empty] | 34 |  | 0.112 | 0.55 | 52.5 | 54.5 | C Mn w/Si | 9536827542 | 32933 | 16.47 |  |  | 0.2927 | 1.251 | 0.0106 | 0.0017 | 0.2379 | 0.0442 | 0.0004 | 0.0034 | 0.0023 | 0.0019 | 0.0134 | 0.0045 | 0.0046 | 0.0349 | 0.0579 | 0 | 0.0015
9411920051 | HY - Reapp | [5 empty] | 34 |  | 0.112 | 0.55 | 52 | 54 | C Mn w/Si | 9411920051 | 30285 | 15.14 |  |  | 0.3081 | 1.1886 | 0.0109 | 0.001 | 0.2313 | 0.0431 | 0.0005 | 0.0032 | 0.002 | 0.0019 | 0.0098 | 0.0052 | 0.0057 | 0.0261 | 0.0351 | 0 | 0.0012
9411920542 | HY - Reapp | [5 empty] | 34 |  | 0.097 | 0.55 | 44.5 | 46.5 | C Mn w/Si | 9411920542 | 28573 | 14.29 |  |  | 0.3081 | 1.1886 | 0.0109 | 0.001 | 0.2313 | 0.0431 | 0.0005 | 0.0032 | 0.002 | 0.0019 | 0.0098 | 0.0052 | 0.0057 | 0.0261 | 0.0351 | 0 | 0.0012
4169232041 | HY - Reapp | [5 empty] | 34 |  | 0.082 | 0.55 | 49 | 51 | C Mn w/Si | 4169232041 | 32730 | 16.37 |  |  | 0.1469 | 1.453 | 0.012 | 0.004 | 0.2447 | 0.0434 | 0.0009 | 0.0009 | 0.001 | 0.0003 | 0.0109 | 0.0074 | 0.0093 | 0.0208 | 0.0345 | 0 | 0.0027
4169232061 | HY - Reapp | [5 empty] | 34 |  | 0.082 | 0.55 | 48.5 | 50.5 | C Mn w/Si | 4169232061 | 28378 | 14.19 |  |  | 0.1469 | 1.453 | 0.012 | 0.004 | 0.2447 | 0.0434 | 0.0009 | 0.0009 | 0.001 | 0.0003 | 0.0109 | 0.0074 | 0.0093 | 0.0208 | 0.0345 | 0 | 0.0027
4153030011 | HY - Reapp | [5 empty] | 34 |  | 0.105 | 0.55 | 49.75 | 51.75 | DP590 | 4153030011 | 31400 | 15.7 | T1, REAPP | [c07/08, mn117/180, s008/005, si16/25, cr19/29] | 0.0841 | 1.7973 | 0.0136 | 0.0052 | 0.2496 | 0.0468 | 0.0016 | 0.0008 | 0.0006 | 0.0011 | 0.0153 | 0.0056 | 0.0051 | 0.0328 | 0.2865 | 0.0001 | 0
4153092011 | HY - Reapp | [5 empty] | 34 |  | 0.183 | 0.55 | 50.25 | 52 | IF | 4153092011 | 31950 | 15.98 | T1, STRINGER CANDIDATE, REAPP | [c09/003, mn51/06, si12/01, ti036/059] | 0.003 | 0.0648 | 0.011 | 0.0057 | 0.0088 | 0.0399 | 0 | 0.0025 | 0.0592 | 0.0015 | 0.0163 | 0.004 | 0.0072 | 0.027 | 0.0239 | 0.0001 | 0
4153092516 | HY - Reapp | [5 empty] | 34 |  | 0.14 | 0.55 | 51.75 | 51.75 | IF | 4153092516 | 32550 | 16.28 | Edgeable; T1, STRINGER CANDIDATE, REAPP | [c08/003, mn45/06, si10/01, ti040/059] | 0.003 | 0.0648 | 0.011 | 0.0057 | 0.0088 | 0.0399 | 0 | 0.0025 | 0.0592 | 0.0015 | 0.0163 | 0.004 | 0.0072 | 0.027 | 0.0239 | 0.0001 | 0
4153100051 | HY - Reapp | [5 empty] | 34 |  | 0.11 | 0.55 | 67.5 | 69.25 | IF | 4153100051 | 45590 | 22.8 |  | [c001/01, mn08/28] | 0.0013 | 0.0829 | 0.0104 | 0.005 | 0.0091 | 0.0602 | 0 | 0.0021 | 0.0546 | 0.0007 | 0.0162 | 0.0047 | 0.0043 | 0.0203 | 0.0408 | 0 | 0
4153100552 | HY - Reapp | [5 empty] | 34 |  | 0.24 | 0.55 | 38 | 39.75 | IF | 4153100552 | 30440 | 15.22 |  | [c001/05, mn08/90, si01/06, cb000/018, n0047/0055, ca0000/0025] | 0.0013 | 0.0829 | 0.0104 | 0.005 | 0.0091 | 0.0602 | 0 | 0.0021 | 0.0546 | 0.0007 | 0.0162 | 0.0047 | 0.0043 | 0.0203 | 0.0408 | 0 | 0
4169522552 | HY - Reapp | [5 empty] | 34 |  | 0.082 | 0.55 | 46.5 | 48.5 | Saph | 4169522552 | 33430 | 16.72 | AR Candidate |  | 0.0902 | 1.3723 | 0.0162 | 0.0038 | 0.1256 | 0.0344 | 0.0003 | 0.0004 | 0.0006 | 0.0004 | 0.0117 | 0.0046 | 0.0051 | 0.025 | 0.04 | 0 | 0.0041
4169519015 | HY - Reapp | [5 empty] | 34 |  | 0.12 | 0.55 | 69.25 | 69.75 | Saph | 4169519015 | 46731 | 23.37 | LD, REF CM IF APP | [c07/08, mn108/135] | 0.0844 | 1.3614 | 0.0148 | 0.0025 | 0.1028 | 0.0233 | 0.0003 | 0.0007 | 0.0001 | 0.0004 | 0.0112 | 0.0049 | 0.008 | 0.0211 | 0.0427 | 0 | 0.0033
4152835522 | HY - Reapp | [5 empty] | 34 |  | 0.082 | 0.55 | 51.5 | 53.5 | SAPH440/A36 .250 | 4152835522 | 36591 | 18.3 | AR Candidate |  | 0.0913 | 1.0645 | 0.008 | 0.0062 | 0.014 | 0.0282 | 0.0003 | 0 | 0 | 0.0025 | 0.0126 | 0.0062 | 0.0108 | 0.0233 | 0.0362 | 0 | 0.0018
4152926556 | HY - Reapp | [5 empty] | 34 |  | 0.24 | 0.55 | 51.25 | 52 | SAPH440/A36 .250 | 4152926556 | 45720 | 22.86 | Refer if apply | [mn106/87, al041/044, cb006/027] | 0.0899 | 1.12 | 0.0078 | 0.0054 | 0.0156 | 0.0397 | 0 | 0 | 0 | 0.0003 | 0.0119 | 0.0052 | 0.0053 | 0.0191 | 0.0323 | 0 | 0.0033
4169365552 | HS-SEC | [5 empty] | 34 |  | 0.101 | 0.55 | 44.25 | 46 | 1006 | 4169365552 | 42940 | 21.47 | C=0.01, Mn=0.08, Al=0, UNKILLED HEAT, SEONDARY, STRINGER, OR WARMER USE ONLY | [c006/004, mn11/20, al018/074, ti019/077] | 0.0059 | 0.0811 | 0.0115 | 0.0085 | 0.0063 | 0 | 0 | 0 | 0 | 0.0009 | 0.0129 | 0.0051 | 0.0037 | 0.0221 | 0.0263 | 0 | 0
4169365542 | HS-SEC | [5 empty] | 34 |  | 0.101 | 0.55 | 45.25 | 47 | 1006 | 4169365542 | 43420 | 21.71 | C=0.01, Mn=0.08, Al=0, UNKILLED HEAT, SEONDARY, STRINGER, OR WARMER USE ONLY | [c006/006, mn08/11, al001/018, ti001/019] | 0.0059 | 0.0811 | 0.0115 | 0.0085 | 0.0063 | 0 | 0 | 0 | 0 | 0.0009 | 0.0129 | 0.0051 | 0.0037 | 0.0221 | 0.0263 | 0 | 0
4169365522 | HS-SEC | [5 empty] | 34 |  | 0.101 | 0.55 | 45.25 | 47.25 | 1006 | 4169365522 | 43020 | 21.51 | C=0.01, Mn=0.08, Al=0, UNKILLED HEAT, SEONDARY, STRINGER, OR WARMER USE ONLY |  | 0.0059 | 0.0811 | 0.0115 | 0.0085 | 0.0063 | 0 | 0 | 0 | 0 | 0.0009 | 0.0129 | 0.0051 | 0.0037 | 0.0221 | 0.0263 | 0 | 0
4169365512 | HS-SEC | [5 empty] | 34 |  | 0.101 | 0.55 | 45.25 | 47.25 | 1006 | 4169365512 | 42410 | 21.21 | C=0.01, Mn=0.08, Al=0, UNKILLED HEAT, SEONDARY, STRINGER, OR WARMER USE ONLY | [c01/006, mn11/08, al013/000] | 0.0059 | 0.0811 | 0.0115 | 0.0085 | 0.0063 | 0 | 0 | 0 | 0 | 0.0009 | 0.0129 | 0.0051 | 0.0037 | 0.0221 | 0.0263 | 0 | 0
4169365532 | HS-SEC | [5 empty] | 34 |  | 0.101 | 0.55 | 45.25 | 47.25 | 1006 | 4169365532 | 43390 | 21.7 | C=0.01, Mn=0.08, Al=0, UNKILLED HEAT, SEONDARY, STRINGER, OR WARMER USE ONLY |  | 0.0059 | 0.0811 | 0.0115 | 0.0085 | 0.0063 | 0 | 0 | 0 | 0 | 0.0009 | 0.0129 | 0.0051 | 0.0037 | 0.0221 | 0.0263 | 0 | 0
4169365026 | HS-SEC | [5 empty] | 34 |  | 0.101 | 0.55 | 62.25 | 62.75 | 1006 | 4169365026 | 50970 | 25.49 | C=0.01, Mn=0.08, Al=0, UNKILLED HEAT, SEONDARY, STRINGER, OR WARMER USE ONLY |  | 0.0059 | 0.0811 | 0.0115 | 0.0085 | 0.0063 | 0 | 0 | 0 | 0 | 0.0009 | 0.0129 | 0.0051 | 0.0037 | 0.0221 | 0.0263 | 0 | 0
4169365051 | HS-SEC | [5 empty] | 34 |  | 0.101 | 0.55 | 62.75 | 64.75 | 1006 | 4169365051 | 50700 | 25.35 | C=0.01, Mn=0.08, Al=0, UNKILLED HEAT, SEONDARY, STRINGER, OR WARMER USE ONLY | [c006/006, mn08/10, al002/015, ti002/015] | 0.0059 | 0.0811 | 0.0115 | 0.0085 | 0.0063 | 0 | 0 | 0 | 0 | 0.0009 | 0.0129 | 0.0051 | 0.0037 | 0.0221 | 0.0263 | 0 | 0
4169365041 | HS-SEC | [5 empty] | 34 |  | 0.101 | 0.55 | 63 | 65 | 1006 | 4169365041 | 50930 | 25.47 | C=0.01, Mn=0.08, Al=0, UNKILLED HEAT, SEONDARY, STRINGER, OR WARMER USE ONLY |  | 0.0059 | 0.0811 | 0.0115 | 0.0085 | 0.0063 | 0 | 0 | 0 | 0 | 0.0009 | 0.0129 | 0.0051 | 0.0037 | 0.0221 | 0.0263 | 0 | 0
4169365031 | HS-SEC | [5 empty] | 34 |  | 0.101 | 0.55 | 63 | 64.75 | 1006 | 4169365031 | 48430 | 24.22 | C=0.01, Mn=0.08, Al=0, UNKILLED HEAT, SEONDARY, STRINGER, OR WARMER USE ONLY |  | 0.0059 | 0.0811 | 0.0115 | 0.0085 | 0.0063 | 0 | 0 | 0 | 0 | 0.0009 | 0.0129 | 0.0051 | 0.0037 | 0.0221 | 0.0263 | 0 | 0
4169152011 | HS-SEC | [5 empty] | 34 |  | 0.15 | 0.55 | 68.5 | 70.25 | 1006 | 4169152011 | 42967 | 21.48 |  |  | 0.0451 | 0.2292 | 0.0091 | 0.0072 | 0.0146 | 0.0508 | 0 | 0 | 0 | 0.0009 | 0.0124 | 0.0079 | 0.0076 | 0.022 | 0.0408 | 0 | 0
4169722512 | HS-SEC | [5 empty] | 34 |  | 0.101 | 0.55 | 42.25 | 44 | 1008 Sk | 4169722512 | 30860 | 15.43 |  |  | 0.0931 | 0.4303 | 0.0071 | 0.0059 | 0.2284 | 0.0012 | 0.0001 | 0 | 0 | 0.0004 | 0.0113 | 0.0055 | 0.0071 | 0.0166 | 0.0366 | 0.0002 | 0
4169722011 | HS-SEC | [5 empty] | 34 |  | 0.101 | 0.55 | 43.5 | 45 | 1008 Sk | 4169722011 | 32240 | 16.12 |  |  | 0.0931 | 0.4303 | 0.0071 | 0.0059 | 0.2284 | 0.0012 | 0.0001 | 0 | 0 | 0.0004 | 0.0113 | 0.0055 | 0.0071 | 0.0166 | 0.0366 | 0.0002 | 0
4152898512 | HS-SEC | [5 empty] | 34 |  | 0.15 | 0.55 | 44.5 | 46.25 | 1008 Sk | 4152898512 | 34180 | 17.09 |  |  | 0.0861 | 0.4294 | 0.0104 | 0.0067 | 0.2145 | 0.0036 | 0 | 0.0007 | 0.0004 | 0.0003 | 0.0091 | 0.0062 | 0.004 | 0.0141 | 0.0367 | 0 | 0.0001
4152898016 | HS-SEC | [5 empty] | 34 |  | 0.15 | 0.55 | 59.25 | 60.5 | 1008 Sk | 4152898016 | 46580 | 23.29 |  |  | 0.0861 | 0.4294 | 0.0104 | 0.0067 | 0.2145 | 0.0036 | 0 | 0.0007 | 0.0004 | 0.0003 | 0.0091 | 0.0062 | 0.004 | 0.0141 | 0.0367 | 0 | 0.0001
4169390512 | HS-SEC | [5 empty] | 34 |  | 0.15 | 0.55 | 48.5 | 50.25 | 1012/1015 | 4169390512 | 33200 | 16.6 | M1, SECONDARY |  | 0.138 | 0.4763 | 0.0054 | 0.0059 | 0.0165 | 0.0272 | 0 | 0 | 0 | 0.0004 | 0.0109 | 0.0057 | 0.0068 | 0.0266 | 0.0286 | 0 | 0
4169390011 | HS-SEC | [5 empty] | 34 |  | 0.15 | 0.55 | 56.75 | 58.5 | 1012/1015 | 4169390011 | 38706 | 19.35 | M1, SECONDARY |  | 0.138 | 0.4763 | 0.0054 | 0.0059 | 0.0165 | 0.0272 | 0 | 0 | 0 | 0.0004 | 0.0109 | 0.0057 | 0.0068 | 0.0266 | 0.0286 | 0 | 0
4153001516 | HS-SEC | [5 empty] | 34 |  | 0.15 | 0.55 | 57.25 | 58.25 | '1022 | 4153001516 | 36049 | 18.02 | M1, SECONDARY |  | 0.2111 | 0.8556 | 0.0086 | 0.0049 | 0.0791 | 0.0411 | 0.0053 | 0 | 0.0001 | 0.0006 | 0.0133 | 0.0078 | 0.0058 | 0.02 | 0.0328 | 0 | 0.0042
4153001011 | HS-SEC | [5 empty] | 34 |  | 0.15 | 0.55 | 68.5 | 70.25 | '1022 | 4153001011 | 42998 | 21.5 | M1, SECONDARY |  | 0.2111 | 0.8556 | 0.0086 | 0.0049 | 0.0791 | 0.0411 | 0.0053 | 0 | 0.0001 | 0.0006 | 0.0133 | 0.0078 | 0.0058 | 0.02 | 0.0328 | 0 | 0.0042
4153007516 | HS-SEC | [5 empty] | 34 |  | 0.15 | 0.55 | 59 | 60.5 | 1022/PVQ .250/A36 .500 | 4153007516 | 41590 | 20.8 |  |  | 0.2103 | 0.839 | 0.0069 | 0.0084 | 0.0137 | 0.0401 | 0.0055 | 0 | 0 | 0.0003 | 0.0142 | 0.0078 | 0.0052 | 0.0234 | 0.0196 | 0 | 0
4153007011 | HS-SEC | [5 empty] | 34 |  | 0.15 | 0.55 | 68.75 | 70.5 | 1022/PVQ .250/A36 .500 | 4153007011 | 48501 | 24.25 |  |  | 0.2103 | 0.839 | 0.0069 | 0.0084 | 0.0137 | 0.0401 | 0.0055 | 0 | 0 | 0.0003 | 0.0142 | 0.0078 | 0.0052 | 0.0234 | 0.0196 | 0 | 0
4169434552 | HS-SEC | [5 empty] | 34 |  | 0.101 | 0.55 | 50.25 | 52.25 | 1026/A36 .500/PVQ .175 | 4169434552 | 51720 | 25.86 | Bad NC |  | 0.2403 | 0.7406 | 0.0084 | 0.003 | 0.0256 | 0.029 | 0 | 0 | 0.0002 | 0.0006 | 0.0128 | 0.0053 | 0.0056 | 0.0269 | 0.0399 | 0 | 0.0038
4152822512 | HS-SEC | [5 empty] | 34 |  | 0.101 | 0.55 | 50.5 | 52.5 | 1026/A36 .500/PVQ .175 | 4152822512 | 45480 | 22.74 |  |  | 0.2448 | 0.7577 | 0.006 | 0.0041 | 0.0166 | 0.0373 | 0 | 0 | 0.0001 | 0.0002 | 0.0116 | 0.0061 | 0.018 | 0.0223 | 0.0394 | 0 | 0.0026
4152822011 | HS-SEC | [5 empty] | 34 |  | 0.105 | 0.55 | 60.25 | 62 | 1026/A36 .500/PVQ .175 | 4152822011 | 45660 | 22.83 |  |  | 0.2448 | 0.7577 | 0.006 | 0.0041 | 0.0166 | 0.0373 | 0 | 0 | 0.0001 | 0.0002 | 0.0116 | 0.0061 | 0.018 | 0.0223 | 0.0394 | 0 | 0.0026
4152820011 | HS-SEC | [5 empty] | 34 |  | 0.15 | 0.55 | 56.25 | 58 | 1026/A36 .500/PVQ .175 | 4152820011 | 35187 | 17.59 |  | No Mix | 0.2371 | 0.7741 | 0.0089 | 0.0015 | 0.0329 | 0.0303 | 0 | 0.0003 | 0.0002 | 0.0004 | 0.0106 | 0.0061 | 0.0091 | 0.0229 | 0.0386 | 0 | 0.0012
4169662562 | HS-SEC | [5 empty] | 34 |  | 0.112 | 0.55 | 52 | 53.75 | 1035 | 4169662562 | 34680 | 17.34 | SECONDARY | [c35/17, mn68/58, si20/09, cb000/010] | 0.3501 | 0.6788 | 0.0097 | 0.0052 | 0.204 | 0.0385 | 0.0001 | 0 | 0.0006 | 0.0008 | 0.0133 | 0.0063 | 0.005 | 0.0264 | 0.036 | 0 | 0.0032
4169406512 | HS-SEC | [5 empty] | 34 |  | 0.15 | 0.55 | 56.5 | 58.25 | 40xf | 4169406512 | 35542 | 17.77 | C=0.07, M1, SECONDARY |  | 0.0653 | 0.3534 | 0.0054 | 0.0027 | 0.0893 | 0.0384 | 0.0121 | 0 | 0.0001 | 0.0005 | 0.0119 | 0.0058 | 0.0047 | 0.0248 | 0.0315 | 0 | 0.0036
4152857512 | HS-SEC | [5 empty] | 34 |  | 0.15 | 0.55 | 35.5 | 37.25 | 50xf | 4152857512 | 22701 | 11.35 | Al=0.019, M1, SECONDARY |  | 0.0677 | 0.525 | 0.009 | 0.0022 | 0.0229 | 0.0191 | 0.0295 | 0.0002 | 0.0001 | 0.0003 | 0.0145 | 0.0065 | 0.0074 | 0.0254 | 0.04 | 0 | 0.0028
4169447512 | HS-SEC | [5 empty] | 34 |  | 0.125 | 0.55 | 48.25 | 50.25 | 65xf | 4169447512 | 44510 | 22.26 | CS13(78"-158") |  | 0.0892 | 1.4366 | 0.013 | 0.0026 | 0.0367 | 0.0412 | 0.049 | 0.0023 | 0.0224 | 0.0021 | 0.0194 | 0.0065 | 0.0207 | 0.0324 | 0.0554 | 0 | 0.0022
4169447532 | HS-SEC | [5 empty] | 34 |  | 0.125 | 0.55 | 48.25 | 50.25 | 65xf | 4169447532 | 44460 | 22.23 | CS13(51"-123") |  | 0.0892 | 1.4366 | 0.013 | 0.0026 | 0.0367 | 0.0412 | 0.049 | 0.0023 | 0.0224 | 0.0021 | 0.0194 | 0.0065 | 0.0207 | 0.0324 | 0.0554 | 0 | 0.0022
9536942011 | HS-SEC | [5 empty] | 34 |  | 0.137 | 0.55 | 58.5 | 60.5 | 80 ksi typical | 9536942011 | 47460 | 23.73 | MB, Ti=0.054, SECONDARY | [ti059/055] | 0.0709 | 1.4323 | 0.0104 | 0.0016 | 0.0934 | 0.0452 | 0.0298 | 0.0054 | 0.0544 | 0.0056 | 0.0102 | 0.0054 | 0.0087 | 0.0284 | 0.045 | 0.0001 | 0.0033
4152990515 | HS-SEC | [5 empty] | 34 |  | 0.18 | 0.55 | 42.25 | 43.5 | 80 ksi typical | 4152990515 | 33910 | 16.96 | M1, MB(271-312), SECONDARY |  | 0.0825 | 1.4302 | 0.0086 | 0.004 | 0.0713 | 0.0606 | 0.03 | 0.0045 | 0.0781 | 0.001 | 0.0134 | 0.0079 | 0.0056 | 0.025 | 0.033 | 0 | 0.0033
4152784011 | HS-SEC | [5 empty] | 34 |  | 0.18 | 0.55 | 68.75 | 70.5 | 80 ksi typical | 4152784011 | 42536 | 21.27 |  |  | 0.0775 | 1.386 | 0.0086 | 0.0033 | 0.0701 | 0.0581 | 0.0312 | 0.0045 | 0.0761 | 0.001 | 0.0155 | 0.0081 | 0.0064 | 0.03 | 0.0406 | 0 | 0.0029
4152955516 | HS-SEC | [5 empty] | 34 |  | 0.15 | 0.55 | 69.25 | 70 | C Mn Si ti | 4152955516 | 49671 | 24.84 | M1, SECONDARY |  | 0.2276 | 1.301 | 0.0088 | 0.0155 | 0.1945 | 0.0377 | 0.0007 | 0.0021 | 0.0364 | 0.0007 | 0.0117 | 0.0077 | 0.01 | 0.0202 | 0.1267 | 0 | 0
9536820041 | HS-SEC | [5 empty] | 34 |  | 0.112 | 0.55 | 52 | 54 | C Mn w/Si | 9536820041 | 52660 | 26.33 | Past E45 Test, Prime | No Mix | 0.2938 | 1.169 | 0.0128 | 0.0009 | 0.2338 | 0.0273 | 0.0007 | 0.0032 | 0.002 | 0.0017 | 0.0111 | 0.0051 | 0.0066 | 0.0273 | 0.0548 | 0.0001 | 0.0019
4152791512 | HS-SEC | [5 empty] | 34 |  | 0.183 | 0.55 | 49.25 | 51 | C Mn w/Si | 4152791512 | 50830 | 25.42 |  | [c17/15, mn99/144, si13/21] | 0.1476 | 1.466 | 0.0123 | 0.0017 | 0.2206 | 0.0369 | 0.0008 | 0.0007 | 0.0006 | 0.0004 | 0.0108 | 0.0064 | 0.0117 | 0.0244 | 0.0394 | 0 | 0.0045
4169549512 | HS-SEC | [5 empty] | 34 |  | 0.101 | 0.55 | 37.5 | 39.5 | DP 600 and Heavy Gauge DP590 | 4169549512 | 35190 | 17.6 | MB(200-301), C13(222-286) | No Mix | 0.0902 | 1.8833 | 0.0143 | 0.0051 | 0.2471 | 0.044 | 0.0018 | 0.0009 | 0.0004 | 0.0018 | 0.0185 | 0.0052 | 0.0085 | 0.0304 | 0.3219 | 0.0001 | 0.0001
4152975512 | HS-SEC | [5 empty] | 34 |  | 0.15 | 0.55 | 46.5 | 48 | DP 600 and Heavy Gauge DP590 | 4152975512 | 30430 | 15.22 | M1, SECONDARY |  | 0.0981 | 1.8804 | 0.0115 | 0.004 | 0.2302 | 0.0449 | 0.002 | 0.0008 | 0.0008 | 0.0013 | 0.0142 | 0.0062 | 0.0056 | 0.0218 | 0.3302 | 0.0001 | 0
4169749562 | HS-SEC | [5 empty] | 34 |  | 0.101 | 0.55 | 39.5 | 41.25 | IF | 4169749562 | 32830 | 16.42 | OK NC, STRINGER CANDIDATE |  | 0.0014 | 0.0825 | 0.0124 | 0.007 | 0.0092 | 0.0507 | 0 | 0.0023 | 0.0552 | 0.0015 | 0.0212 | 0.0034 | 0.0046 | 0.0387 | 0.0524 | 0 | 0
4153098572 | HS-SEC | [5 empty] | 34 |  | 0.101 | 0.55 | 41.25 | 43.25 | IF | 4153098572 | 38140 | 19.07 | MB(209-317), C13(231-286), SECONDARY, STRINGER CANDIDATE | No Mix | 0.0002 | 0.0768 | 0.0132 | 0.0064 | 0.0087 | 0.0393 | 0 | 0.0025 | 0.0575 | 0.0013 | 0.0185 | 0.0039 | 0.0049 | 0.03 | 0.0397 | 0 | 0
4153098532 | HS-SEC | [5 empty] | 34 |  | 0.101 | 0.55 | 41.5 | 43.5 | IF | 4153098532 | 29270 | 14.64 | OK NC, STRINGER CANDIDATE |  | 0.0002 | 0.0768 | 0.0132 | 0.0064 | 0.0087 | 0.0393 | 0 | 0.0025 | 0.0575 | 0.0013 | 0.0185 | 0.0039 | 0.0049 | 0.03 | 0.0397 | 0 | 0
4153096552 | HS-SEC | [5 empty] | 34 |  | 0.101 | 0.55 | 42.75 | 44.75 | IF | 4153096552 | 38710 | 19.36 | OK NC, STRINGER CANDIDATE | No Mix | 0.0005 | 0.0768 | 0.014 | 0.007 | 0.009 | 0.0409 | 0 | 0.0024 | 0.0575 | 0.0013 | 0.0149 | 0.0039 | 0.0044 | 0.0232 | 0.0273 | 0 | 0
4153095011 | HS-SEC | [5 empty] | 34 |  | 0.101 | 0.55 | 50 | 52 | IF | 4153095011 | 51390 | 25.7 | OK NC, STRINGER CANDIDATE |  | 0.0021 | 0.0756 | 0.0135 | 0.0068 | 0.0077 | 0.0383 | 0 | 0.0024 | 0.0588 | 0.0017 | 0.0199 | 0.0038 | 0.0056 | 0.0337 | 0.0358 | 0 | 0
4153097071 | HS-SEC | [5 empty] | 34 |  | 0.101 | 0.55 | 53.75 | 55.5 | IF | 4153097071 | 44590 | 22.3 | OK NC, STRINGER CANDIDATE |  | 0.0015 | 0.0823 | 0.0115 | 0.0067 | 0.0098 | 0.0474 | 0 | 0.0025 | 0.0612 | 0.0014 | 0.0144 | 0.0039 | 0.0062 | 0.0257 | 0.0303 | 0 | 0
4153098021 | HS-SEC | [5 empty] | 34 |  | 0.101 | 0.55 | 55.75 | 57.75 | IF | 4153098021 | 49690 | 24.85 | OK NC, STRINGER CANDIDATE |  | 0.0002 | 0.0768 | 0.0132 | 0.0064 | 0.0087 | 0.0393 | 0 | 0.0025 | 0.0575 | 0.0013 | 0.0185 | 0.0039 | 0.0049 | 0.03 | 0.0397 | 0 | 0
4153099021 | HS-SEC | [5 empty] | 34 |  | 0.101 | 0.55 | 59.5 | 61.25 | IF | 4153099021 | 47460 | 23.73 | OK NC, STRINGER CANDIDATE |  | 0.0023 | 0.1075 | 0.0132 | 0.0063 | 0.0101 | 0.0439 | 0 | 0.0022 | 0.0547 | 0.0011 | 0.0199 | 0.0032 | 0.0057 | 0.0248 | 0.0563 | 0 | 0
4169750051 | HS-SEC | [5 empty] | 34 |  | 0.101 | 0.55 | 62.75 | 64.75 | IF | 4169750051 | 44720 | 22.36 | Stringer Candidate |  | 0.0025 | 0.0859 | 0.013 | 0.0069 | 0.0095 | 0.0412 | 0 | 0.0022 | 0.0515 | 0.0013 | 0.0192 | 0.0038 | 0.0043 | 0.0357 | 0.052 | 0 | 0
4169618522 | HS-SEC | [5 empty] | 34 |  | 0.101 | 0.55 | 50.25 | 52.25 | IF | 4169618522 | 45050 | 22.53 | CS 13 (102-205) |  | 0.0013 | 0.0584 | 0.0128 | 0.0057 | 0.0072 | 0.0399 | 0 | 0.0022 | 0.0555 | 0.0007 | 0.0105 | 0.0044 | 0.0066 | 0.0205 | 0.0233 | 0 | 0
4152889522 | HS-SEC | [5 empty] | 34 |  | 0.101 | 0.55 | 50.75 | 52.5 | IF | 4152889522 | 52430 | 26.22 | MB(252-357), C13(275-335), SECONDARY |  | 0.0011 | 0.1047 | 0.0128 | 0.0084 | 0.007 | 0.0453 | 0 | 0.0021 | 0.059 | 0.004 | 0.0151 | 0.0037 | 0.0049 | 0.0274 | 0.0397 | 0 | 0
4169617512 | HS-SEC | [5 empty] | 34 |  | 0.101 | 0.55 | 52.25 | 54.25 | IF | 4169617512 | 45230 | 22.62 | CS 14 (24-80) | MetOff parent heat, mix in spec | 0.0021 | 0.0599 | 0.013 | 0.0065 | 0.0075 | 0.0381 | 0 | 0.0023 | 0.0564 | 0.0009 | 0.0103 | 0.0051 | 0.0086 | 0.019 | 0.0175 | 0 | 0
4169619512 | HS-SEC | [5 empty] | 34 |  | 0.15 | 0.55 | 56.5 | 58.5 | IF | 4169619512 | 39900 | 19.95 |  |  | 0.0013 | 0.055 | 0.0138 | 0.0073 | 0.008 | 0.0241 | 0 | 0.0024 | 0.0453 | 0.0008 | 0.0106 | 0.004 | 0.0062 | 0.0192 | 0.0173 | 0 | 0
4169619011 | HS-SEC | [5 empty] | 34 |  | 0.15 | 0.55 | 63.75 | 65 | IF | 4169619011 | 47060 | 23.53 |  |  | 0.0013 | 0.055 | 0.0138 | 0.0073 | 0.008 | 0.0241 | 0 | 0.0024 | 0.0453 | 0.0008 | 0.0106 | 0.004 | 0.0062 | 0.0192 | 0.0173 | 0 | 0
4169592016 | HS-SEC | [5 empty] | 34 |  | 0.15 | 0.55 | 65 | 66 | IF | 4169592016 | 64550 | 32.28 | Stringer Candidate | No Mix | 0.0017 | 0.0752 | 0.0058 | 0.0062 | 0.0089 | 0.0505 | 0 | 0.0032 | 0.071 | 0.0019 | 0.0225 | 0.0056 | 0.0064 | 0.0379 | 0.0266 | 0.0009 | 0
4152835031 | HS-SEC | [5 empty] | 34 |  | 0.12 | 0.55 | 69.5 | 71.5 | SAPH440/A36 .250 | 4152835031 | 60310 | 30.16 |  |  | 0.0913 | 1.0645 | 0.008 | 0.0062 | 0.014 | 0.0282 | 0.0003 | 0 | 0 | 0.0025 | 0.0126 | 0.0062 | 0.0108 | 0.0233 | 0.0362 | 0 | 0.0018
4169526512 | HS-SEC | [5 empty] | 34 |  | 0.15 | 0.55 | 42.5 | 44.25 | SAPH440/A36 .250 | 4169526512 | 30050 | 15.03 |  |  | 0.0918 | 1.1144 | 0.0122 | 0.0062 | 0.041 | 0.0274 | 0.0001 | 0 | 0.0003 | 0.0005 | 0.0112 | 0.0062 | 0.0049 | 0.0176 | 0.0325 | 0 | 0.005
4169526011 | HS-SEC | [5 empty] | 34 |  | 0.15 | 0.55 | 51.5 | 53.25 | SAPH440/A36 .250 | 4169526011 | 36770 | 18.39 |  |  | 0.0918 | 1.1144 | 0.0122 | 0.0062 | 0.041 | 0.0274 | 0.0001 | 0 | 0.0003 | 0.0005 | 0.0112 | 0.0062 | 0.0049 | 0.0176 | 0.0325 | 0 | 0.005
4169450512 | HS-SEC | [5 empty] | 34 |  | 0.15 | 0.55 | 52.5 | 54.25 | SAPH440/A36 .250 | 4169450512 | 39450 | 19.73 |  |  | 0.0975 | 1.091 | 0.008 | 0.0051 | 0.0089 | 0.0168 | 0.0002 | 0 | 0 | 0.0042 | 0.0174 | 0.0085 | 0.0123 | 0.0241 | 0.0384 | 0 | 0.0025
4169452512 | HS-SEC | [5 empty] | 34 |  | 0.15 | 0.55 | 52.75 | 54.5 | SAPH440/A36 .250 | 4169452512 | 33321 | 16.66 |  |  | 0.099 | 1.1276 | 0.0098 | 0.0012 | 0.0315 | 0.028 | 0.0008 | 0.0004 | 0.0004 | 0.0036 | 0.0146 | 0.0083 | 0.0041 | 0.0332 | 0.0462 | 0 | 0.0047
4169450015 | HS-SEC | [5 empty] | 34 |  | 0.15 | 0.55 | 68.75 | 69.25 | SAPH440/A36 .250 | 4169450015 | 53100 | 26.55 |  |  | 0.0975 | 1.091 | 0.008 | 0.0051 | 0.0089 | 0.0168 | 0.0002 | 0 | 0 | 0.0042 | 0.0174 | 0.0085 | 0.0123 | 0.0241 | 0.0384 | 0 | 0.0025
4169452011 | HS-SEC | [5 empty] | 34 |  | 0.15 | 0.55 | 69 | 70.75 | SAPH440/A36 .250 | 4169452011 | 49510 | 24.76 |  |  | 0.099 | 1.1276 | 0.0098 | 0.0012 | 0.0315 | 0.028 | 0.0008 | 0.0004 | 0.0004 | 0.0036 | 0.0146 | 0.0083 | 0.0041 | 0.0332 | 0.0462 | 0 | 0.0047