## Sheet1
SLAB | CQR-BD-PRODUCT | CQR-BD-QUALITY | SLAB-WEIGHT | Tons | Customer | GAUGE | WIDTH | PO # | MIN | Price | SHIP TO | MAX COIL WEIGHT | Comments | HR GAUGE-MIN | HR GAUGE-MAX | HR WIDTH-MIN | HR WIDTH-MAX | SLAB | CR GAUGE-MIN | CR GAUGE-MAX | CR WIDTH-MIN | CR WIDTH-MAX | CARBON | MANGANESE | PHOSPHORUS | SULPHUR | SILICON | COPPER | NICKEL | CHROMIUM | VANADIUM | TITANIUM | ALUMINIUM | NITROGEN | COLUMBIUM | ANTIMONY | CALCIUM
532447-1297 | HR or CR | CS | 30702 | 15.351 | [5 empty] | 36 |  |  |  | 0.105 | 0.33 | 51.3 | 53 | 532447-1297 | 0.022 | 0.092 | 49.9 | 51.8 | 0.1948 | 0.881 | 0.01 | 0.0074 | 0.023 | 0.023 | 0.013 | 0.03 | 0.002 | 0.002 | 0.042 | 0.0045 | 0.001 | 0.001 | 0.0025
532483-1482 | HR or CR | CS | 59660 | 29.83 | [5 empty] | 36 |  |  |  | 0.115 | 0.33 | 59.4 | 60.9 | 532483-1482 | 0.0345 | 0.092 | 58 | 59.5 | 0.1698 | 0.71 | 0.005 | 0.004 | 0.016 | 0.015 | 0.008 | 0.019 | 0.002 | 0.002 | 0.053 | 0.0021 | 0.001 | 0.001 | 0.0002
532484-1487 | HR or CR | CSB | 40984 | 20.492 | [5 empty] | 36 |  |  |  | 0.11 | 0.33 | 53 | 53.4 | 532484-1487 | 0.022 | 0.092 | 51.6 | 52 | 0.1673 | 0.542 | 0.006 | 0.004 | 0.015 | 0.014 | 0.008 | 0.023 | 0.002 | 0.002 | 0.053 | 0.0042 | 0.001 | 0.001 | 0.0002
532549-2662 | HR or CR | CS | 50851 | 25.4255 | [5 empty] | 36 |  |  |  | 0.12 | 0.33 | 55.9 | 57.8 | 532549-2662 | 0.0345 | 0.092 | 54.5 | 56.4 | 0.1972 | 0.854 | 0.006 | 0.0054 | 0.02 | 0.019 | 0.008 | 0.026 | 0.001 | 0.002 | 0.052 | 0.0044 | 0.001 | 0.001 | 0.0027
532555-1893 | HR | HSLA | 31285 | 15.6425 | [5 empty] | 34 |  |  |  | 0.18 | 0.35 | 63.3 | 64.3 | 532555-1893 |  |  |  |  | 0.0645 | 0.638 | 0.004 | 0.0026 | 0.2 | 0.015 | 0.009 | 0.023 | 0.002 | 0.015 | 0.039 | 0.0051 | 0.012 | 0.001 | 0.0016
532604-1278 | HR or CR | CSA | 28696 | 14.348 | [5 empty] | 34 |  |  |  | 0.099 | 0.33 | 56.1 | 57.4 | 532604-1278 | 0.025 | 0.112 | 53.1 | 56.4 | 0.0388 | 0.285 | 0.004 | 0.0067 | 0.014 | 0.017 | 0.01 | 0.025 | 0.001 | 0.001 | 0.042 | 0.0044 | 0.001 | 0.001 | 0.0001
532612-2611 | HR | HSLA | 35267 | 17.6335 | [5 empty] | 34 |  |  |  | 0.1772 | 0.364 | 60.8 | 61.1 | 532612-2611 |  |  |  |  | 0.0505 | 0.884 | 0.006 | 0.0054 | 0.013 | 0.018 | 0.009 | 0.028 | 0.001 | 0.002 | 0.035 | 0.0058 | 0.029 | 0.001 | 0.0027
532654-1525 | HR | CS | 28660 | 14.33 | [5 empty] | 34 |  |  |  | 0.105 | 0.33 | 48.4 | 50 | 532654-1525 |  |  |  |  | 0.2205 | 1.021 | 0.006 | 0.0047 | 0.011 | 0.017 | 0.009 | 0.021 | 0.002 | 0.002 | 0.039 | 0.0034 | 0.001 | 0.001 | 0.0001
532661-2381 | HR | CS | 47960 | 23.98 | [5 empty] | 34 |  |  |  | 0.14 | 0.33 | 59.5 | 59.8 | 532661-2381 |  |  |  |  | 0.1152 | 1.146 | 0.008 | 0.0036 | 0.285 | 0.014 | 0.008 | 0.028 | 0.002 | 0.004 | 0.043 | 0.0052 | 0.001 | 0.001 | 0.0003
532671-2612 | HR | HSLA | 28922 | 14.461 | [5 empty] | 34 |  |  |  | 0.1772 | 0.364 | 55.2 | 56.6 | 532671-2612 |  |  |  |  | 0.055 | 0.887 | 0.008 | 0.0022 | 0.024 | 0.017 | 0.01 | 0.038 | 0.001 | 0.002 | 0.036 | 0.0073 | 0.038 | 0.001 | 0.0032
532684-2783 | HR | CS | 24420 | 12.21 | [5 empty] | 34 |  |  |  | 0.1 | 0.33 | 41.2 | 42.6 | 532684-2783 |  |  |  |  | 0.0788 | 1.257 | 0.007 | 0.0052 | 0.156 | 0.023 | 0.014 | 0.03 | 0.002 | 0.003 | 0.043 | 0.0035 | 0.001 | 0.001 | 0.0003
532713-2241 | HR or CR | CSB | 35401 | 17.7005 | [5 empty] | 34 |  |  |  | 0.11 | 0.33 | 60.9 | 62.3 | 532713-2241 | 0.039 | 0.089 | 59.3 | 61.3 | 0.1038 | 0.452 | 0.003 | 0.004 | 0.014 | 0.013 | 0.009 | 0.02 | 0.001 | 0.001 | 0.054 | 0.0053 | 0.001 | 0.001 | 0.0001
532742-1005 | HR | CS | 31753 | 15.8765 | [5 empty] | 34 |  |  |  | 0.14 | 0.36 | 62.2 | 63.5 | 532742-1005 |  |  |  |  | 0.2019 | 0.792 | 0.006 | 0.0024 | 0.026 | 0.011 | 0.009 | 0.026 | 0.001 | 0.001 | 0.052 | 0.0046 | 0.001 | 0.001 | 0.0001
532762-2818 | HR or CR | DSA | 40430 | 20.215 | [5 empty] | 34 |  |  |  | 0.134 | 0.25 | 69.4 | 70 | 532762-2818 | 0.032 | 0.098 | 65.9 | 68.5 | 0.0019 | 0.108 | 0.003 | 0.0057 | 0.004 | 0.015 | 0.009 | 0.02 | 0.003 | 0.064 | 0.06 | 0.003 | 0.001 | 0.001 | 0.0001
532766-2883 | HR or CR | DSA | 38941 | 19.4705 | [5 empty] | 34 |  |  |  | 0.114 | 0.19 | 66.8 | 66.9 | 532766-2883 | 0.025 | 0.069 | 63.3 | 65.4 | 0.0011 | 0.12 | 0.012 | 0.0064 | 0.004 | 0.02 | 0.012 | 0.023 | 0.002 | 0.037 | 0.057 | 0.0025 | 0.009 | 0.001 | 0.0001
532776-2998 | HR or CR | DSA | 38801 | 19.4005 | [5 empty] | 34 |  |  |  | 0.114 | 0.19 | 66.6 | 66.9 | 532776-2998 | 0.025 | 0.073 | 64 | 65.5 | 0.0016 | 0.126 | 0.015 | 0.0043 | 0.005 | 0.01 | 0.009 | 0.024 | 0.002 | 0.034 | 0.057 | 0.003 | 0.009 | 0.001 | 0.0001
532828-2646 | HR | CS | 35301 | 17.6505 | [5 empty] | 34 |  |  |  | 0.12 | 0.33 | 60.7 | 62.3 | 532828-2646 |  |  |  |  | 0.1967 | 0.849 | 0.007 | 0.0033 | 0.022 | 0.02 | 0.012 | 0.028 | 0.001 | 0.002 | 0.042 | 0.006 | 0.001 | 0.001 | 0.0031
532831-1332 | HR | CS | 28640 | 14.32 | [5 empty] | 36 |  |  |  | 0.12 | 0.33 | 55 | 56.5 | 532831-1332 |  |  |  |  | 0.2127 | 0.839 | 0.008 | 0.0063 | 0.024 | 0.007 | 0.005 | 0.025 | 0.001 | 0.002 | 0.054 | 0.0041 | 0.001 | 0.001 | 0.0001
532847-2874 | HR | HSCS | 44857 | 22.4285 | [5 empty] | 34 |  |  |  | 0.12 | 0.33 | 53 | 54.3 | 532847-2874 |  |  |  |  | 0.1473 | 1.399 | 0.008 | 0.0019 | 0.295 | 0.018 | 0.012 | 0.03 | 0.001 | 0.003 | 0.04 | 0.006 | 0.001 | 0.001 | 0.0018
532888-1879 | HR | CSA | 35878 | 17.939 | [5 empty] | 36 |  |  |  | 0.107 | 0.33 | 67.2 | 67.5 | 532888-1879 |  |  |  |  | 0.0396 | 0.29 | 0.007 | 0.0065 | 0.024 | 0.01 | 0.007 | 0.023 | 0.002 | 0.002 | 0.048 | 0.0032 | 0.001 | 0.001 | 0.0002
532939-2877 | HR or CR | CS TI BEARING | 58827 | 29.4135 | [5 empty] | 34 |  |  |  | 0.13 | 0.24 | 62.1 | 63.5 | 532939-2877 | 0.0255 | 0.08 | 60.7 | 62.1 | 0.0395 | 0.233 | 0.005 | 0.0059 | 0.015 | 0.019 | 0.011 | 0.036 | 0.002 | 0.026 | 0.067 | 0.0033 | 0.001 | 0.001 | 0.0001
533120-2100 | HR | CS | 28476 | 14.238 | [5 empty] | 34 |  |  |  | 0.12 | 0.33 | 57.9 | 58 | 533120-2100 |  |  |  |  | 0.1138 | 1.045 | 0.005 | 0.0014 | 0.266 | 0.011 | 0.008 | 0.031 | 0.001 | 0.003 | 0.049 | 0.0038 | 0.001 | 0.001 | 0.0003
532951-1408 | HR | CSB | 32107 | 16.0535 | [5 empty] | 36 |  |  |  | 0.11 | 0.33 | 54.6 | 55.7 | 532951-1408 |  |  |  |  | 0.0942 | 0.442 | 0.007 | 0.0065 | 0.017 | 0.01 | 0.006 | 0.024 | 0.001 | 0.001 | 0.049 | 0.0034 | 0.001 | 0.001 | 0.0001
533218-1793 | HR | CS | 46960 | 23.48 | [5 empty] | 36 |  |  |  | 0.12 | 0.33 | 60.5 | 62.1 | 533218-1793 |  |  |  |  | 0.1906 | 0.834 | 0.011 | 0.0046 | 0.023 | 0.011 | 0.008 | 0.032 | 0.001 | 0.002 | 0.041 | 0.0057 | 0.001 | 0.001 | 0.002
533016-2827 | HR | DSA | 38760 | 19.38 | [5 empty] | 34 |  |  |  | 0.114 | 0.19 | 65.9 | 66.9 | 533016-2827 |  |  |  |  | 0.0016 | 0.126 | 0.013 | 0.0056 | 0.006 | 0.01 | 0.008 | 0.027 | 0.002 | 0.033 | 0.068 | 0.0023 | 0.009 | 0.001 | 0.0001
533028-2979 | HR | DSA | 39381 | 19.6905 | [5 empty] | 34 |  |  |  | 0.114 | 0.19 | 66.5 | 66.9 | 533028-2979 |  |  |  |  | 0.001 | 0.09 | 0.009 | 0.0053 | 0.005 | 0.015 | 0.011 | 0.024 | 0.002 | 0.033 | 0.054 | 0.0017 | 0.009 | 0.001 | 0.0001
533041-1945 | HR | HSLA | 47780 | 23.89 | [5 empty] | 36 |  |  |  | 0.1772 | 0.364 | 60.7 | 61.1 | 533041-1945 |  |  |  |  | 0.0544 | 0.861 | 0.007 | 0.0044 | 0.021 | 0.015 | 0.008 | 0.029 | 0.002 | 0.002 | 0.038 | 0.0062 | 0.032 | 0.001 | 0.0028
533052-1153 | HR | CS | 29085 | 14.5425 | [5 empty] | 34 |  |  |  | 0.12 | 0.33 | 60.4 | 61.1 | 533052-1153 |  |  |  |  | 0.2134 | 1.046 | 0.008 | 0.0039 | 0.012 | 0.018 | 0.01 | 0.027 | 0.001 | 0.002 | 0.035 | 0.0047 | 0.001 | 0.001 | 0.0001
533066-2569 | HR | CS | 24360 | 12.18 | [5 empty] | 34 |  |  |  | 0.1 | 0.33 | 41 | 42.5 | 533066-2569 |  |  |  |  | 0.0821 | 1.211 | 0.007 | 0.0033 | 0.152 | 0.013 | 0.009 | 0.032 | 0.001 | 0.002 | 0.04 | 0.0047 | 0.001 | 0.001 | 0.0002
533070-2615 | HR | CS | 34180 | 17.09 | [5 empty] | 34 |  |  |  | 0.12 | 0.33 | 57.8 | 58 | 533070-2615 |  |  |  |  | 0.0897 | 1.1 | 0.009 | 0.006 | 0.32 | 0.013 | 0.009 | 0.029 | 0.001 | 0.003 | 0.041 | 0.0057 | 0.001 | 0.001 | 0.0003
533094-1332 | HR or CR | CS TI BEARING | 33658 | 16.829 | [5 empty] | 34 |  |  |  | 0.13 | 0.24 | 66 | 67 | 533094-1332 | 0.027 | 0.079 | 63 | 65.5 | 0.055 | 0.234 | 0.004 | 0.003 | 0.021 | 0.016 | 0.01 | 0.044 | 0.002 | 0.025 | 0.068 | 0.0042 | 0.001 | 0.001 | 0.0002
556653-8293 | HR or CR | CS TI BEARING | 39302 | 19.651 | [5 empty] | 34 |  |  |  | 0.13 | 0.24 | 38 | 39.5 | 556653-8293 | 0.027 | 0.079 | 35 | 38 | 0.079 | 0.2592 | 0.0031 | 0.0098 | 0.0061 | 0.0147 | 0.0056 | 0.036 | 0.001 | 0.0249 | 0.0515 | 0.0038 | 0.0009 | 0.0011 | 0.0001
556653-8294 | HR or CR | CS TI BEARING | 37931 | 18.9655 | [5 empty] | 34 |  |  |  | 0.13 | 0.24 | 36.5 | 38 | 556653-8294 | 0.027 | 0.079 | 33.5 | 36.5 | 0.079 | 0.2592 | 0.0031 | 0.0098 | 0.0061 | 0.0147 | 0.0056 | 0.036 | 0.001 | 0.0249 | 0.0515 | 0.0038 | 0.0009 | 0.0011 | 0.0001
556653-9760 | HR or CR | CS TI BEARING | 39262 | 19.631 | [5 empty] | 34 |  |  |  | 0.13 | 0.24 | 38 | 39.5 | 556653-9760 | 0.027 | 0.079 | 35 | 38 | 0.079 | 0.2592 | 0.0031 | 0.0098 | 0.0061 | 0.0147 | 0.0056 | 0.036 | 0.001 | 0.0249 | 0.0515 | 0.0038 | 0.0009 | 0.0011 | 0.0001
556653-9761 | HR or CR | CS TI BEARING | 37971 | 18.9855 | [5 empty] | 34 |  |  |  | 0.13 | 0.24 | 36.8 | 38.3 | 556653-9761 | 0.027 | 0.079 | 33.8 | 36.8 | 0.079 | 0.2592 | 0.0031 | 0.0098 | 0.0061 | 0.0147 | 0.0056 | 0.036 | 0.001 | 0.0249 | 0.0515 | 0.0038 | 0.0009 | 0.0011 | 0.0001
557043-9568 | HR or CR | CS TI BEARING | 48614 | 24.307 | [5 empty] | 34 |  |  |  | 0.17 | 0.24 | 60.5 | 62 | 557043-9568 | 0.027 | 0.079 | 57.5 | 60.5 | 0.0581 | 0.4377 | 0.0081 | 0.0094 | 0.021 | 0.0125 | 0.0071 | 0.0307 | 0.001 | 0.0149 | 0.0431 | 0.0044 | 0.0041 | 0.001 | 0.0001
565504-8241 | HR or CR | CS TI BEARING | 38457 | 19.2285 | [5 empty] | 34 |  |  |  | 0.17 | 0.24 | 49.1 | 50.6 | 565504-8241 | 0.027 | 0.079 | 46.1 | 49.1 | 0.0648 | 0.4088 | 0.0058 | 0.0108 | 0.0066 | 0.015 | 0.007 | 0.0249 | 0.0002 | 0.0191 | 0.0421 | 0.0079 | 0.0015 | 0.001 | 0.0001
541303-1783 | HR | CS | 30868 | 15.434 | [5 empty] | 34 |  |  |  | 0.12 | 0.33 | 55.8 | 56.8 | 541303-1783 |  |  |  |  | 0.198 | 0.906 | 0.008 | 0.0062 | 0.025 | 0.023 | 0.01 | 0.031 | 0.001 | 0.002 | 0.042 | 0.005 | 0.001 | 0.001 | 0.0034
541379-2489 | HR or CR | CS TI BEARING | 33004 | 16.502 | [5 empty] | 34 |  |  |  | 0.17 | 0.24 | 61.7 | 62.8 | 541379-2489 | 0.0255 | 0.079 | 58.7 | 61.8 | 0.0619 | 0.376 | 0.005 | 0.0043 | 0.023 | 0.013 | 0.009 | 0.024 | 0.001 | 0.017 | 0.038 | 0.0042 | 0.001 | 0.001 | 0.0001
541392-2691 | HR | HSLA | 34914 | 17.457 | [5 empty] | 34 |  |  |  | 0.1772 | 0.364 | 60.9 | 61.1 | 541392-2691 |  |  |  |  | 0.0519 | 0.882 | 0.007 | 0.0053 | 0.02 | 0.029 | 0.016 | 0.031 | 0.001 | 0.002 | 0.033 | 0.0051 | 0.036 | 0.001 | 0.0025
541488-2000 | HR or CR | CS TI BEARING | 60240 | 30.12 | [5 empty] | 34 |  |  |  | 0.13 | 0.24 | 61.8 | 63.3 | 541488-2000 | 0.0255 | 0.08 | 60.4 | 61.9 | 0.0486 | 0.243 | 0.006 | 0.0053 | 0.022 | 0.016 | 0.01 | 0.042 | 0.003 | 0.026 | 0.057 | 0.0046 | 0.001 | 0.001 | 0.0002
541488-2001 | HR or CR | CS TI BEARING | 60300 | 30.15 | [5 empty] | 34 |  |  |  | 0.13 | 0.24 | 61.8 | 63.3 | 541488-2001 | 0.0255 | 0.08 | 60.4 | 61.9 | 0.0486 | 0.243 | 0.006 | 0.0053 | 0.022 | 0.016 | 0.01 | 0.042 | 0.003 | 0.026 | 0.057 | 0.0046 | 0.001 | 0.001 | 0.0002
541499-1772 | HR | HSLA | 24711 | 12.3555 | [5 empty] | 34 |  |  |  | 0.108 | 0.311 | 48.5 | 49.1 | 541499-1772 |  |  |  |  | 0.0513 | 0.337 | 0.006 | 0.0026 | 0.016 | 0.019 | 0.016 | 0.02 | 0.001 | 0.001 | 0.028 | 0.0071 | 0.012 | 0.001 | 0.0026
541509-2331 | HR or CR | CS TI BEARING | 32463 | 16.2315 | [5 empty] | 34 |  |  |  | 0.17 | 0.24 | 60.6 | 62.1 | 541509-2331 | 0.0255 | 0.08 | 59.2 | 60.7 | 0.0624 | 0.414 | 0.005 | 0.0057 | 0.013 | 0.019 | 0.01 | 0.017 | 0.002 | 0.023 | 0.052 | 0.0038 | 0.001 | 0.001 | 0.0002
541510-1862 | HR | CS | 27922 | 13.961 | [5 empty] | 34 |  |  |  | 0.105 | 0.33 | 49.2 | 50.6 | 541510-1862 |  |  |  |  | 0.2131 | 0.928 | 0.006 | 0.0024 | 0.023 | 0.014 | 0.008 | 0.015 | 0.002 | 0.002 | 0.04 | 0.0061 | 0.001 | 0.001 | 0.0032
541603-2772 | HR | CS | 47660 | 23.83 | [5 empty] | 36 |  |  |  | 0.12 | 0.33 | 60.7 | 62.3 | 541603-2772 |  |  |  |  | 0.1864 | 0.845 | 0.009 | 0.0052 | 0.016 | 0.011 | 0.005 | 0.024 | 0.001 | 0.001 | 0.04 | 0.005 | 0.001 | 0.001 | 0.0035
541684-1261 | HR | CSA | 33504 | 16.752 | [5 empty] | 36 |  |  |  | 0.1131 | 0.33 | 62.3 | 63.7 | 541684-1261 |  |  |  |  | 0.0668 | 0.205 | 0.005 | 0.0031 | 0.026 | 0.01 | 0.007 | 0.022 | 0.001 | 0.003 | 0.054 | 0.0044 | 0.001 | 0.001 | 0.0001
541703-1454 | HR | CS TI BEARING | 35523 | 17.7615 | [5 empty] | 34 |  |  |  | 0.112 | 0.24 | 56 | 57.6 | 541703-1454 |  |  |  |  | 0.0474 | 0.195 | 0.003 | 0.0044 | 0.014 | 0.019 | 0.01 | 0.042 | 0.002 | 0.025 | 0.048 | 0.0051 | 0.001 | 0.001 | 0.0001
541706-1480 | HR or CR | CS TI BEARING | 58661 | 29.3305 | [5 empty] | 34 |  |  |  | 0.13 | 0.24 | 61.5 | 63.1 | 541706-1480 | 0.0255 | 0.08 | 60.1 | 61.7 | 0.0464 | 0.234 | 0.006 | 0.0101 | 0.014 | 0.017 | 0.01 | 0.04 | 0.002 | 0.028 | 0.065 | 0.0036 | 0.001 | 0.001 | 0.0001
565504-9173 | HR or CR | CS TI BEARING | 47726 | 23.863 | [5 empty] | 34 |  |  |  | 0.17 | 0.24 | 60.8 | 62.3 | 565504-9173 | 0.027 | 0.079 | 57.8 | 60.8 | 0.0648 | 0.4088 | 0.0058 | 0.0108 | 0.0066 | 0.015 | 0.007 | 0.0249 | 0.0002 | 0.0191 | 0.0421 | 0.0079 | 0.0015 | 0.001 | 0.0001
541731-2430 | HR | CS TI BEARING | 47401 | 23.7005 | [5 empty] | 34 |  |  |  | 0.135 | 0.192 | 60.5 | 62.1 | 541731-2430 |  |  |  |  | 0.0045 | 0.085 | 0.007 | 0.0292 | 0.007 | 0.011 | 0.006 | 0.026 | 0.004 | 0.112 | 0.044 | 0.0038 | 0.001 | 0.001 | 0.0001
541753-1747 | HR | CS | 31653 | 15.8265 | [5 empty] | 34 |  |  |  | 0.12 | 0.33 | 61.9 | 63.4 | 541753-1747 |  |  |  |  | 0.2186 | 1.002 | 0.007 | 0.0035 | 0.012 | 0.021 | 0.011 | 0.027 | 0.001 | 0.002 | 0.034 | 0.0033 | 0.001 | 0.001 | 0.0001
541765-2936 | HR | DSA | 39260 | 19.63 | [5 empty] | 34 |  |  |  | 0.114 | 0.19 | 66.7 | 66.9 | 541765-2936 |  |  |  |  | 0.0013 | 0.09 | 0.008 | 0.0042 | 0.004 | 0.014 | 0.009 | 0.018 | 0.003 | 0.04 | 0.073 | 0.0026 | 0.01 | 0.001 | 0.0001
541767-1850 | HR | CSB | 28088 | 14.044 | [5 empty] | 36 |  |  |  | 0.11 | 0.33 | 53.4 | 54.8 | 541767-1850 |  |  |  |  | 0.1057 | 0.376 | 0.006 | 0.0038 | 0.02 | 0.022 | 0.012 | 0.027 | 0.001 | 0.002 | 0.035 | 0.0052 | 0.001 | 0.001 | 0.0023
541772-1883 | HR | CSB | 36775 | 18.3875 | [5 empty] | 36 |  |  |  | 0.13 | 0.33 | 68.6 | 69.5 | 541772-1883 |  |  |  |  | 0.0854 | 0.5 | 0.007 | 0.0048 | 0.015 | 0.02 | 0.009 | 0.024 | 0.002 | 0.001 | 0.045 | 0.0042 | 0.001 | 0.001 | 0.0001
541802-2263 | HR | HSLA | 28519 | 14.2595 | [5 empty] | 36 |  |  |  | 0.1221 | 0.24 | 51.7 | 53.1 | 541802-2263 |  |  |  |  | 0.0916 | 0.987 | 0.007 | 0.0025 | 0.302 | 0.024 | 0.012 | 0.024 | 0.002 | 0.01 | 0.039 | 0.0065 | 0.012 | 0.001 | 0.0003
541822-1263 | HR | CS | 24509 | 12.2545 | [5 empty] | 34 |  |  |  | 0.12 | 0.33 | 53.4 | 54.9 | 541822-1263 |  |  |  |  | 0.0868 | 1.153 | 0.006 | 0.0051 | 0.014 | 0.02 | 0.013 | 0.037 | 0.001 | 0.001 | 0.038 | 0.004 | 0.001 | 0.001 | 0.0001
541828-1309 | HR | CSB | 28899 | 14.4495 | [5 empty] | 36 |  |  |  | 0.11 | 0.33 | 53.5 | 54.5 | 541828-1309 |  |  |  |  | 0.1604 | 0.502 | 0.007 | 0.0029 | 0.026 | 0.017 | 0.012 | 0.027 | 0.001 | 0.001 | 0.044 | 0.0061 | 0.001 | 0.001 | 0.0026
566190-8687 | HR or CR | CS TI BEARING | 35006 | 17.503 | [5 empty] | 34 |  |  |  | 0.13 | 0.24 | 35.3 | 36.8 | 566190-8687 | 0.027 | 0.079 | 32.3 | 35.3 | 0.0492 | 0.2381 | 0.0037 | 0.0131 | 0.006 | 0.0247 | 0.0134 | 0.0366 | 0.0002 | 0.0261 | 0.0582 | 0.0052 | 0.0005 | 0.0009 | 0.0001
556375-9544 | HR or CR | DSA | 47301 | 23.6505 | [5 empty] | 34 |  |  |  | 0.14 | 0.19 | 63.87 | 65.47 | 556375-9544 | 0.029 | 0.075 | 60.9 | 64 | 0.0014 | 0.1296 | 0.012 | 0.0127 | 0.0078 | 0.0123 | 0.0063 | 0.0243 | 0.0017 | 0.042 | 0.0667 | 0.0021 | 0.0107 | 0.0009 | 0.0001
556375-9545 | HR or CR | DSA | 47301 | 23.6505 | [5 empty] | 34 |  |  |  | 0.14 | 0.19 | 63.87 | 65.47 | 556375-9545 | 0.029 | 0.075 | 60.9 | 64 | 0.0014 | 0.1296 | 0.012 | 0.0127 | 0.0078 | 0.0123 | 0.0063 | 0.0243 | 0.0017 | 0.042 | 0.0667 | 0.0021 | 0.0107 | 0.0009 | 0.0001
556441-8091 | HR or CR | HSLA | 39650 | 19.825 | [5 empty] | 36 |  |  |  | 0.108 | 0.311 | 38.8 | 40.7 | 556441-8091 | 0.023 | 0.111 | 35.8 | 39.7 | 0.0536 | 0.4007 | 0.011 | 0.0101 | 0.0139 | 0.0175 | 0.0087 | 0.0369 | 0.0002 | 0.0009 | 0.0443 | 0.0035 | 0.0067 | 0.0009 | 0.0001
556441-9324 | HR or CR | HSLA | 40045 | 20.0225 | [5 empty] | 36 |  |  |  | 0.108 | 0.311 | 38.8 | 40.7 | 556441-9324 | 0.023 | 0.111 | 35.8 | 39.7 | 0.0536 | 0.4007 | 0.011 | 0.0101 | 0.0139 | 0.0175 | 0.0087 | 0.0369 | 0.0002 | 0.0009 | 0.0443 | 0.0035 | 0.0067 | 0.0009 | 0.0001
556468-9762 | HR or CR | DSA | 60848 | 30.424 | [5 empty] | 34 |  |  |  | 0.14 | 0.19 | 62.8 | 64.7 | 556468-9762 | 0.029 | 0.075 | 59.8 | 63.2 | 0.0018 | 0.0936 | 0.0112 | 0.0058 | 0.0064 | 0.0098 | 0.005 | 0.0298 | 0.0016 | 0.0395 | 0.0705 | 0.0026 | 0.0105 | 0.001 | 0.0001
533125-1404 | HR or CR | CSA | 33319 | 16.6595 | [5 empty] | 36 |  |  |  | 0.099 | 0.33 | 62 | 63.3 | 533125-1404 | 0.025 | 0.098 | 59 | 62.3 | 0.0405 | 0.307 | 0.011 | 0.0027 | 0.025 | 0.008 | 0.006 | 0.03 | 0.001 | 0.001 | 0.04 | 0.0047 | 0.001 | 0.001 | 0.0001
556484-8486 | HR or CR | DSA | 40852 | 20.426 | [5 empty] | 34 |  |  |  | 0.114 | 0.19 | 52.9 | 54.8 | 556484-8486 | 0.029 | 0.075 | 49.9 | 53.3 | 0.0021 | 0.1321 | 0.0109 | 0.0107 | 0.0077 | 0.0196 | 0.0072 | 0.0368 | 0.0018 | 0.0407 | 0.0686 | 0.0026 | 0.0114 | 0.0012 | 0.0001
556484-9934 | HR or CR | DSA | 48513 | 24.2565 | [5 empty] | 34 |  |  |  | 0.14 | 0.19 | 63.4 | 65 | 556484-9934 | 0.029 | 0.075 | 60.4 | 63.5 | 0.0021 | 0.1321 | 0.0109 | 0.0107 | 0.0077 | 0.0196 | 0.0072 | 0.0368 | 0.0018 | 0.0407 | 0.0686 | 0.0026 | 0.0114 | 0.0012 | 0.0001
533154-1518 | HR or CR | CSA | 36164 | 18.082 | [5 empty] | 36 |  |  |  | 0.112 | 0.33 | 71.4 | 72 | 533154-1518 | 0.025 | 0.098 | 68.4 | 71 | 0.0311 | 0.224 | 0.009 | 0.0077 | 0.015 | 0.011 | 0.007 | 0.036 | 0.002 | 0.002 | 0.039 | 0.0037 | 0.001 | 0.001 | 0.0001
556344-8180 | HR or CR | CSA | 45162 | 22.581 | [5 empty] | 34 |  |  |  | 0.114 | 0.19 | 42.8 | 44.3 | 556344-8180 | 0.029 | 0.069 | 39.8 | 42.7 | 0.0018 | 0.1041 | 0.0114 | 0.0049 | 0.0058 | 0.0111 | 0.005 | 0.0265 | 0.0015 | 0.0431 | 0.0788 | 0.0027 | 0.0097 | 0.0007 | 0.0001
556473-9816 | HR or CR | CSA | 47216 | 23.608 | [5 empty] | 36 |  |  |  | 0.099 | 0.33 | 60.7 | 62.3 | 556473-9816 | 0.025 | 0.098 | 57.7 | 61.3 | 0.0444 | 0.36 | 0.0072 | 0.0131 | 0.0149 | 0.0175 | 0.0073 | 0.0356 | 0.0002 | 0.0013 | 0.0305 | 0.0044 | 0.0013 | 0.0011 | 0.0001
556492-8536 | HR or CR | CSA | 40616 | 20.308 | [5 empty] | 34 |  |  |  | 0.114 | 0.19 | 38.8 | 40.3 | 556492-8536 | 0.029 | 0.069 | 35.8 | 38.7 | 0.0022 | 0.1326 | 0.0111 | 0.0145 | 0.0077 | 0.0163 | 0.0072 | 0.0283 | 0.0021 | 0.0434 | 0.0765 | 0.0021 | 0.0107 | 0.0011 | 0.0001
556555-9671 | HR or CR | CSC | 43740 | 21.87 | [5 empty] | 34 |  |  |  | 0.15 | 0.24 | 54.5 | 56.4 | 556555-9671 | 0.047 | 0.07 | 53.1 | 55 | 0.0016 | 0.5358 | 0.0231 | 0.0095 | 0.0139 | 0.0165 | 0.0081 | 0.0263 | 0.0002 | 0.0059 | 0.048 | 0.0025 | 0.0077 | 0.001 | 0.0001
556583-8141 | HR or CR | DSA | 34668 | 17.334 | [5 empty] | 34 |  |  |  | 0.114 | 0.19 | 42.4 | 44.3 | 556583-8141 | 0.0275 | 0.045 | 41 | 42.9 | 0.0014 | 0.1099 | 0.0127 | 0.0084 | 0.0067 | 0.0249 | 0.0108 | 0.0196 | 0.0011 | 0.0413 | 0.0662 | 0.0023 | 0.0103 | 0.0013 | 0.0001
556533-8982 | HR or CR | CSA | 37445 | 18.7225 | [5 empty] | 34 |  |  |  | 0.114 | 0.19 | 35.8 | 37.3 | 556533-8982 | 0.029 | 0.069 | 32.8 | 35.7 | 0.0014 | 0.1371 | 0.0109 | 0.0154 | 0.0064 | 0.0163 | 0.0063 | 0.0321 | 0.002 | 0.0441 | 0.0741 | 0.0027 | 0.0113 | 0.001 | 0.0001
556535-8007 | HR or CR | CSA | 46482 | 23.241 | [5 empty] | 34 |  |  |  | 0.114 | 0.19 | 44.8 | 46.3 | 556535-8007 | 0.029 | 0.069 | 41.8 | 44.7 | 0.0017 | 0.1317 | 0.0099 | 0.0138 | 0.0081 | 0.0096 | 0.0042 | 0.035 | 0.0019 | 0.0409 | 0.0689 | 0.0037 | 0.0106 | 0.0013 | 0.0001
556685-8661 | HR or CR | CSA | 45351 | 22.6755 | [5 empty] | 34 |  |  |  | 0.114 | 0.19 | 43 | 44.5 | 556685-8661 | 0.029 | 0.069 | 40 | 42.9 | 0.0016 | 0.1046 | 0.0106 | 0.0062 | 0.006 | 0.0195 | 0.0083 | 0.024 | 0.0014 | 0.0404 | 0.0629 | 0.0026 | 0.01 | 0.0008 | 0.0001
556708-8876 | HR or CR | CSA | 37791 | 18.8955 | [5 empty] | 34 |  |  |  | 0.114 | 0.19 | 36.8 | 38.3 | 556708-8876 | 0.029 | 0.069 | 33.8 | 36.7 | 0.002 | 0.1235 | 0.0104 | 0.0119 | 0.0057 | 0.0189 | 0.0066 | 0.0293 | 0.0018 | 0.0404 | 0.061 | 0.0034 | 0.0096 | 0.0012 | 0.0001
556978-8916 | HR or CR | CSA | 30360 | 15.18 | [5 empty] | 36 |  |  |  | 0.099 | 0.33 | 36.8 | 37.7 | 556978-8916 | 0.022 | 0.11 | 35.4 | 36.3 | 0.0171 | 0.1778 | 0.0051 | 0.0132 | 0.0065 | 0.0145 | 0.0052 | 0.0232 | 0.0002 | 0.0008 | 0.063 | 0.0031 | 0.0005 | 0.0008 | 0.0001
556978-8917 | HR or CR | CSA | 30002 | 15.001 | [5 empty] | 36 |  |  |  | 0.099 | 0.33 | 35.8 | 37.7 | 556978-8917 | 0.022 | 0.11 | 34.4 | 36.3 | 0.0171 | 0.1778 | 0.0051 | 0.0132 | 0.0065 | 0.0145 | 0.0052 | 0.0232 | 0.0002 | 0.0008 | 0.063 | 0.0031 | 0.0005 | 0.0008 | 0.0001
556992-8066 | HR or CR | CSA | 48301 | 24.1505 | [5 empty] | 36 |  |  |  | 0.1 | 0.33 | 48.5 | 50 | 556992-8066 | 0.025 | 0.098 | 45.5 | 49 | 0.0495 | 0.3323 | 0.0074 | 0.0103 | 0.0051 | 0.0264 | 0.0114 | 0.0352 | 0.001 | 0.001 | 0.0379 | 0.0027 | 0.0015 | 0.0011 | 0.0001
556992-9991 | HR or CR | CSA | 46919 | 23.4595 | [5 empty] | 36 |  |  |  | 0.1 | 0.33 | 54.5 | 56 | 556992-9991 | 0.025 | 0.098 | 51.5 | 55 | 0.0495 | 0.3323 | 0.0074 | 0.0103 | 0.0051 | 0.0264 | 0.0114 | 0.0352 | 0.001 | 0.001 | 0.0379 | 0.0027 | 0.0015 | 0.0011 | 0.0001
556999-8129 | HR or CR | CSA | 35922 | 17.961 | [5 empty] | 36 |  |  |  | 0.083 | 0.33 | 36.2 | 37.7 | 556999-8129 | 0.025 | 0.098 | 33.2 | 36.7 | 0.0223 | 0.202 | 0.0073 | 0.0073 | 0.0098 | 0.0231 | 0.0091 | 0.038 | 0.0002 | 0.0015 | 0.0294 | 0.004 | 0.0005 | 0.0006 | 0.0001
557031-8448 | HR or CR | CSA | 42737 | 21.3685 | [5 empty] | 34 |  |  |  | 0.114 | 0.19 | 42.5 | 44 | 557031-8448 | 0.029 | 0.069 | 39.5 | 42.4 | 0.002 | 0.0921 | 0.011 | 0.0066 | 0.0074 | 0.0119 | 0.0048 | 0.0298 | 0.001 | 0.0377 | 0.0788 | 0.0021 | 0.0096 | 0.0011 | 0.0001
557031-9444 | HR or CR | CSA | 64871 | 32.4355 | [5 empty] | 34 |  |  |  | 0.114 | 0.19 | 61.1 | 62.3 | 557031-9444 | 0.029 | 0.069 | 58.1 | 60.7 | 0.002 | 0.0921 | 0.011 | 0.0066 | 0.0074 | 0.0119 | 0.0048 | 0.0298 | 0.001 | 0.0377 | 0.0788 | 0.0021 | 0.0096 | 0.0011 | 0.0001
557075-9932 | HR or CR | CSA | 46383 | 23.1915 | [5 empty] | 36 |  |  |  | 0.099 | 0.33 | 59.9 | 61.4 | 557075-9932 | 0.025 | 0.098 | 56.9 | 604.4 | 0.0788 | 0.3025 | 0.0051 | 0.0064 | 0.0059 | 0.0128 | 0.0042 | 0.0156 | 0.001 | 0.0009 | 0.0434 | 0.0056 | 0.0005 | 0.001 | 0.0001
557083-9027 | HR or CR | CSA | 47042 | 23.521 | [5 empty] | 34 |  |  |  | 0.12 | 0.3 | 42.9 | 44.5 | 557083-9027 | 0.029 | 0.069 | 39.9 | 42.9 | 0.001 | 0.1022 | 0.0085 | 0.0134 | 0.0082 | 0.0148 | 0.0057 | 0.031 | 0.003 | 0.072 | 0.0738 | 0.0031 | 0.0011 | 0.0006 | 0.0001
557103-8187 | HR or CR | CSA | 29085 | 14.5425 | [5 empty] | 36 |  |  |  | 0.099 | 0.33 | 33.2 | 35.1 | 557103-8187 | 0.022 | 0.11 | 31.8 | 33.7 | 0.0171 | 0.1828 | 0.0056 | 0.0119 | 0.0053 | 0.0181 | 0.0069 | 0.0267 | 0.0002 | 0.0006 | 0.0607 | 0.0046 | 0.0005 | 0.0004 | 0.0001
556657-8334 | HR or CR | CS TI BEARING | 26182 | 13.091 | [5 empty] | 34 |  |  |  | 0.112 | 0.24 | 32.4 | 34.3 | 556657-8334 | 0.0255 | 0.08 | 31 | 32.9 | 0.0537 | 0.2443 | 0.0041 | 0.0196 | 0.0075 | 0.0167 | 0.0069 | 0.0367 | 0.0007 | 0.0264 | 0.0504 | 0.0047 | 0.0005 | 0.0004 | 0.0001
556684-8660 | HR or CR | DSA | 24209 | 12.1045 | [5 empty] | 34 |  |  |  | 0.114 | 0.19 | 42.4 | 44.3 | 556684-8660 | 0.0275 | 0.045 | 41 | 42.9 | 0.0016 | 0.1069 | 0.0111 | 0.0081 | 0.0057 | 0.029 | 0.0109 | 0.0304 | 0.0018 | 0.0435 | 0.0674 | 0.0025 | 0.0116 | 0.0012 | 0.0001
566011-8258 | HR or CR | CSA | 34815 | 17.4075 | [5 empty] | 34 |  |  |  | 0.114 | 0.19 | 33.3 | 34.8 | 566011-8258 | 0.029 | 0.069 | 30.3 | 33.2 | 0.0014 | 0.1534 | 0.0114 | 0.0079 | 0.0046 | 0.0103 | 0.0047 | 0.0228 | 0.0016 | 0.0433 | 0.0696 | 0.0039 | 0.011 | 0.001 | 0.0001
556707-8863 | HR or CR | DSA | 39211 | 19.6055 | [5 empty] | 34 |  |  |  | 0.114 | 0.19 | 40.4 | 42.3 | 556707-8863 | 0.022 | 0.0399 | 39 | 40.9 | 0.0021 | 0.1205 | 0.0128 | 0.0088 | 0.0055 | 0.0195 | 0.0065 | 0.0258 | 0.0016 | 0.0352 | 0.0524 | 0.0032 | 0.009 | 0.0013 | 0.0001
556707-9337 | HR or CR | DSA | 40955 | 20.4775 | [5 empty] | 34 |  |  |  | 0.114 | 0.19 | 62.9 | 64.8 | 556707-9337 | 0.025 | 0.075 | 59.9 | 63.6 | 0.0021 | 0.1205 | 0.0128 | 0.0088 | 0.0055 | 0.0195 | 0.0065 | 0.0258 | 0.0016 | 0.0352 | 0.0524 | 0.0032 | 0.009 | 0.0013 | 0.0001
566089-8886 | HR or CR | CSA | 46987 | 23.4935 | [5 empty] | 36 |  |  |  | 0.14 | 0.33 | 48.1 | 50 | 566089-8886 | 0.025 | 0.098 | 45.1 | 49 | 0.0392 | 0.3134 | 0.0045 | 0.01 | 0.006 | 0.0194 | 0.0071 | 0.0241 | 0.0002 | 0.0011 | 0.0467 | 0.0052 | 0.0005 | 0.0005 | 0.0001
556713-9378 | HR | CSA | 53182 | 26.591 | [5 empty] | 36 |  |  |  | 0.1 | 0.33 | 54.4 | 56.3 | 556713-9378 |  |  |  |  | 0.07 | 0.3635 | 0.0073 | 0.0139 | 0.0043 | 0.01 | 0.0053 | 0.0194 | 0.0002 | 0.0007 | 0.0386 | 0.0066 | 0.0005 | 0.0006 | 0.0001
556733-8133 | HR or CR | CSC | 42862 | 21.431 | [5 empty] | 34 |  |  |  | 0.114 | 0.25 | 42.3 | 44.2 | 556733-8133 | 0.031 | 0.089 | 40 | 42 | 0.0016 | 0.4357 | 0.0325 | 0.0068 | 0.0096 | 0.0136 | 0.0063 | 0.0247 | 0.0002 | 0.0037 | 0.0454 | 0.0027 | 0.0041 | 0.0006 | 0.0001
556733-8134 | HR or CR | CSC | 43427 | 21.7135 | [5 empty] | 34 |  |  |  | 0.114 | 0.25 | 42.9 | 44.8 | 556733-8134 | 0.028 | 0.09 | 41.5 | 43.4 | 0.0016 | 0.4357 | 0.0325 | 0.0068 | 0.0096 | 0.0136 | 0.0063 | 0.0247 | 0.0002 | 0.0037 | 0.0454 | 0.0027 | 0.0041 | 0.0006 | 0.0001
556733-9637 | HR or CR | CSC | 45539 | 22.7695 | [5 empty] | 34 |  |  |  | 0.114 | 0.25 | 44.5 | 46.4 | 556733-9637 | 0.031 | 0.089 | 41 | 43.5 | 0.0016 | 0.4357 | 0.0325 | 0.0068 | 0.0096 | 0.0136 | 0.0063 | 0.0247 | 0.0002 | 0.0037 | 0.0454 | 0.0027 | 0.0041 | 0.0006 | 0.0001
556733-9638 | HR or CR | CSC | 44198 | 22.099 | [5 empty] | 34 |  |  |  | 0.114 | 0.25 | 39.9 | 41.8 | 556733-9638 | 0.028 | 0.09 | 38.5 | 40.4 | 0.0016 | 0.4357 | 0.0325 | 0.0068 | 0.0096 | 0.0136 | 0.0063 | 0.0247 | 0.0002 | 0.0037 | 0.0454 | 0.0027 | 0.0041 | 0.0006 | 0.0001
556736-8166 | HR or CR | CSC | 34103 | 17.0515 | [5 empty] | 34 |  |  |  | 0.114 | 0.25 | 33.4 | 35.3 | 556736-8166 | 0.028 | 0.09 | 32 | 33.9 | 0.0014 | 0.4343 | 0.0331 | 0.0099 | 0.0103 | 0.0181 | 0.008 | 0.0295 | 0.0002 | 0.0052 | 0.0537 | 0.0021 | 0.0049 | 0.0011 | 0.0001
566099-8983 | HR or CR | CSA | 46870 | 23.435 | [5 empty] | 36 |  |  |  | 0.14 | 0.33 | 48.1 | 50 | 566099-8983 | 0.031 | 0.085 | 45 | 49 | 0.0734 | 0.2304 | 0.0053 | 0.0081 | 0.0123 | 0.0066 | 0.0037 | 0.0172 | 0.001 | 0.0011 | 0.0408 | 0.0059 | 0.0006 | 0.0013 | 0.0001
556759-8252 | HR or CR | DSA | 34813 | 17.4065 | [5 empty] | 34 |  |  |  | 0.114 | 0.19 | 35.6 | 36.5 | 556759-8252 | 0.025 | 0.069 | 34 | 35 | 0.0029 | 0.1298 | 0.011 | 0.0063 | 0.0055 | 0.0112 | 0.0052 | 0.025 | 0.0018 | 0.0427 | 0.0663 | 0.0032 | 0.0107 | 0.0012 | 0.0001
556813-8840 | HR | CS TI BEARING | 45089 | 22.5445 | [5 empty] | 34 |  |  |  | 0.17 | 0.24 | 48 | 49.9 | 556813-8840 |  |  |  |  | 0.0642 | 0.4359 | 0.0071 | 0.0147 | 0.0057 | 0.0206 | 0.0072 | 0.0308 | 0.0002 | 0.0184 | 0.0408 | 0.0045 | 0.0005 | 0.0005 | 0.0001
556833-8448 | HR or CR | DSA | 36438 | 18.219 | [5 empty] | 34 |  |  |  | 0.114 | 0.19 | 36.6 | 38.5 | 556833-8448 | 0.023 | 0.079 | 33.1 | 37 | 0.0015 | 0.1133 | 0.01 | 0.0125 | 0.0068 | 0.0115 | 0.0072 | 0.0295 | 0.0017 | 0.04 | 0.0669 | 0.0029 | 0.0097 | 0.001 | 0.0001
566206-8853 | HR or CR | CSA | 50680 | 25.34 | [5 empty] | 36 |  |  |  | 0.083 | 0.33 | 49.2 | 50.7 | 566206-8853 | 0.025 | 0.098 | 46.2 | 49.7 | 0.0312 | 0.2001 | 0.0051 | 0.0095 | 0.0048 | 0.0195 | 0.0066 | 0.0345 | 0.0002 | 0.0007 | 0.0427 | 0.0036 | 0.0013 | 0.0011 | 0.0001
566212-8907 | HR or CR | CSA | 55210 | 27.605 | [5 empty] | 36 |  |  |  | 0.099 | 0.33 | 53.5 | 55 | 566212-8907 | 0.025 | 0.098 | 50.5 | 54 | 0.033 | 0.2087 | 0.004 | 0.0089 | 0.0136 | 0.018 | 0.0082 | 0.0309 | 0.0002 | 0.0011 | 0.0506 | 0.0069 | 0.0006 | 0.0012 | 0.0001
566276-9446 | HR or CR | CSA | 65918 | 32.959 | [5 empty] | 36 |  |  |  | 0.107 | 0.33 | 64.4 | 65.7 | 566276-9446 | 0.025 | 0.098 | 61.4 | 64.7 | 0.036 | 0.1987 | 0.0038 | 0.0065 | 0.0033 | 0.0054 | 0.002 | 0.0349 | 0.0002 | 0.0014 | 0.0525 | 0.0055 | 0.0006 | 0.0007 | 0.0001
566291-8667 | HR or CR | CSA | 36391 | 18.1955 | [5 empty] | 36 |  |  |  | 0.083 | 0.33 | 36.3 | 37.8 | 566291-8667 | 0.025 | 0.098 | 33.3 | 36.8 | 0.0258 | 0.2027 | 0.0074 | 0.0103 | 0.0114 | 0.0147 | 0.0067 | 0.0268 | 0.0002 | 0.0011 | 0.0385 | 0.0031 | 0.0005 | 0.0011 | 0.0001
566310-8892 | HR or CR | CSA | 40283 | 20.1415 | [5 empty] | 36 |  |  |  | 0.099 | 0.33 | 40.7 | 42.3 | 566310-8892 | 0.025 | 0.098 | 37.7 | 41.3 | 0.0188 | 0.1727 | 0.0032 | 0.0096 | 0.0058 | 0.0116 | 0.0043 | 0.017 | 0.0002 | 0.0013 | 0.0725 | 0.0043 | 0.0005 | 0.0008 | 0.0001
566317-8995 | HR or CR | CSA | 37694 | 18.847 | [5 empty] | 36 |  |  |  | 0.083 | 0.33 | 37.8 | 39.3 | 566317-8995 | 0.025 | 0.098 | 34.8 | 38.3 | 0.0332 | 0.2141 | 0.0045 | 0.0074 | 0.0154 | 0.0129 | 0.0056 | 0.0221 | 0.0002 | 0.0012 | 0.0383 | 0.0049 | 0.0005 | 0.001 | 0.0001
566364-8470 | HR or CR | CSA | 45204 | 22.602 | [5 empty] | 34 |  |  |  | 0.114 | 0.19 | 42.8 | 44.3 | 566364-8470 | 0.029 | 0.069 | 39.8 | 42.7 | 0.0013 | 0.097 | 0.0116 | 0.0054 | 0.0062 | 0.0227 | 0.0091 | 0.0326 | 0.0015 | 0.0396 | 0.0653 | 0.0022 | 0.0092 | 0.0008 | 0.0001
566403-8832 | HR or CR | CSA | 49602 | 24.801 | [5 empty] | 36 |  |  |  | 0.083 | 0.33 | 47.9 | 49.4 | 566403-8832 | 0.025 | 0.098 | 44.9 | 48.4 | 0.0492 | 0.2938 | 0.004 | 0.005 | 0.0059 | 0.011 | 0.0038 | 0.017 | 0.0002 | 0.0014 | 0.0543 | 0.005 | 0.0019 | 0.0009 | 0.0001
566426-8109 | HR or CR | CSA | 50257 | 25.1285 | [5 empty] | 36 |  |  |  | 0.083 | 0.33 | 48.3 | 49.8 | 566426-8109 | 0.025 | 0.098 | 45.3 | 48.8 | 0.026 | 0.2053 | 0.0052 | 0.0107 | 0.004 | 0.0262 | 0.0095 | 0.0381 | 0.0002 | 0.0007 | 0.0483 | 0.0046 | 0.0005 | 0.0008 | 0.0001
556883-8957 | HR or CR | CSC | 45565 | 22.7825 | [5 empty] | 34 |  |  |  | 0.1308 | 0.25 | 54.2 | 55.1 | 556883-8957 | 0.036 | 0.089 | 50.7 | 53.6 | 0.0023 | 0.4416 | 0.0306 | 0.0081 | 0.0079 | 0.0202 | 0.0079 | 0.0253 | 0.0011 | 0.0197 | 0.045 | 0.0031 | 0.0193 | 0.0018 | 0.0001
556883-9918 | HR or CR | CSC | 61200 | 30.6 | [5 empty] | 34 |  |  |  | 0.152 | 0.25 | 63.1 | 64.8 | 556883-9918 | 0.047 | 0.089 | 59.6 | 63.3 | 0.0023 | 0.4416 | 0.0306 | 0.0081 | 0.0079 | 0.0202 | 0.0079 | 0.0253 | 0.0011 | 0.0197 | 0.045 | 0.0031 | 0.0193 | 0.0018 | 0.0001
566445-8289 | HR or CR | CSA | 39388 | 19.694 | [5 empty] | 36 |  |  |  | 0.083 | 0.33 | 38.1 | 40 | 566445-8289 | 0.025 | 0.098 | 35.1 | 39 | 0.0282 | 0.1813 | 0.0039 | 0.0119 | 0.0057 | 0.0368 | 0.014 | 0.0322 | 0.0002 | 0.0008 | 0.0462 | 0.004 | 0.0012 | 0.0007 | 0.0001
533164-1563 | HR | CSB | 34090 | 17.045 | [5 empty] | 36 |  |  |  | 0.13 | 0.33 | 68.8 | 69.6 | 533164-1563 |  |  |  |  | 0.0899 | 0.466 | 0.007 | 0.0034 | 0.018 | 0.01 | 0.009 | 0.029 | 0.001 | 0.002 | 0.053 | 0.0036 | 0.001 | 0.001 | 0.0001
541259-1554 | HR or CR | CSB | 44044 | 22.022 | [5 empty] | 36 |  |  |  | 0.11 | 0.33 | 46.9 | 48.8 | 541259-1554 | 0.022 | 0.1149 | 45.5 | 47.4 | 0.1706 | 0.511 | 0.01 | 0.0047 | 0.028 | 0.024 | 0.012 | 0.032 | 0.002 | 0.002 | 0.049 | 0.0053 | 0.001 | 0.001 | 0.0026
556892-8043 | HR | DSA | 36581 | 18.2905 | [5 empty] | 34 |  |  |  | 0.114 | 0.25 | 43.4 | 45.3 | 556892-8043 |  |  |  |  | 0.0017 | 0.0869 | 0.0082 | 0.0073 | 0.0081 | 0.0081 | 0.004 | 0.0161 | 0.002 | 0.0578 | 0.0602 | 0.0026 | 0.0008 | 0.0008 | 0.0001
556896-8055 | HR | CSA | 38581 | 19.2905 | [5 empty] | 36 |  |  |  | 0.083 | 0.33 | 38.8 | 40.7 | 556896-8055 |  |  |  |  | 0.0387 | 0.2141 | 0.0038 | 0.0072 | 0.0071 | 0.0146 | 0.005 | 0.0114 | 0.0002 | 0.0005 | 0.0541 | 0.0049 | 0.0005 | 0.0009 | 0.0001
556896-9016 | HR | CSA | 38594 | 19.297 | [5 empty] | 36 |  |  |  | 0.083 | 0.33 | 38.9 | 40.8 | 556896-9016 |  |  |  |  | 0.0387 | 0.2141 | 0.0038 | 0.0072 | 0.0071 | 0.0146 | 0.005 | 0.0114 | 0.0002 | 0.0005 | 0.0541 | 0.0049 | 0.0005 | 0.0009 | 0.0001
556898-8105 | HR or CR | CSA | 19210 | 9.605 | [5 empty] | 36 |  |  |  | 0.083 | 0.33 | 35.4 | 37.3 | 556898-8105 | 0.022 | 0.1149 | 34 | 35.9 | 0.0323 | 0.1946 | 0.0043 | 0.0077 | 0.0166 | 0.0118 | 0.0058 | 0.0206 | 0.0002 | 0.0022 | 0.0341 | 0.0029 | 0.0005 | 0.001 | 0.0001
556899-8106 | HR | CSC | 40783 | 20.3915 | [5 empty] | 34 |  |  |  | 0.114 | 0.25 | 51.9 | 53.8 | 556899-8106 |  |  |  |  | 0.0017 | 0.4792 | 0.0358 | 0.0087 | 0.012 | 0.0152 | 0.0069 | 0.0186 | 0.0002 | 0.0057 | 0.0516 | 0.0036 | 0.0055 | 0.0011 | 0.0001
556899-8107 | HR or CR | CSC | 40693 | 20.3465 | [5 empty] | 34 |  |  |  | 0.114 | 0.25 | 51.9 | 53.8 | 556899-8107 | 0.028 | 0.09 | 50.5 | 52.4 | 0.0017 | 0.4792 | 0.0358 | 0.0087 | 0.012 | 0.0152 | 0.0069 | 0.0186 | 0.0002 | 0.0057 | 0.0516 | 0.0036 | 0.0055 | 0.0011 | 0.0001
532945-2953 | HR or CR | CSC | 36440 | 18.22 | [5 empty] | 34 |  |  |  | 0.104 | 0.33 | 50 | 51.9 | 532945-2953 | 0.024 | 0.09 | 48.6 | 50.5 | 0.0439 | 0.307 | 0.067 | 0.0059 | 0.014 | 0.014 | 0.008 | 0.025 | 0.002 | 0.002 | 0.043 | 0.0049 | 0.001 | 0.001 | 0.0001
532979-2352 | HR or CR | CSC | 44151 | 22.0755 | [5 empty] | 34 |  |  |  | 0.15 | 0.24 | 60.2 | 60.9 | 532979-2352 | 0.047 | 0.07 | 58.8 | 59.5 | 0.0018 | 0.547 | 0.023 | 0.0107 | 0.006 | 0.019 | 0.023 | 0.032 | 0.002 | 0.004 | 0.041 | 0.0014 | 0.006 | 0.001 | 0.0001
541727-2326 | HR or CR | CSC | 42932 | 21.466 | [5 empty] | 34 |  |  |  | 0.15 | 0.24 | 60.6 | 62 | 541727-2326 | 0.047 | 0.07 | 59.2 | 60.6 | 0.0021 | 0.539 | 0.02 | 0.0111 | 0.006 | 0.013 | 0.008 | 0.024 | 0.001 | 0.003 | 0.047 | 0.0013 | 0.007 | 0.001 | 0.0001
556605-8323 | HR or CR | CSC | 43570 | 21.785 | [5 empty] | 34 |  |  |  | 0.15 | 0.24 | 43.4 | 45 | 556605-8323 | 0.028 | 0.089 | 40.4 | 43.7 | 0.0011 | 0.4953 | 0.0196 | 0.0285 | 0.0104 | 0.0112 | 0.0049 | 0.0202 | 0.001 | 0.0055 | 0.0508 | 0.0025 | 0.0063 | 0.001 | 0.0001
556605-8324 | HR or CR | CSC | 43583 | 21.7915 | [5 empty] | 34 |  |  |  | 0.15 | 0.24 | 43.4 | 45 | 556605-8324 | 0.028 | 0.089 | 40.4 | 43.7 | 0.0011 | 0.4953 | 0.0196 | 0.0285 | 0.0104 | 0.0112 | 0.0049 | 0.0202 | 0.001 | 0.0055 | 0.0508 | 0.0025 | 0.0063 | 0.001 | 0.0001
556605-8325 | HR or CR | CSC | 43583 | 21.7915 | [5 empty] | 34 |  |  |  | 0.15 | 0.24 | 43.4 | 45 | 556605-8325 | 0.028 | 0.089 | 40.4 | 43.7 | 0.0011 | 0.4953 | 0.0196 | 0.0285 | 0.0104 | 0.0112 | 0.0049 | 0.0202 | 0.001 | 0.0055 | 0.0508 | 0.0025 | 0.0063 | 0.001 | 0.0001
556914-9144 | HR | CSC | 42869 | 21.4345 | [5 empty] | 34 |  |  |  | 0.15 | 0.24 | 42.2 | 44.1 | 556914-9144 |  |  |  |  | 0.0017 | 0.5195 | 0.024 | 0.0077 | 0.0118 | 0.0119 | 0.0042 | 0.0265 | 0.0002 | 0.0062 | 0.0504 | 0.0028 | 0.0068 | 0.0009 | 0.0001
556605-8326 | HR or CR | CSC | 43574 | 21.787 | [5 empty] | 34 |  |  |  | 0.15 | 0.24 | 43.4 | 45 | 556605-8326 | 0.028 | 0.089 | 40.4 | 43.7 | 0.0011 | 0.4953 | 0.0196 | 0.0285 | 0.0104 | 0.0112 | 0.0049 | 0.0202 | 0.001 | 0.0055 | 0.0508 | 0.0025 | 0.0063 | 0.001 | 0.0001
556605-8327 | HR or CR | CSC | 43570 | 21.785 | [5 empty] | 34 |  |  |  | 0.15 | 0.24 | 43.4 | 45 | 556605-8327 | 0.028 | 0.089 | 40.4 | 43.7 | 0.0011 | 0.4953 | 0.0196 | 0.0285 | 0.0104 | 0.0112 | 0.0049 | 0.0202 | 0.001 | 0.0055 | 0.0508 | 0.0025 | 0.0063 | 0.001 | 0.0001
556918-8334 | HR or CR | CSC | 36266 | 18.133 | [5 empty] | 34 |  |  |  | 0.15 | 0.24 | 43.2 | 45.1 | 556918-8334 | 0.047 | 0.07 | 41.8 | 43.7 | 0.0019 | 0.5737 | 0.0221 | 0.0066 | 0.0139 | 0.0145 | 0.0057 | 0.0273 | 0.0002 | 0.0059 | 0.057 | 0.0027 | 0.0067 | 0.0011 | 0.0001
556918-8335 | HR or CR | CSC | 37662 | 18.831 | [5 empty] | 34 |  |  |  | 0.15 | 0.24 | 43.4 | 45.3 | 556918-8335 | 0.047 | 0.07 | 42 | 43.9 | 0.0019 | 0.5737 | 0.0221 | 0.0066 | 0.0139 | 0.0145 | 0.0057 | 0.0273 | 0.0002 | 0.0059 | 0.057 | 0.0027 | 0.0067 | 0.0011 | 0.0001
556918-8336 | HR or CR | CSC | 41644 | 20.822 | [5 empty] | 34 |  |  |  | 0.15 | 0.24 | 42.4 | 44.3 | 556918-8336 | 0.047 | 0.07 | 41 | 42.9 | 0.0019 | 0.5737 | 0.0221 | 0.0066 | 0.0139 | 0.0145 | 0.0057 | 0.0273 | 0.0002 | 0.0059 | 0.057 | 0.0027 | 0.0067 | 0.0011 | 0.0001
556605-9179 | HR or CR | CSC | 45812 | 22.906 | [5 empty] | 34 |  |  |  | 0.15 | 0.24 | 54.8 | 56.4 | 556605-9179 | 0.028 | 0.089 | 51.8 | 55.1 | 0.0011 | 0.4953 | 0.0196 | 0.0285 | 0.0104 | 0.0112 | 0.0049 | 0.0202 | 0.001 | 0.0055 | 0.0508 | 0.0025 | 0.0063 | 0.001 | 0.0001
556605-9180 | HR or CR | CSC | 45717 | 22.8585 | [5 empty] | 34 |  |  |  | 0.15 | 0.24 | 54.8 | 56.4 | 556605-9180 | 0.028 | 0.089 | 51.8 | 55.1 | 0.0011 | 0.4953 | 0.0196 | 0.0285 | 0.0104 | 0.0112 | 0.0049 | 0.0202 | 0.001 | 0.0055 | 0.0508 | 0.0025 | 0.0063 | 0.001 | 0.0001
556605-9181 | HR or CR | CSC | 45812 | 22.906 | [5 empty] | 34 |  |  |  | 0.15 | 0.24 | 54.8 | 56.4 | 556605-9181 | 0.028 | 0.089 | 51.8 | 55.1 | 0.0011 | 0.4953 | 0.0196 | 0.0285 | 0.0104 | 0.0112 | 0.0049 | 0.0202 | 0.001 | 0.0055 | 0.0508 | 0.0025 | 0.0063 | 0.001 | 0.0001
556605-9182 | HR or CR | CSC | 45780 | 22.89 | [5 empty] | 34 |  |  |  | 0.15 | 0.24 | 54.8 | 56.4 | 556605-9182 | 0.028 | 0.089 | 51.8 | 55.1 | 0.0011 | 0.4953 | 0.0196 | 0.0285 | 0.0104 | 0.0112 | 0.0049 | 0.0202 | 0.001 | 0.0055 | 0.0508 | 0.0025 | 0.0063 | 0.001 | 0.0001
556605-9184 | HR or CR | CSC | 45767 | 22.8835 | [5 empty] | 34 |  |  |  | 0.15 | 0.24 | 54.8 | 56.4 | 556605-9184 | 0.028 | 0.089 | 51.8 | 55.1 | 0.0011 | 0.4953 | 0.0196 | 0.0285 | 0.0104 | 0.0112 | 0.0049 | 0.0202 | 0.001 | 0.0055 | 0.0508 | 0.0025 | 0.0063 | 0.001 | 0.0001
556859-8778 | HR or CR | CSC | 43611 | 21.8055 | [5 empty] | 34 |  |  |  | 0.15 | 0.24 | 48.7 | 50.3 | 556859-8778 | 0.028 | 0.089 | 45.7 | 49 | 0.0022 | 0.4446 | 0.0222 | 0.0196 | 0.0121 | 0.017 | 0.0065 | 0.0269 | 0.001 | 0.006 | 0.0532 | 0.0028 | 0.0073 | 0.0013 | 0.0001
556859-8779 | HR or CR | CSC | 43622 | 21.811 | [5 empty] | 34 |  |  |  | 0.15 | 0.24 | 48.7 | 50.3 | 556859-8779 | 0.028 | 0.089 | 45.7 | 49 | 0.0022 | 0.4446 | 0.0222 | 0.0196 | 0.0121 | 0.017 | 0.0065 | 0.0269 | 0.001 | 0.006 | 0.0532 | 0.0028 | 0.0073 | 0.0013 | 0.0001
556927-9313 | HR | CSA | 59108 | 29.554 | [5 empty] | 36 |  |  |  | 0.099 | 0.33 | 60.6 | 62.5 | 556927-9313 |  |  |  |  | 0.0283 | 0.1918 | 0.0065 | 0.0107 | 0.0053 | 0.0176 | 0.0068 | 0.0297 | 0.0002 | 0.0014 | 0.0529 | 0.0034 | 0.001 | 0.0008 | 0.0001
556939-8527 | HR | DSA | 50146 | 25.073 | [5 empty] | 34 |  |  |  | 0.14 | 0.19 | 56 | 57.5 | 556939-8527 |  |  |  |  | 0.0027 | 0.1053 | 0.0116 | 0.0094 | 0.0056 | 0.0155 | 0.006 | 0.0276 | 0.0017 | 0.0421 | 0.0684 | 0.0031 | 0.01 | 0.0012 | 0.0001
556939-9445 | HR | DSA | 48288 | 24.144 | [5 empty] | 34 |  |  |  | 0.14 | 0.19 | 64.2 | 65.8 | 556939-9445 |  |  |  |  | 0.0027 | 0.1053 | 0.0116 | 0.0094 | 0.0056 | 0.0155 | 0.006 | 0.0276 | 0.0017 | 0.0421 | 0.0684 | 0.0031 | 0.01 | 0.0012 | 0.0001
556952-8654 | HR or CR | CSA | 30097 | 15.0485 | [5 empty] | 36 |  |  |  | 0.083 | 0.33 | 36.9 | 38.8 | 556952-8654 | 0.022 | 0.1149 | 35.5 | 37.4 | 0.0296 | 0.1874 | 0.0053 | 0.0115 | 0.0131 | 0.0178 | 0.0069 | 0.029 | 0.0002 | 0.0024 | 0.0426 | 0.0042 | 0.0005 | 0.0009 | 0.0001
556953-8665 | HR or CR | CSA | 25586 | 12.793 | [5 empty] | 36 |  |  |  | 0.083 | 0.33 | 37.9 | 39.8 | 556953-8665 | 0.022 | 0.1149 | 36.5 | 38.4 | 0.0325 | 0.1987 | 0.0069 | 0.01 | 0.0139 | 0.0156 | 0.0064 | 0.0304 | 0.0002 | 0.0024 | 0.0404 | 0.0036 | 0.0005 | 0.0007 | 0.0001
556959-9654 | HR | DSA | 41085 | 20.5425 | [5 empty] | 34 |  |  |  | 0.114 | 0.19 | 58.9 | 60.8 | 556959-9654 |  |  |  |  | 0.0026 | 0.1202 | 0.01 | 0.0106 | 0.0077 | 0.0135 | 0.0064 | 0.0291 | 0.0014 | 0.0413 | 0.0689 | 0.0032 | 0.0112 | 0.0013 | 0.0001
556965-8779 | HR or CR | CSA | 30060 | 15.03 | [5 empty] | 36 |  |  |  | 0.083 | 0.33 | 35.8 | 37.7 | 556965-8779 | 0.022 | 0.1149 | 34.4 | 36.3 | 0.0277 | 0.1902 | 0.006 | 0.0098 | 0.0143 | 0.0172 | 0.0068 | 0.0281 | 0.0002 | 0.002 | 0.0337 | 0.0046 | 0.0007 | 0.0011 | 0.0001
556967-9732 | HR | CSA | 59013 | 29.5065 | [5 empty] | 36 |  |  |  | 0.099 | 0.33 | 57.7 | 59.6 | 556967-9732 |  |  |  |  | 0.0271 | 0.1767 | 0.007 | 0.0086 | 0.0072 | 0.0264 | 0.0093 | 0.0318 | 0.0002 | 0.0008 | 0.0602 | 0.0042 | 0.0006 | 0.0011 | 0.0001
556859-8780 | HR or CR | CSC | 43615 | 21.8075 | [5 empty] | 34 |  |  |  | 0.15 | 0.24 | 48.7 | 50.3 | 556859-8780 | 0.028 | 0.089 | 45.7 | 49 | 0.0022 | 0.4446 | 0.0222 | 0.0196 | 0.0121 | 0.017 | 0.0065 | 0.0269 | 0.001 | 0.006 | 0.0532 | 0.0028 | 0.0073 | 0.0013 | 0.0001
556859-8781 | HR or CR | CSC | 43626 | 21.813 | [5 empty] | 34 |  |  |  | 0.15 | 0.24 | 48.7 | 50.3 | 556859-8781 | 0.028 | 0.089 | 45.7 | 49 | 0.0022 | 0.4446 | 0.0222 | 0.0196 | 0.0121 | 0.017 | 0.0065 | 0.0269 | 0.001 | 0.006 | 0.0532 | 0.0028 | 0.0073 | 0.0013 | 0.0001
556859-9679 | HR or CR | CSC | 45835 | 22.9175 | [5 empty] | 34 |  |  |  | 0.15 | 0.24 | 54.8 | 56.4 | 556859-9679 | 0.028 | 0.089 | 51.8 | 55.1 | 0.0022 | 0.4446 | 0.0222 | 0.0196 | 0.0121 | 0.017 | 0.0065 | 0.0269 | 0.001 | 0.006 | 0.0532 | 0.0028 | 0.0073 | 0.0013 | 0.0001
556859-9680 | HR or CR | CSC | 45801 | 22.9005 | [5 empty] | 34 |  |  |  | 0.15 | 0.24 | 54.8 | 56.4 | 556859-9680 | 0.028 | 0.089 | 51.8 | 55.1 | 0.0022 | 0.4446 | 0.0222 | 0.0196 | 0.0121 | 0.017 | 0.0065 | 0.0269 | 0.001 | 0.006 | 0.0532 | 0.0028 | 0.0073 | 0.0013 | 0.0001
556987-9938 | HR | CSC | 46905 | 23.4525 | [5 empty] | 34 |  |  |  | 0.15 | 0.24 | 54.4 | 56.3 | 556987-9938 |  |  |  |  | 0.0021 | 0.526 | 0.025 | 0.0096 | 0.0125 | 0.0144 | 0.0057 | 0.0308 | 0.0002 | 0.0059 | 0.0551 | 0.0029 | 0.0061 | 0.0011 | 0.0001
556990-9969 | HR | CSC | 46899 | 23.4495 | [5 empty] | 34 |  |  |  | 0.15 | 0.24 | 54.4 | 56.3 | 556990-9969 |  |  |  |  | 0.0022 | 0.4998 | 0.0227 | 0.0125 | 0.0114 | 0.0167 | 0.0073 | 0.03 | 0.0002 | 0.006 | 0.0496 | 0.0028 | 0.0065 | 0.0013 | 0.0001
556859-9681 | HR or CR | CSC | 45840 | 22.92 | [5 empty] | 34 |  |  |  | 0.15 | 0.24 | 54.8 | 56.4 | 556859-9681 | 0.028 | 0.089 | 51.8 | 55.1 | 0.0022 | 0.4446 | 0.0222 | 0.0196 | 0.0121 | 0.017 | 0.0065 | 0.0269 | 0.001 | 0.006 | 0.0532 | 0.0028 | 0.0073 | 0.0013 | 0.0001
556859-9682 | HR or CR | CSC | 45783 | 22.8915 | [5 empty] | 34 |  |  |  | 0.15 | 0.24 | 54.8 | 56.4 | 556859-9682 | 0.028 | 0.089 | 51.8 | 55.1 | 0.0022 | 0.4446 | 0.0222 | 0.0196 | 0.0121 | 0.017 | 0.0065 | 0.0269 | 0.001 | 0.006 | 0.0532 | 0.0028 | 0.0073 | 0.0013 | 0.0001
556884-9930 | HR or CR | CSC | 49064 | 24.532 | [5 empty] | 34 |  |  |  | 0.152 | 0.25 | 58.8 | 59.7 | 556884-9930 | 0.0486 | 0.0604 | 57.4 | 58.3 | 0.0028 | 0.5084 | 0.0326 | 0.0085 | 0.0075 | 0.0144 | 0.0054 | 0.0219 | 0.001 | 0.0213 | 0.0575 | 0.0033 | 0.0225 | 0.0012 | 0.0001
556908-8237 | HR or CR | CSC | 44748 | 22.374 | [5 empty] | 34 |  |  |  | 0.15 | 0.24 | 43.4 | 45 | 556908-8237 | 0.028 | 0.089 | 40.4 | 43.7 | 0.003 | 0.5337 | 0.0251 | 0.0116 | 0.0137 | 0.0153 | 0.005 | 0.0208 | 0.0002 | 0.0065 | 0.0587 | 0.0029 | 0.0072 | 0.001 | 0.0001
557011-8273 | HR or CR | CSA | 32013 | 16.0065 | [5 empty] | 34 |  |  |  | 0.083 | 0.33 | 35.8 | 37.7 | 557011-8273 | 0.022 | 0.1149 | 34.4 | 36.3 | 0.0299 | 0.2235 | 0.0071 | 0.0117 | 0.0134 | 0.0262 | 0.0085 | 0.0373 | 0.0002 | 0.001 | 0.0393 | 0.0032 | 0.0005 | 0.0007 | 0.0001
556908-8238 | HR or CR | CSC | 46171 | 23.0855 | [5 empty] | 34 |  |  |  | 0.15 | 0.24 | 43.4 | 45 | 556908-8238 | 0.028 | 0.089 | 40.4 | 43.7 | 0.003 | 0.5337 | 0.0251 | 0.0116 | 0.0137 | 0.0153 | 0.005 | 0.0208 | 0.0002 | 0.0065 | 0.0587 | 0.0029 | 0.0072 | 0.001 | 0.0001
556908-9085 | HR or CR | CSC | 44889 | 22.4445 | [5 empty] | 34 |  |  |  | 0.15 | 0.24 | 43.4 | 45 | 556908-9085 | 0.028 | 0.089 | 40.4 | 43.7 | 0.003 | 0.5337 | 0.0251 | 0.0116 | 0.0137 | 0.0153 | 0.005 | 0.0208 | 0.0002 | 0.0065 | 0.0587 | 0.0029 | 0.0072 | 0.001 | 0.0001
557032-9458 | HR | DSA | 47077 | 23.5385 | [5 empty] | 34 |  |  |  | 0.14 | 0.19 | 60.4 | 62.3 | 557032-9458 |  |  |  |  | 0.0024 | 0.0983 | 0.0112 | 0.0072 | 0.0055 | 0.0264 | 0.0093 | 0.0368 | 0.0016 | 0.0395 | 0.071 | 0.0021 | 0.0096 | 0.0009 | 0.0001
557037-9506 | HR | CSA | 59514 | 29.757 | [5 empty] | 36 |  |  |  | 0.099 | 0.33 | 61 | 62.9 | 557037-9506 |  |  |  |  | 0.0258 | 0.1992 | 0.0056 | 0.0089 | 0.0065 | 0.0331 | 0.0117 | 0.0496 | 0.0002 | 0.0007 | 0.052 | 0.0047 | 0.0006 | 0.0008 | 0.0001
556908-9086 | HR or CR | CSC | 44900 | 22.45 | [5 empty] | 34 |  |  |  | 0.15 | 0.24 | 43.4 | 45 | 556908-9086 | 0.028 | 0.089 | 40.4 | 43.7 | 0.003 | 0.5337 | 0.0251 | 0.0116 | 0.0137 | 0.0153 | 0.005 | 0.0208 | 0.0002 | 0.0065 | 0.0587 | 0.0029 | 0.0072 | 0.001 | 0.0001
557061-8718 | HR or CR | DSA | 34635 | 17.3175 | [5 empty] | 34 |  |  |  | 0.114 | 0.19 | 42.4 | 44.3 | 557061-8718 | 0.0275 | 0.045 | 41 | 42.9 | 0.0029 | 0.0954 | 0.0133 | 0.0067 | 0.0089 | 0.0225 | 0.0089 | 0.0246 | 0.001 | 0.0342 | 0.0656 | 0.0036 | 0.0108 | 0.0013 | 0.0001
557064-8747 | HR or CR | DSA | 38644 | 19.322 | [5 empty] | 34 |  |  |  | 0.114 | 0.19 | 41.4 | 43.3 | 557064-8747 | 0.022 | 0.0399 | 40 | 41.9 | 0.0016 | 0.1301 | 0.0106 | 0.0105 | 0.0064 | 0.0172 | 0.0062 | 0.0302 | 0.0019 | 0.0435 | 0.0735 | 0.0019 | 0.0106 | 0.0009 | 0.0001
557068-9828 | HR | DSA | 48279 | 24.1395 | [5 empty] | 34 |  |  |  | 0.14 | 0.19 | 62.1 | 64 | 557068-9828 |  |  |  |  | 0.0019 | 0.1205 | 0.0087 | 0.0099 | 0.0061 | 0.0156 | 0.0062 | 0.0286 | 0.0018 | 0.0415 | 0.0688 | 0.0019 | 0.0101 | 0.0012 | 0.0001
556914-8295 | HR or CR | CSC | 43843 | 21.9215 | [5 empty] | 34 |  |  |  | 0.15 | 0.24 | 42.4 | 44 | 556914-8295 | 0.028 | 0.089 | 39.4 | 42.7 | 0.0017 | 0.5195 | 0.024 | 0.0077 | 0.0118 | 0.0119 | 0.0042 | 0.0265 | 0.0002 | 0.0062 | 0.0504 | 0.0028 | 0.0068 | 0.0009 | 0.0001
556914-8296 | HR or CR | CSC | 44405 | 22.2025 | [5 empty] | 34 |  |  |  | 0.15 | 0.24 | 42.8 | 44.4 | 556914-8296 | 0.028 | 0.089 | 39.8 | 43.1 | 0.0017 | 0.5195 | 0.024 | 0.0077 | 0.0118 | 0.0119 | 0.0042 | 0.0265 | 0.0002 | 0.0062 | 0.0504 | 0.0028 | 0.0068 | 0.0009 | 0.0001
556914-9145 | HR or CR | CSC | 44275 | 22.1375 | [5 empty] | 34 |  |  |  | 0.15 | 0.24 | 42.8 | 44.4 | 556914-9145 | 0.028 | 0.089 | 39.8 | 43.1 | 0.0017 | 0.5195 | 0.024 | 0.0077 | 0.0118 | 0.0119 | 0.0042 | 0.0265 | 0.0002 | 0.0062 | 0.0504 | 0.0028 | 0.0068 | 0.0009 | 0.0001
556917-8321 | HR or CR | CSC | 45916 | 22.958 | [5 empty] | 34 |  |  |  | 0.15 | 0.24 | 43.5 | 45.1 | 556917-8321 | 0.028 | 0.089 | 40.5 | 43.8 | 0.0013 | 0.5254 | 0.0229 | 0.0136 | 0.0122 | 0.0079 | 0.0035 | 0.0223 | 0.0002 | 0.0061 | 0.0633 | 0.0031 | 0.007 | 0.001 | 0.0001
556919-8342 | HR or CR | CSC | 48872 | 24.436 | [5 empty] | 34 |  |  |  | 0.114 | 0.25 | 50.2 | 51.8 | 556919-8342 | 0.028 | 0.089 | 47.2 | 50.5 | 0.0036 | 0.4 | 0.0309 | 0.0071 | 0.0093 | 0.017 | 0.0065 | 0.0237 | 0.001 | 0.0039 | 0.0488 | 0.0024 | 0.0035 | 0.0015 | 0.0001
556919-8344 | HR or CR | CSC | 39681 | 19.8405 | [5 empty] | 34 |  |  |  | 0.114 | 0.25 | 48.7 | 50.3 | 556919-8344 | 0.028 | 0.089 | 45.7 | 49 | 0.0036 | 0.4 | 0.0309 | 0.0071 | 0.0093 | 0.017 | 0.0065 | 0.0237 | 0.001 | 0.0039 | 0.0488 | 0.0024 | 0.0035 | 0.0015 | 0.0001
556919-8345 | HR or CR | CSC | 39655 | 19.8275 | [5 empty] | 34 |  |  |  | 0.114 | 0.25 | 48.7 | 50.3 | 556919-8345 | 0.028 | 0.089 | 45.7 | 49 | 0.0036 | 0.4 | 0.0309 | 0.0071 | 0.0093 | 0.017 | 0.0065 | 0.0237 | 0.001 | 0.0039 | 0.0488 | 0.0024 | 0.0035 | 0.0015 | 0.0001
556919-9190 | HR or CR | CSC | 49156 | 24.578 | [5 empty] | 34 |  |  |  | 0.114 | 0.25 | 58.1 | 59.7 | 556919-9190 | 0.028 | 0.089 | 55.1 | 58.4 | 0.0036 | 0.4 | 0.0309 | 0.0071 | 0.0093 | 0.017 | 0.0065 | 0.0237 | 0.001 | 0.0039 | 0.0488 | 0.0024 | 0.0035 | 0.0015 | 0.0001
556919-9191 | HR or CR | CSC | 56216 | 28.108 | [5 empty] | 34 |  |  |  | 0.114 | 0.25 | 58.1 | 59.7 | 556919-9191 | 0.028 | 0.089 | 55.1 | 58.4 | 0.0036 | 0.4 | 0.0309 | 0.0071 | 0.0093 | 0.017 | 0.0065 | 0.0237 | 0.001 | 0.0039 | 0.0488 | 0.0024 | 0.0035 | 0.0015 | 0.0001
556919-9192 | HR or CR | CSC | 46337 | 23.1685 | [5 empty] | 34 |  |  |  | 0.114 | 0.25 | 57.2 | 58.8 | 556919-9192 | 0.028 | 0.089 | 54.2 | 57.5 | 0.0036 | 0.4 | 0.0309 | 0.0071 | 0.0093 | 0.017 | 0.0065 | 0.0237 | 0.001 | 0.0039 | 0.0488 | 0.0024 | 0.0035 | 0.0015 | 0.0001
556919-9193 | HR or CR | CSC | 44102 | 22.051 | [5 empty] | 34 |  |  |  | 0.114 | 0.25 | 56.2 | 57.8 | 556919-9193 | 0.028 | 0.089 | 53.2 | 56.5 | 0.0036 | 0.4 | 0.0309 | 0.0071 | 0.0093 | 0.017 | 0.0065 | 0.0237 | 0.001 | 0.0039 | 0.0488 | 0.0024 | 0.0035 | 0.0015 | 0.0001
556987-8016 | HR or CR | CSC | 38352 | 19.176 | [5 empty] | 34 |  |  |  | 0.15 | 0.24 | 47.1 | 49 | 556987-8016 | 0.028 | 0.089 | 44.1 | 47.7 | 0.0021 | 0.526 | 0.025 | 0.0096 | 0.0125 | 0.0144 | 0.0057 | 0.0308 | 0.0002 | 0.0059 | 0.0551 | 0.0029 | 0.0061 | 0.0011 | 0.0001
556987-9937 | HR or CR | CSC | 43868 | 21.934 | [5 empty] | 34 |  |  |  | 0.15 | 0.24 | 54.1 | 56 | 556987-9937 | 0.028 | 0.089 | 51.1 | 54.7 | 0.0021 | 0.526 | 0.025 | 0.0096 | 0.0125 | 0.0144 | 0.0057 | 0.0308 | 0.0002 | 0.0059 | 0.0551 | 0.0029 | 0.0061 | 0.0011 | 0.0001
556991-9985 | HR or CR | CSC | 38305 | 19.1525 | [5 empty] | 34 |  |  |  | 0.15 | 0.24 | 54.4 | 56.3 | 556991-9985 | 0.047 | 0.07 | 53 | 54.9 | 0.0021 | 0.4856 | 0.0228 | 0.0115 | 0.0112 | 0.0192 | 0.0097 | 0.0371 | 0.0002 | 0.0057 | 0.0488 | 0.0021 | 0.0065 | 0.0012 | 0.0001
565456-8812 | HR or CR | CSC | 44397 | 22.1985 | [5 empty] | 34 |  |  |  | 0.15 | 0.24 | 42.9 | 44.5 | 565456-8812 | 0.028 | 0.089 | 39.9 | 43.2 | 0.0016 | 0.5625 | 0.0273 | 0.0068 | 0.0114 | 0.0113 | 0.0047 | 0.019 | 0.0002 | 0.0061 | 0.0511 | 0.005 | 0.0071 | 0.0009 | 0.0001
565456-9630 | HR or CR | CSC | 44218 | 22.109 | [5 empty] | 34 |  |  |  | 0.15 | 0.24 | 42.8 | 44.4 | 565456-9630 | 0.028 | 0.089 | 39.8 | 43.1 | 0.0016 | 0.5625 | 0.0273 | 0.0068 | 0.0114 | 0.0113 | 0.0047 | 0.019 | 0.0002 | 0.0061 | 0.0511 | 0.005 | 0.0071 | 0.0009 | 0.0001
557103-8186 | HR | CSA | 31581 | 15.7905 | [5 empty] | 36 |  |  |  | 0.099 | 0.33 | 39.1 | 40 | 557103-8186 |  |  |  |  | 0.0171 | 0.1828 | 0.0056 | 0.0119 | 0.0053 | 0.0181 | 0.0069 | 0.0267 | 0.0002 | 0.0006 | 0.0607 | 0.0046 | 0.0005 | 0.0004 | 0.0001
565457-8822 | HR or CR | CSC | 43626 | 21.813 | [5 empty] | 34 |  |  |  | 0.15 | 0.24 | 43.7 | 45.3 | 565457-8822 | 0.028 | 0.089 | 40.7 | 44 | 0.0013 | 0.559 | 0.0282 | 0.0086 | 0.0117 | 0.0192 | 0.0074 | 0.0183 | 0.0002 | 0.0056 | 0.0508 | 0.0043 | 0.0071 | 0.0012 | 0.0001
557103-9288 | HR | CSA | 46032 | 23.016 | [5 empty] | 36 |  |  |  | 0.099 | 0.33 | 57.8 | 59.7 | 557103-9288 |  |  |  |  | 0.0171 | 0.1828 | 0.0056 | 0.0119 | 0.0053 | 0.0181 | 0.0069 | 0.0267 | 0.0002 | 0.0006 | 0.0607 | 0.0046 | 0.0005 | 0.0004 | 0.0001
565457-8823 | HR or CR | CSC | 43680 | 21.84 | [5 empty] | 34 |  |  |  | 0.15 | 0.24 | 43.5 | 45.1 | 565457-8823 | 0.028 | 0.089 | 40.5 | 43.8 | 0.0013 | 0.559 | 0.0282 | 0.0086 | 0.0117 | 0.0192 | 0.0074 | 0.0183 | 0.0002 | 0.0056 | 0.0508 | 0.0043 | 0.0071 | 0.0012 | 0.0001
565457-8824 | HR or CR | CSC | 43632 | 21.816 | [5 empty] | 34 |  |  |  | 0.15 | 0.24 | 43.5 | 45.1 | 565457-8824 | 0.028 | 0.089 | 40.5 | 43.8 | 0.0013 | 0.559 | 0.0282 | 0.0086 | 0.0117 | 0.0192 | 0.0074 | 0.0183 | 0.0002 | 0.0056 | 0.0508 | 0.0043 | 0.0071 | 0.0012 | 0.0001
565457-8825 | HR or CR | CSC | 43623 | 21.8115 | [5 empty] | 34 |  |  |  | 0.15 | 0.24 | 43.5 | 45.1 | 565457-8825 | 0.028 | 0.089 | 40.5 | 43.8 | 0.0013 | 0.559 | 0.0282 | 0.0086 | 0.0117 | 0.0192 | 0.0074 | 0.0183 | 0.0002 | 0.0056 | 0.0508 | 0.0043 | 0.0071 | 0.0012 | 0.0001
565457-9640 | HR or CR | CSC | 43677 | 21.8385 | [5 empty] | 34 |  |  |  | 0.15 | 0.24 | 43.5 | 45.1 | 565457-9640 | 0.028 | 0.089 | 40.5 | 43.8 | 0.0013 | 0.559 | 0.0282 | 0.0086 | 0.0117 | 0.0192 | 0.0074 | 0.0183 | 0.0002 | 0.0056 | 0.0508 | 0.0043 | 0.0071 | 0.0012 | 0.0001
565457-9641 | HR or CR | CSC | 43664 | 21.832 | [5 empty] | 34 |  |  |  | 0.15 | 0.24 | 43.5 | 45.1 | 565457-9641 | 0.028 | 0.089 | 40.5 | 43.8 | 0.0013 | 0.559 | 0.0282 | 0.0086 | 0.0117 | 0.0192 | 0.0074 | 0.0183 | 0.0002 | 0.0056 | 0.0508 | 0.0043 | 0.0071 | 0.0012 | 0.0001
565457-9642 | HR or CR | CSC | 43668 | 21.834 | [5 empty] | 34 |  |  |  | 0.15 | 0.24 | 43.5 | 45.1 | 565457-9642 | 0.028 | 0.089 | 40.5 | 43.8 | 0.0013 | 0.559 | 0.0282 | 0.0086 | 0.0117 | 0.0192 | 0.0074 | 0.0183 | 0.0002 | 0.0056 | 0.0508 | 0.0043 | 0.0071 | 0.0012 | 0.0001
565457-9643 | HR or CR | CSC | 43664 | 21.832 | [5 empty] | 34 |  |  |  | 0.15 | 0.24 | 43.5 | 45.1 | 565457-9643 | 0.028 | 0.089 | 40.5 | 43.8 | 0.0013 | 0.559 | 0.0282 | 0.0086 | 0.0117 | 0.0192 | 0.0074 | 0.0183 | 0.0002 | 0.0056 | 0.0508 | 0.0043 | 0.0071 | 0.0012 | 0.0001
565457-9644 | HR or CR | CSC | 43668 | 21.834 | [5 empty] | 34 |  |  |  | 0.15 | 0.24 | 43.5 | 45.1 | 565457-9644 | 0.028 | 0.089 | 40.5 | 43.8 | 0.0013 | 0.559 | 0.0282 | 0.0086 | 0.0117 | 0.0192 | 0.0074 | 0.0183 | 0.0002 | 0.0056 | 0.0508 | 0.0043 | 0.0071 | 0.0012 | 0.0001
565465-8895 | HR or CR | CSC | 35557 | 17.7785 | [5 empty] | 34 |  |  |  | 0.114 | 0.25 | 36.7 | 38.3 | 565465-8895 | 0.028 | 0.089 | 33.7 | 37 | 0.0013 | 0.5198 | 0.0306 | 0.0059 | 0.0113 | 0.0156 | 0.0058 | 0.0132 | 0.0002 | 0.0054 | 0.0508 | 0.0055 | 0.0051 | 0.001 | 0.0001
565465-8897 | HR or CR | CSC | 33999 | 16.9995 | [5 empty] | 34 |  |  |  | 0.114 | 0.25 | 34.7 | 36.3 | 565465-8897 | 0.028 | 0.089 | 31.7 | 35 | 0.0013 | 0.5198 | 0.0306 | 0.0059 | 0.0113 | 0.0156 | 0.0058 | 0.0132 | 0.0002 | 0.0054 | 0.0508 | 0.0055 | 0.0051 | 0.001 | 0.0001
565465-8898 | HR or CR | CSC | 32804 | 16.402 | [5 empty] | 34 |  |  |  | 0.114 | 0.25 | 33.7 | 35.3 | 565465-8898 | 0.028 | 0.089 | 30.7 | 34 | 0.0013 | 0.5198 | 0.0306 | 0.0059 | 0.0113 | 0.0156 | 0.0058 | 0.0132 | 0.0002 | 0.0054 | 0.0508 | 0.0055 | 0.0051 | 0.001 | 0.0001
565465-8899 | HR or CR | CSC | 32577 | 16.2885 | [5 empty] | 34 |  |  |  | 0.114 | 0.25 | 33.7 | 35.3 | 565465-8899 | 0.028 | 0.089 | 30.7 | 34 | 0.0013 | 0.5198 | 0.0306 | 0.0059 | 0.0113 | 0.0156 | 0.0058 | 0.0132 | 0.0002 | 0.0054 | 0.0508 | 0.0055 | 0.0051 | 0.001 | 0.0001
565465-9714 | HR or CR | CSC | 37557 | 18.7785 | [5 empty] | 34 |  |  |  | 0.114 | 0.25 | 38.1 | 39.7 | 565465-9714 | 0.028 | 0.089 | 35.1 | 38.4 | 0.0013 | 0.5198 | 0.0306 | 0.0059 | 0.0113 | 0.0156 | 0.0058 | 0.0132 | 0.0002 | 0.0054 | 0.0508 | 0.0055 | 0.0051 | 0.001 | 0.0001
565465-9715 | HR or CR | CSC | 37557 | 18.7785 | [5 empty] | 34 |  |  |  | 0.114 | 0.25 | 38.1 | 39.7 | 565465-9715 | 0.028 | 0.089 | 35.1 | 38.4 | 0.0013 | 0.5198 | 0.0306 | 0.0059 | 0.0113 | 0.0156 | 0.0058 | 0.0132 | 0.0002 | 0.0054 | 0.0508 | 0.0055 | 0.0051 | 0.001 | 0.0001
565465-9716 | HR or CR | CSC | 37715 | 18.8575 | [5 empty] | 34 |  |  |  | 0.114 | 0.25 | 37.7 | 39.3 | 565465-9716 | 0.028 | 0.089 | 34.7 | 38 | 0.0013 | 0.5198 | 0.0306 | 0.0059 | 0.0113 | 0.0156 | 0.0058 | 0.0132 | 0.0002 | 0.0054 | 0.0508 | 0.0055 | 0.0051 | 0.001 | 0.0001
565465-9717 | HR or CR | CSC | 35849 | 17.9245 | [5 empty] | 34 |  |  |  | 0.114 | 0.25 | 36.7 | 38.3 | 565465-9717 | 0.028 | 0.089 | 33.7 | 37 | 0.0013 | 0.5198 | 0.0306 | 0.0059 | 0.0113 | 0.0156 | 0.0058 | 0.0132 | 0.0002 | 0.0054 | 0.0508 | 0.0055 | 0.0051 | 0.001 | 0.0001
565465-9718 | HR or CR | CSC | 35892 | 17.946 | [5 empty] | 34 |  |  |  | 0.114 | 0.25 | 35.7 | 37.3 | 565465-9718 | 0.028 | 0.089 | 32.7 | 36 | 0.0013 | 0.5198 | 0.0306 | 0.0059 | 0.0113 | 0.0156 | 0.0058 | 0.0132 | 0.0002 | 0.0054 | 0.0508 | 0.0055 | 0.0051 | 0.001 | 0.0001
565465-9719 | HR or CR | CSC | 35613 | 17.8065 | [5 empty] | 34 |  |  |  | 0.114 | 0.25 | 35.7 | 37.3 | 565465-9719 | 0.028 | 0.089 | 32.7 | 36 | 0.0013 | 0.5198 | 0.0306 | 0.0059 | 0.0113 | 0.0156 | 0.0058 | 0.0132 | 0.0002 | 0.0054 | 0.0508 | 0.0055 | 0.0051 | 0.001 | 0.0001
565936-9123 | HR or CR | CSC | 40995 | 20.4975 | [5 empty] | 34 |  |  |  | 0.114 | 0.25 | 63.2 | 64.5 | 565936-9123 | 0.029 | 0.069 | 60.2 | 62.9 | 0.0012 | 0.1075 | 0.0105 | 0.005 | 0.0069 | 0.028 | 0.0097 | 0.0131 | 0.0013 | 0.0423 | 0.0727 | 0.0041 | 0.0095 | 0.0008 | 0.0001
566198-8772 | HR or CR | CSC | 39643 | 19.8215 | [5 empty] | 34 |  |  |  | 0.15 | 0.24 | 49 | 50.6 | 566198-8772 | 0.028 | 0.089 | 46 | 49.3 | 0.0017 | 0.4264 | 0.0218 | 0.0073 | 0.0112 | 0.0163 | 0.0056 | 0.0168 | 0.001 | 0.0062 | 0.0531 | 0.0031 | 0.0073 | 0.0013 | 0.0001
566198-8773 | HR or CR | CSC | 39436 | 19.718 | [5 empty] | 34 |  |  |  | 0.15 | 0.24 | 48.7 | 50.3 | 566198-8773 | 0.028 | 0.089 | 45.7 | 49 | 0.0017 | 0.4264 | 0.0218 | 0.0073 | 0.0112 | 0.0163 | 0.0056 | 0.0168 | 0.001 | 0.0062 | 0.0531 | 0.0031 | 0.0073 | 0.0013 | 0.0001
566198-8774 | HR or CR | CSC | 45215 | 22.6075 | [5 empty] | 34 |  |  |  | 0.15 | 0.24 | 48.7 | 50.3 | 566198-8774 | 0.028 | 0.089 | 45.7 | 49 | 0.0017 | 0.4264 | 0.0218 | 0.0073 | 0.0112 | 0.0163 | 0.0056 | 0.0168 | 0.001 | 0.0062 | 0.0531 | 0.0031 | 0.0073 | 0.0013 | 0.0001
566198-8775 | HR or CR | CSC | 43622 | 21.811 | [5 empty] | 34 |  |  |  | 0.15 | 0.24 | 48.7 | 50.3 | 566198-8775 | 0.028 | 0.089 | 45.7 | 49 | 0.0017 | 0.4264 | 0.0218 | 0.0073 | 0.0112 | 0.0163 | 0.0056 | 0.0168 | 0.001 | 0.0062 | 0.0531 | 0.0031 | 0.0073 | 0.0013 | 0.0001
565659-8487 | HR or CR | DSA | 40874 | 20.437 | [5 empty] | 34 |  |  |  | 0.114 | 0.19 | 52.9 | 54.8 | 565659-8487 | 0.029 | 0.075 | 49.9 | 53.3 | 0.002 | 0.1413 | 0.0108 | 0.0083 | 0.0061 | 0.0148 | 0.006 | 0.0295 | 0.0018 | 0.0412 | 0.0706 | 0.002 | 0.0114 | 0.0013 | 0.0001
565659-8491 | HR or CR | DSA | 46996 | 23.498 | [5 empty] | 34 |  |  |  | 0.114 | 0.19 | 53.4 | 55.3 | 565659-8491 | 0.029 | 0.075 | 50.4 | 53.8 | 0.002 | 0.1413 | 0.0108 | 0.0083 | 0.0061 | 0.0148 | 0.006 | 0.0295 | 0.0018 | 0.0412 | 0.0706 | 0.002 | 0.0114 | 0.0013 | 0.0001
565747-8531 | HR or CR | DSA | 23301 | 11.6505 | [5 empty] | 34 |  |  |  | 0.114 | 0.25 | 35.4 | 37.3 | 565747-8531 | 0.022 | 0.12 | 34 | 35.9 | 0.0014 | 0.1041 | 0.005 | 0.0073 | 0.0062 | 0.0144 | 0.0055 | 0.0249 | 0.0024 | 0.0627 | 0.0665 | 0.0041 | 0.001 | 0.001 | 0.0001
565764-8567 | HR or CR | CSC | 42726 | 21.363 | [5 empty] | 34 |  |  |  | 0.114 | 0.25 | 42.2 | 44.1 | 565764-8567 | 0.028 | 0.089 | 39.2 | 42.6 | 0.0015 | 0.3368 | 0.0279 | 0.008 | 0.0099 | 0.0198 | 0.0074 | 0.0233 | 0.0002 | 0.0059 | 0.0481 | 0.0021 | 0.0037 | 0.001 | 0.0001
565764-8568 | HR or CR | CSC | 42697 | 21.3485 | [5 empty] | 34 |  |  |  | 0.114 | 0.25 | 42 | 43.9 | 565764-8568 | 0.028 | 0.089 | 39 | 42.4 | 0.0015 | 0.3368 | 0.0279 | 0.008 | 0.0099 | 0.0198 | 0.0074 | 0.0233 | 0.0002 | 0.0059 | 0.0481 | 0.0021 | 0.0037 | 0.001 | 0.0001
565768-8589 | HR or CR | CSC | 33614 | 16.807 | [5 empty] | 34 |  |  |  | 0.114 | 0.25 | 34.4 | 35.3 | 565768-8589 | 0.028 | 0.09 | 33 | 33.9 | 0.0018 | 0.3821 | 0.0225 | 0.0094 | 0.0109 | 0.0202 | 0.0061 | 0.0242 | 0.0002 | 0.006 | 0.0575 | 0.0022 | 0.0049 | 0.0013 | 0.0001
565768-9583 | HR or CR | CSC | 50828 | 25.414 | [5 empty] | 34 |  |  |  | 0.123 | 0.25 | 58.4 | 60.3 | 565768-9583 | 0.028 | 0.09 | 57 | 58.9 | 0.0018 | 0.3821 | 0.0225 | 0.0094 | 0.0109 | 0.0202 | 0.0061 | 0.0242 | 0.0002 | 0.006 | 0.0575 | 0.0022 | 0.0049 | 0.0013 | 0.0001
565896-8210 | HR or CR | DSA | 33424 | 16.712 | [5 empty] | 34 |  |  |  | 0.114 | 0.19 | 41.9 | 43.8 | 565896-8210 | 0.022 | 0.0399 | 40.5 | 42.4 | 0.0013 | 0.1403 | 0.0106 | 0.0096 | 0.0079 | 0.0073 | 0.0043 | 0.0221 | 0.0017 | 0.0427 | 0.0736 | 0.0023 | 0.0099 | 0.0009 | 0.0001
565899-8248 | HR or CR | DSA | 28281 | 14.1405 | [5 empty] | 34 |  |  |  | 0.114 | 0.19 | 36.4 | 38.3 | 565899-8248 | 0.025 | 0.075 | 33.4 | 37.1 | 0.002 | 0.135 | 0.0099 | 0.0094 | 0.0063 | 0.0129 | 0.0064 | 0.0228 | 0.0013 | 0.0405 | 0.0684 | 0.0022 | 0.0082 | 0.0006 | 0.0007
565920-8483 | HR | CSA | 59196 | 29.598 | [5 empty] | 34 |  |  |  | 0.135 | 0.33 | 63 | 64.9 | 565920-8483 |  |  |  |  | 0.0138 | 0.3675 | 0.0044 | 0.0086 | 0.0045 | 0.0229 | 0.0069 | 0.0301 | 0.001 | 0.0009 | 0.0369 | 0.003 | 0.0012 | 0.0011 | 0.0001
565934-8643 | HR or CR | DSA | 34643 | 17.3215 | [5 empty] | 34 |  |  |  | 0.114 | 0.19 | 42.4 | 44.3 | 565934-8643 | 0.0275 | 0.045 | 41 | 42.9 | 0.0018 | 0.0993 | 0.0108 | 0.0066 | 0.006 | 0.0315 | 0.0116 | 0.0368 | 0.0018 | 0.0362 | 0.0555 | 0.0026 | 0.0083 | 0.0013 | 0.0001
566198-9672 | HR or CR | CSC | 44227 | 22.1135 | [5 empty] | 34 |  |  |  | 0.15 | 0.24 | 54.9 | 56.5 | 566198-9672 | 0.028 | 0.089 | 51.9 | 55.2 | 0.0017 | 0.4264 | 0.0218 | 0.0073 | 0.0112 | 0.0163 | 0.0056 | 0.0168 | 0.001 | 0.0062 | 0.0531 | 0.0031 | 0.0073 | 0.0013 | 0.0001
565974-9549 | HR or CR | CSA | 52801 | 26.4005 | [5 empty] | 34 |  |  |  | 0.135 | 0.33 | 62.4 | 64.3 | 565974-9549 | 0.025 | 0.098 | 60 | 63 | 0.02 | 0.3178 | 0.0045 | 0.0088 | 0.0051 | 0.0077 | 0.0041 | 0.019 | 0.0002 | 0.0014 | 0.0354 | 0.0033 | 0.0005 | 0.0009 | 0.0001
566001-9936 | HR or CR | DSA | 40424 | 20.212 | [5 empty] | 34 |  |  |  | 0.114 | 0.19 | 54 | 55.9 | 566001-9936 | 0.025 | 0.069 | 50.5 | 54.4 | 0.0014 | 0.1252 | 0.011 | 0.0097 | 0.0062 | 0.0115 | 0.0051 | 0.0214 | 0.0013 | 0.0397 | 0.0643 | 0.0037 | 0.01 | 0.0005 | 0.0001
566001-9937 | HR or CR | DSA | 40402 | 20.201 | [5 empty] | 34 |  |  |  | 0.114 | 0.19 | 53.8 | 55.7 | 566001-9937 | 0.025 | 0.069 | 50.3 | 54.2 | 0.0014 | 0.1252 | 0.011 | 0.0097 | 0.0062 | 0.0115 | 0.0051 | 0.0214 | 0.0013 | 0.0397 | 0.0643 | 0.0037 | 0.01 | 0.0005 | 0.0001
566198-9674 | HR or CR | CSC | 45925 | 22.9625 | [5 empty] | 34 |  |  |  | 0.15 | 0.24 | 54.8 | 56.4 | 566198-9674 | 0.028 | 0.089 | 51.8 | 55.1 | 0.0017 | 0.4264 | 0.0218 | 0.0073 | 0.0112 | 0.0163 | 0.0056 | 0.0168 | 0.001 | 0.0062 | 0.0531 | 0.0031 | 0.0073 | 0.0013 | 0.0001
566054-8633 | HR or CR | CSA | 22159 | 11.0795 | [5 empty] | 34 |  |  |  | 0.099 | 0.33 | 34.9 | 35.8 | 566054-8633 | 0.022 | 0.11 | 33.5 | 34.4 | 0.0173 | 0.1885 | 0.0046 | 0.0121 | 0.0035 | 0.011 | 0.0044 | 0.0282 | 0.0002 | 0.0006 | 0.0648 | 0.0033 | 0.0005 | 0.0006 | 0.0001
566198-9675 | HR or CR | CSC | 45812 | 22.906 | [5 empty] | 34 |  |  |  | 0.15 | 0.24 | 54.8 | 56.4 | 566198-9675 | 0.028 | 0.089 | 51.8 | 55.1 | 0.0017 | 0.4264 | 0.0218 | 0.0073 | 0.0112 | 0.0163 | 0.0056 | 0.0168 | 0.001 | 0.0062 | 0.0531 | 0.0031 | 0.0073 | 0.0013 | 0.0001
566198-9676 | HR or CR | CSC | 45780 | 22.89 | [5 empty] | 34 |  |  |  | 0.15 | 0.24 | 54.8 | 56.4 | 566198-9676 | 0.028 | 0.089 | 51.8 | 55.1 | 0.0017 | 0.4264 | 0.0218 | 0.0073 | 0.0112 | 0.0163 | 0.0056 | 0.0168 | 0.001 | 0.0062 | 0.0531 | 0.0031 | 0.0073 | 0.0013 | 0.0001
566215-8919 | HR or CR | CSC | 45270 | 22.635 | [5 empty] | 34 |  |  |  | 0.152 | 0.25 | 54.3 | 55.9 | 566215-8919 | 0.036 | 0.089 | 51.3 | 54.4 | 0.0017 | 0.439 | 0.0328 | 0.0074 | 0.008 | 0.0191 | 0.0073 | 0.015 | 0.0002 | 0.0236 | 0.0679 | 0.0044 | 0.0211 | 0.0013 | 0.0001
566171-8447 | HR or CR | DSA | 36760 | 18.38 | [5 empty] | 34 |  |  |  | 0.114 | 0.19 | 36.4 | 38.3 | 566171-8447 | 0.023 | 0.079 | 32.9 | 36.8 | 0.0011 | 0.1174 | 0.0097 | 0.011 | 0.005 | 0.0099 | 0.0104 | 0.0275 | 0.0016 | 0.0415 | 0.0664 | 0.0028 | 0.0095 | 0.0009 | 0.0001
566187-8649 | HR or CR | CS TI BEARING | 28973 | 14.4865 | [5 empty] | 34 |  |  |  | 0.112 | 0.24 | 39.1 | 41 | 566187-8649 | 0.026 | 0.079 | 38 | 40 | 0.0455 | 0.2193 | 0.0065 | 0.0093 | 0.0062 | 0.0186 | 0.0078 | 0.0356 | 0.0011 | 0.024 | 0.0488 | 0.0038 | 0.0005 | 0.001 | 0.0001
566187-9549 | HR or CR | CS TI BEARING | 29271 | 14.6355 | [5 empty] | 34 |  |  |  | 0.112 | 0.24 | 39.5 | 41.4 | 566187-9549 | 0.026 | 0.079 | 38 | 40 | 0.0455 | 0.2193 | 0.0065 | 0.0093 | 0.0062 | 0.0186 | 0.0078 | 0.0356 | 0.0011 | 0.024 | 0.0488 | 0.0038 | 0.0005 | 0.001 | 0.0001
566215-8920 | HR or CR | CSC | 45764 | 22.882 | [5 empty] | 34 |  |  |  | 0.1308 | 0.25 | 53.8 | 55.4 | 566215-8920 | 0.036 | 0.089 | 50.8 | 53.9 | 0.0017 | 0.439 | 0.0328 | 0.0074 | 0.008 | 0.0191 | 0.0073 | 0.015 | 0.0002 | 0.0236 | 0.0679 | 0.0044 | 0.0211 | 0.0013 | 0.0001
566215-8921 | HR or CR | CSC | 44829 | 22.4145 | [5 empty] | 34 |  |  |  | 0.1308 | 0.25 | 53.7 | 55.3 | 566215-8921 | 0.036 | 0.089 | 50.7 | 53.8 | 0.0017 | 0.439 | 0.0328 | 0.0074 | 0.008 | 0.0191 | 0.0073 | 0.015 | 0.0002 | 0.0236 | 0.0679 | 0.0044 | 0.0211 | 0.0013 | 0.0001
566215-9859 | HR or CR | CSC | 61447 | 30.7235 | [5 empty] | 34 |  |  |  | 0.152 | 0.25 | 63.6 | 64.9 | 566215-9859 | 0.047 | 0.089 | 60.6 | 63.4 | 0.0017 | 0.439 | 0.0328 | 0.0074 | 0.008 | 0.0191 | 0.0073 | 0.015 | 0.0002 | 0.0236 | 0.0679 | 0.0044 | 0.0211 | 0.0013 | 0.0001
566222-8972 | HR or CR | CSC | 44868 | 22.434 | [5 empty] | 34 |  |  |  | 0.1308 | 0.25 | 53.4 | 55.1 | 566222-8972 | 0.0486 | 0.0604 | 52 | 53.9 | 0.0029 | 0.4851 | 0.0331 | 0.0059 | 0.0077 | 0.0103 | 0.0041 | 0.026 | 0.001 | 0.0228 | 0.0633 | 0.0021 | 0.0221 | 0.0012 | 0.0001
566324-9986 | HR or CR | CSC | 37825 | 18.9125 | [5 empty] | 34 |  |  |  | 0.15 | 0.24 | 54.4 | 56.3 | 566324-9986 | 0.047 | 0.07 | 53 | 54.9 | 0.0016 | 0.4995 | 0.0233 | 0.0087 | 0.0123 | 0.0147 | 0.0058 | 0.0302 | 0.0002 | 0.0059 | 0.0461 | 0.0019 | 0.0068 | 0.0013 | 0.0001
566324-9987 | HR or CR | CSC | 37853 | 18.9265 | [5 empty] | 34 |  |  |  | 0.15 | 0.24 | 54.4 | 56.3 | 566324-9987 | 0.047 | 0.07 | 53 | 54.9 | 0.0016 | 0.4995 | 0.0233 | 0.0087 | 0.0123 | 0.0147 | 0.0058 | 0.0302 | 0.0002 | 0.0059 | 0.0461 | 0.0019 | 0.0068 | 0.0013 | 0.0001
566335-8187 | HR or CR | CSC | 38468 | 19.234 | [5 empty] | 34 |  |  |  | 0.114 | 0.25 | 38.2 | 40.1 | 566335-8187 | 0.028 | 0.089 | 35.2 | 38.8 | 0.0025 | 0.4951 | 0.0298 | 0.0089 | 0.0121 | 0.0511 | 0.0138 | 0.027 | 0.001 | 0.0049 | 0.046 | 0.003 | 0.0067 | 0.0016 | 0.0001
566335-9120 | HR or CR | CSC | 34782 | 17.391 | [5 empty] | 34 |  |  |  | 0.114 | 0.25 | 42.6 | 44.5 | 566335-9120 | 0.028 | 0.089 | 39.6 | 43.2 | 0.0025 | 0.4951 | 0.0298 | 0.0089 | 0.0121 | 0.0511 | 0.0138 | 0.027 | 0.001 | 0.0049 | 0.046 | 0.003 | 0.0067 | 0.0016 | 0.0001
566439-8241 | HR or CR | CSC | 42695 | 21.3475 | [5 empty] | 34 |  |  |  | 0.114 | 0.25 | 42.6 | 44.5 | 566439-8241 | 0.028 | 0.089 | 39.6 | 43.2 | 0.0017 | 0.4417 | 0.0293 | 0.0077 | 0.0088 | 0.0218 | 0.0078 | 0.0241 | 0.0002 | 0.0038 | 0.0481 | 0.0028 | 0.003 | 0.001 | 0.0001
566439-8242 | HR or CR | CSC | 43482 | 21.741 | [5 empty] | 34 |  |  |  | 0.114 | 0.25 | 42.9 | 44.8 | 566439-8242 | 0.028 | 0.09 | 41.5 | 43.4 | 0.0017 | 0.4417 | 0.0293 | 0.0077 | 0.0088 | 0.0218 | 0.0078 | 0.0241 | 0.0002 | 0.0038 | 0.0481 | 0.0028 | 0.003 | 0.001 | 0.0001
566439-9334 | HR or CR | CSC | 49809 | 24.9045 | [5 empty] | 34 |  |  |  | 0.123 | 0.25 | 63.6 | 65.2 | 566439-9334 | 0.028 | 0.089 | 60.6 | 63.9 | 0.0017 | 0.4417 | 0.0293 | 0.0077 | 0.0088 | 0.0218 | 0.0078 | 0.0241 | 0.0002 | 0.0038 | 0.0481 | 0.0028 | 0.003 | 0.001 | 0.0001
566439-9335 | HR or CR | CSC | 50069 | 25.0345 | [5 empty] | 34 |  |  |  | 0.123 | 0.25 | 63.9 | 65.5 | 566439-9335 | 0.028 | 0.09 | 62.5 | 64.1 | 0.0017 | 0.4417 | 0.0293 | 0.0077 | 0.0088 | 0.0218 | 0.0078 | 0.0241 | 0.0002 | 0.0038 | 0.0481 | 0.0028 | 0.003 | 0.001 | 0.0001
566442-8264 | HR or CR | CSC | 39505 | 19.7525 | [5 empty] | 34 |  |  |  | 0.114 | 0.25 | 38.8 | 40.7 | 566442-8264 | 0.028 | 0.09 | 37.4 | 39.3 | 0.0021 | 0.3775 | 0.0326 | 0.0116 | 0.0108 | 0.0328 | 0.012 | 0.0419 | 0.0002 | 0.0049 | 0.0524 | 0.0025 | 0.0049 | 0.001 | 0.0001
566442-9361 | HR or CR | CSC | 45007 | 22.5035 | [5 empty] | 34 |  |  |  | 0.123 | 0.25 | 55.9 | 57.8 | 566442-9361 | 0.028 | 0.09 | 54.5 | 56.4 | 0.0021 | 0.3775 | 0.0326 | 0.0116 | 0.0108 | 0.0328 | 0.012 | 0.0419 | 0.0002 | 0.0049 | 0.0524 | 0.0025 | 0.0049 | 0.001 | 0.0001
566442-9362 | HR or CR | CSC | 45168 | 22.584 | [5 empty] | 34 |  |  |  | 0.123 | 0.25 | 55.4 | 57.3 | 566442-9362 | 0.028 | 0.09 | 54 | 55.9 | 0.0021 | 0.3775 | 0.0326 | 0.0116 | 0.0108 | 0.0328 | 0.012 | 0.0419 | 0.0002 | 0.0049 | 0.0524 | 0.0025 | 0.0049 | 0.001 | 0.0001
566443-8276 | HR or CR | CSC | 33451 | 16.7255 | [5 empty] | 34 |  |  |  | 0.114 | 0.25 | 33.4 | 35.3 | 566443-8276 | 0.028 | 0.09 | 32 | 33.9 | 0.0015 | 0.3732 | 0.0311 | 0.0132 | 0.0106 | 0.0334 | 0.012 | 0.0391 | 0.0002 | 0.0045 | 0.0491 | 0.0023 | 0.004 | 0.001 | 0.0001
566231-8092 | HR or CR | CSA | 24121 | 12.0605 | [5 empty] | 36 |  |  |  | 0.083 | 0.33 | 35.8 | 37.7 | 566231-8092 | 0.022 | 0.1149 | 34.4 | 36.3 | 0.0327 | 0.1918 | 0.0044 | 0.0067 | 0.0131 | 0.0117 | 0.0057 | 0.0191 | 0.0002 | 0.0015 | 0.0346 | 0.0026 | 0.0005 | 0.0007 | 0.0001
566234-8117 | HR or CR | CSC | 37205 | 18.6025 | [5 empty] | 34 |  |  |  | 0.114 | 0.25 | 51.9 | 53.8 | 566234-8117 | 0.024 | 0.0279 | 50.5 | 52.4 | 0.0027 | 0.3598 | 0.0375 | 0.0063 | 0.0108 | 0.0108 | 0.006 | 0.0211 | 0.0002 | 0.0053 | 0.0578 | 0.002 | 0.0051 | 0.0009 | 0.0001
566234-8118 | HR or CR | CSC | 39699 | 19.8495 | [5 empty] | 34 |  |  |  | 0.114 | 0.25 | 51.9 | 53.8 | 566234-8118 | 0.024 | 0.0279 | 50.5 | 52.4 | 0.0027 | 0.3598 | 0.0375 | 0.0063 | 0.0108 | 0.0108 | 0.006 | 0.0211 | 0.0002 | 0.0053 | 0.0578 | 0.002 | 0.0051 | 0.0009 | 0.0001
566234-8120 | HR or CR | CSC | 39774 | 19.887 | [5 empty] | 34 |  |  |  | 0.114 | 0.25 | 51.9 | 53.8 | 566234-8120 | 0.024 | 0.0279 | 50.5 | 52.4 | 0.0027 | 0.3598 | 0.0375 | 0.0063 | 0.0108 | 0.0108 | 0.006 | 0.0211 | 0.0002 | 0.0053 | 0.0578 | 0.002 | 0.0051 | 0.0009 | 0.0001
566234-9077 | HR or CR | CSC | 43773 | 21.8865 | [5 empty] | 34 |  |  |  | 0.123 | 0.25 | 57.8 | 59.7 | 566234-9077 | 0.028 | 0.09 | 56.4 | 58.3 | 0.0027 | 0.3598 | 0.0375 | 0.0063 | 0.0108 | 0.0108 | 0.006 | 0.0211 | 0.0002 | 0.0053 | 0.0578 | 0.002 | 0.0051 | 0.0009 | 0.0001
566253-8337 | HR | CSC | 42203 | 21.1015 | [5 empty] | 34 |  |  |  | 0.114 | 0.25 | 51.8 | 53.7 | 566253-8337 |  |  |  |  | 0.0021 | 0.4314 | 0.0303 | 0.0059 | 0.0088 | 0.0117 | 0.0043 | 0.0165 | 0.0002 | 0.0038 | 0.0502 | 0.0025 | 0.0031 | 0.0006 | 0.0001
566253-8338 | HR or CR | CSC | 40636 | 20.318 | [5 empty] | 34 |  |  |  | 0.114 | 0.25 | 51.7 | 53.6 | 566253-8338 | 0.028 | 0.09 | 50.3 | 52.2 | 0.0021 | 0.4314 | 0.0303 | 0.0059 | 0.0088 | 0.0117 | 0.0043 | 0.0165 | 0.0002 | 0.0038 | 0.0502 | 0.0025 | 0.0031 | 0.0006 | 0.0001
566253-9185 | HR | CSC | 49445 | 24.7225 | [5 empty] | 34 |  |  |  | 0.123 | 0.25 | 61.2 | 63.1 | 566253-9185 |  |  |  |  | 0.0021 | 0.4314 | 0.0303 | 0.0059 | 0.0088 | 0.0117 | 0.0043 | 0.0165 | 0.0002 | 0.0038 | 0.0502 | 0.0025 | 0.0031 | 0.0006 | 0.0001
566258-8375 | HR | CSC | 39617 | 19.8085 | [5 empty] | 34 |  |  |  | 0.15 | 0.24 | 47.4 | 49.3 | 566258-8375 |  |  |  |  | 0.0023 | 0.5094 | 0.025 | 0.0131 | 0.0102 | 0.0111 | 0.0044 | 0.0281 | 0.0002 | 0.006 | 0.0537 | 0.0017 | 0.0069 | 0.0009 | 0.0001
566273-9411 | HR | DSA | 47360 | 23.68 | [5 empty] | 34 |  |  |  | 0.14 | 0.19 | 60.3 | 62.2 | 566273-9411 |  |  |  |  | 0.0027 | 0.1031 | 0.0121 | 0.0058 | 0.0047 | 0.017 | 0.0071 | 0.0295 | 0.0016 | 0.0378 | 0.069 | 0.0024 | 0.0092 | 0.001 | 0.0001
566276-8528 | HR | CSA | 51575 | 25.7875 | [5 empty] | 36 |  |  |  | 0.099 | 0.33 | 55.5 | 57.4 | 566276-8528 |  |  |  |  | 0.036 | 0.1987 | 0.0038 | 0.0065 | 0.0033 | 0.0054 | 0.002 | 0.0349 | 0.0002 | 0.0014 | 0.0525 | 0.0055 | 0.0006 | 0.0007 | 0.0001
566443-9373 | HR or CR | CSC | 41334 | 20.667 | [5 empty] | 34 |  |  |  | 0.114 | 0.25 | 51.9 | 53.8 | 566443-9373 | 0.028 | 0.09 | 50.5 | 52.4 | 0.0015 | 0.3732 | 0.0311 | 0.0132 | 0.0106 | 0.0334 | 0.012 | 0.0391 | 0.0002 | 0.0045 | 0.0491 | 0.0023 | 0.004 | 0.001 | 0.0001
566284-9521 | HR | DSA | 45159 | 22.5795 | [5 empty] | 34 |  |  |  | 0.114 | 0.25 | 54.4 | 56.3 | 566284-9521 |  |  |  |  | 0.0016 | 0.0877 | 0.0038 | 0.0065 | 0.0062 | 0.0195 | 0.0071 | 0.0158 | 0.0031 | 0.0798 | 0.068 | 0.0041 | 0.0008 | 0.001 | 0.0001
566290-8655 | HR or CR | CSA | 30094 | 15.047 | [5 empty] | 34 |  |  |  | 0.083 | 0.33 | 36.9 | 38.8 | 566290-8655 | 0.022 | 0.1149 | 35.5 | 37.4 | 0.0279 | 0.1893 | 0.0058 | 0.0107 | 0.0061 | 0.0136 | 0.0053 | 0.0254 | 0.0002 | 0.0015 | 0.0345 | 0.0032 | 0.0005 | 0.0009 | 0.0001
566443-9374 | HR or CR | CSC | 43550 | 21.775 | [5 empty] | 34 |  |  |  | 0.114 | 0.25 | 51.9 | 53.8 | 566443-9374 | 0.028 | 0.09 | 50.5 | 52.4 | 0.0015 | 0.3732 | 0.0311 | 0.0132 | 0.0106 | 0.0334 | 0.012 | 0.0391 | 0.0002 | 0.0045 | 0.0491 | 0.0023 | 0.004 | 0.001 | 0.0001
566303-8808 | HR or CR | CSA | 32387 | 16.1935 | [5 empty] | 36 |  |  |  | 0.083 | 0.33 | 37.4 | 39.3 | 566303-8808 | 0.022 | 0.1149 | 36 | 37.9 | 0.0254 | 0.1849 | 0.003 | 0.0076 | 0.0042 | 0.0105 | 0.0043 | 0.02 | 0.0002 | 0.0006 | 0.0646 | 0.0042 | 0.0005 | 0.0006 | 0.0001
566310-8890 | HR | CSA | 36973 | 18.4865 | [5 empty] | 36 |  |  |  | 0.099 | 0.33 | 40.6 | 42.5 | 566310-8890 |  |  |  |  | 0.0188 | 0.1727 | 0.0032 | 0.0096 | 0.0058 | 0.0116 | 0.0043 | 0.017 | 0.0002 | 0.0013 | 0.0725 | 0.0043 | 0.0005 | 0.0008 | 0.0001
566443-9375 | HR or CR | CSC | 51879 | 25.9395 | [5 empty] | 34 |  |  |  | 0.14 | 0.25 | 51.7 | 52.6 | 566443-9375 | 0.028 | 0.09 | 50.3 | 51.2 | 0.0015 | 0.3732 | 0.0311 | 0.0132 | 0.0106 | 0.0334 | 0.012 | 0.0391 | 0.0002 | 0.0045 | 0.0491 | 0.0023 | 0.004 | 0.001 | 0.0001
566313-8919 | HR or CR | CSA | 22110 | 11.055 | [5 empty] | 36 |  |  |  | 0.099 | 0.33 | 34.9 | 35.8 | 566313-8919 | 0.022 | 0.11 | 33.5 | 34.4 | 0.0178 | 0.1764 | 0.0048 | 0.0133 | 0.007 | 0.0101 | 0.0036 | 0.0221 | 0.0002 | 0.0008 | 0.0669 | 0.0038 | 0.0005 | 0.0008 | 0.0001
566313-8920 | HR or CR | CSA | 21815 | 10.9075 | [5 empty] | 36 |  |  |  | 0.099 | 0.33 | 33.9 | 35.8 | 566313-8920 | 0.022 | 0.11 | 32.5 | 34.4 | 0.0178 | 0.1764 | 0.0048 | 0.0133 | 0.007 | 0.0101 | 0.0036 | 0.0221 | 0.0002 | 0.0008 | 0.0669 | 0.0038 | 0.0005 | 0.0008 | 0.0001
566313-8921 | HR or CR | CSA | 21926 | 10.963 | [5 empty] | 36 |  |  |  | 0.099 | 0.33 | 33.4 | 35.3 | 566313-8921 | 0.022 | 0.11 | 32 | 33.9 | 0.0178 | 0.1764 | 0.0048 | 0.0133 | 0.007 | 0.0101 | 0.0036 | 0.0221 | 0.0002 | 0.0008 | 0.0669 | 0.0038 | 0.0005 | 0.0008 | 0.0001
566313-8922 | HR or CR | CSA | 21973 | 10.9865 | [5 empty] | 36 |  |  |  | 0.099 | 0.33 | 33.4 | 35.3 | 566313-8922 | 0.022 | 0.11 | 32 | 33.9 | 0.0178 | 0.1764 | 0.0048 | 0.0133 | 0.007 | 0.0101 | 0.0036 | 0.0221 | 0.0002 | 0.0008 | 0.0669 | 0.0038 | 0.0005 | 0.0008 | 0.0001
566313-8923 | HR or CR | CSA | 21826 | 10.913 | [5 empty] | 36 |  |  |  | 0.099 | 0.33 | 33.9 | 35.8 | 566313-8923 | 0.022 | 0.11 | 32.5 | 34.4 | 0.0178 | 0.1764 | 0.0048 | 0.0133 | 0.007 | 0.0101 | 0.0036 | 0.0221 | 0.0002 | 0.0008 | 0.0669 | 0.0038 | 0.0005 | 0.0008 | 0.0001
566313-8924 | HR or CR | CSA | 23308 | 11.654 | [5 empty] | 36 |  |  |  | 0.099 | 0.33 | 33.9 | 35.8 | 566313-8924 | 0.022 | 0.11 | 32.5 | 34.4 | 0.0178 | 0.1764 | 0.0048 | 0.0133 | 0.007 | 0.0101 | 0.0036 | 0.0221 | 0.0002 | 0.0008 | 0.0669 | 0.0038 | 0.0005 | 0.0008 | 0.0001
566453-8377 | HR or CR | CSC | 46969 | 23.4845 | [5 empty] | 34 |  |  |  | 0.15 | 0.24 | 54.1 | 56 | 566453-8377 | 0.028 | 0.089 | 51.1 | 54.7 | 0.0023 | 0.5094 | 0.0227 | 0.0071 | 0.0126 | 0.0179 | 0.0072 | 0.0358 | 0.0002 | 0.0058 | 0.0525 | 0.0037 | 0.0071 | 0.0006 | 0.0001
556492-8532 | HR or CR | DSA | 34058 | 17.029 | [5 empty] | 34 |  |  |  | 0.114 | 0.19 | 34.9 | 36.8 | 556492-8532 | 0.022 | 0.0399 | 33.5 | 35.4 | 0.0022 | 0.1326 | 0.0111 | 0.0145 | 0.0077 | 0.0163 | 0.0072 | 0.0283 | 0.0021 | 0.0434 | 0.0765 | 0.0021 | 0.0107 | 0.0011 | 0.0001
556758-8239 | HR or CR | DSA | 34972 | 17.486 | [5 empty] | 34 |  |  |  | 0.114 | 0.19 | 43.6 | 44.5 | 556758-8239 | 0.029 | 0.069 | 40.6 | 42.9 | 0.0016 | 0.1209 | 0.0111 | 0.0093 | 0.0073 | 0.0226 | 0.0113 | 0.0236 | 0.0019 | 0.0306 | 0.0502 | 0.0038 | 0.01 | 0.0014 | 0.0001
556838-8500 | HR or CR | DSA | 28386 | 14.193 | [5 empty] | 34 |  |  |  | 0.114 | 0.25 | 38.8 | 40.7 | 556838-8500 | 0.022 | 0.12 | 37.4 | 39.3 | 0.0018 | 0.0768 | 0.0099 | 0.007 | 0.0054 | 0.0131 | 0.008 | 0.0266 | 0.0018 | 0.0516 | 0.0652 | 0.0031 | 0.0006 | 0.0008 | 0.0001
566335-8188 | HR or CR | CSC | 38671 | 19.3355 | [5 empty] | 34 |  |  |  | 0.114 | 0.25 | 38.5 | 40.4 | 566335-8188 | 0.028 | 0.09 | 37.1 | 39 | 0.0025 | 0.4951 | 0.0298 | 0.0089 | 0.0121 | 0.0511 | 0.0138 | 0.027 | 0.001 | 0.0049 | 0.046 | 0.003 | 0.0067 | 0.0016 | 0.0001
557069-8801 | HR or CR | DSA | 40342 | 20.171 | [5 empty] | 34 |  |  |  | 0.114 | 0.19 | 49 | 50.9 | 557069-8801 | 0.029 | 0.069 | 46 | 49.3 | 0.0014 | 0.0841 | 0.0079 | 0.009 | 0.0082 | 0.0093 | 0.0028 | 0.0219 | 0.0018 | 0.0382 | 0.0667 | 0.0027 | 0.0091 | 0.0009 | 0.0001
566335-9121 | HR or CR | CSC | 43457 | 21.7285 | [5 empty] | 34 |  |  |  | 0.114 | 0.25 | 42.9 | 44.8 | 566335-9121 | 0.028 | 0.09 | 41.5 | 43.4 | 0.0025 | 0.4951 | 0.0298 | 0.0089 | 0.0121 | 0.0511 | 0.0138 | 0.027 | 0.001 | 0.0049 | 0.046 | 0.003 | 0.0067 | 0.0016 | 0.0001
566341-8247 | HR | CSA | 25840 | 12.92 | [5 empty] | 36 |  |  |  | 0.083 | 0.33 | 36.4 | 38.3 | 566341-8247 |  |  |  |  | 0.0369 | 0.2175 | 0.0078 | 0.0101 | 0.0135 | 0.0247 | 0.0094 | 0.0351 | 0.0002 | 0.0018 | 0.034 | 0.0037 | 0.0005 | 0.0008 | 0.0001
566345-8285 | HR or CR | CSA | 38704 | 19.352 | [5 empty] | 34 |  |  |  | 0.114 | 0.19 | 38.4 | 40.3 | 566345-8285 | 0.0275 | 0.045 | 37 | 38.9 | 0.0029 | 0.1268 | 0.0111 | 0.0121 | 0.0082 | 0.0124 | 0.0047 | 0.025 | 0.0017 | 0.0423 | 0.0755 | 0.0031 | 0.0097 | 0.0008 | 0.0001
557069-8802 | HR or CR | DSA | 44820 | 22.41 | [5 empty] | 34 |  |  |  | 0.114 | 0.19 | 48.4 | 50.3 | 557069-8802 | 0.029 | 0.069 | 45.4 | 48.7 | 0.0014 | 0.0841 | 0.0079 | 0.009 | 0.0082 | 0.0093 | 0.0028 | 0.0219 | 0.0018 | 0.0382 | 0.0667 | 0.0027 | 0.0091 | 0.0009 | 0.0001
557069-8803 | HR or CR | DSA | 44754 | 22.377 | [5 empty] | 34 |  |  |  | 0.114 | 0.19 | 48.4 | 50.3 | 557069-8803 | 0.029 | 0.069 | 45.4 | 48.7 | 0.0014 | 0.0841 | 0.0079 | 0.009 | 0.0082 | 0.0093 | 0.0028 | 0.0219 | 0.0018 | 0.0382 | 0.0667 | 0.0027 | 0.0091 | 0.0009 | 0.0001
557069-8804 | HR or CR | DSA | 44760 | 22.38 | [5 empty] | 34 |  |  |  | 0.114 | 0.19 | 48.4 | 50.3 | 557069-8804 | 0.029 | 0.069 | 45.4 | 48.7 | 0.0014 | 0.0841 | 0.0079 | 0.009 | 0.0082 | 0.0093 | 0.0028 | 0.0219 | 0.0018 | 0.0382 | 0.0667 | 0.0027 | 0.0091 | 0.0009 | 0.0001
566376-8571 | HR | CSA | 50847 | 25.4235 | [5 empty] | 36 |  |  |  | 0.099 | 0.33 | 54.3 | 56.2 | 566376-8571 |  |  |  |  | 0.0222 | 0.203 | 0.0049 | 0.0069 | 0.0051 | 0.0231 | 0.0132 | 0.0287 | 0.0002 | 0.0008 | 0.0496 | 0.0032 | 0.0009 | 0.0011 | 0.0001
566376-9590 | HR | CSA | 49485 | 24.7425 | [5 empty] | 36 |  |  |  | 0.099 | 0.33 | 61.1 | 63 | 566376-9590 |  |  |  |  | 0.0222 | 0.203 | 0.0049 | 0.0069 | 0.0051 | 0.0231 | 0.0132 | 0.0287 | 0.0002 | 0.0008 | 0.0496 | 0.0032 | 0.0009 | 0.0011 | 0.0001
566395-9811 | HR | DSA | 51017 | 25.5085 | [5 empty] | 34 |  |  |  | 0.14 | 0.19 | 56.9 | 58.8 | 566395-9811 |  |  |  |  | 0.0014 | 0.1215 | 0.0107 | 0.0082 | 0.0054 | 0.0138 | 0.0046 | 0.0183 | 0.0018 | 0.0442 | 0.0738 | 0.0022 | 0.0103 | 0.0007 | 0.0001
566396-9827 | HR | DSA | 46112 | 23.056 | [5 empty] | 34 |  |  |  | 0.114 | 0.19 | 62.8 | 63.8 | 566396-9827 |  |  |  |  | 0.002 | 0.1195 | 0.0087 | 0.009 | 0.0051 | 0.0135 | 0.005 | 0.0239 | 0.0018 | 0.0426 | 0.073 | 0.0018 | 0.0106 | 0.001 | 0.0001
557069-9841 | HR or CR | DSA | 50861 | 25.4305 | [5 empty] | 34 |  |  |  | 0.14 | 0.19 | 63 | 64.9 | 557069-9841 | 0.029 | 0.069 | 60 | 63.3 | 0.0014 | 0.0841 | 0.0079 | 0.009 | 0.0082 | 0.0093 | 0.0028 | 0.0219 | 0.0018 | 0.0382 | 0.0667 | 0.0027 | 0.0091 | 0.0009 | 0.0001
566403-9878 | HR | CSA | 46315 | 23.1575 | [5 empty] | 36 |  |  |  | 0.099 | 0.33 | 60.1 | 62 | 566403-9878 |  |  |  |  | 0.0492 | 0.2938 | 0.004 | 0.005 | 0.0059 | 0.011 | 0.0038 | 0.017 | 0.0002 | 0.0014 | 0.0543 | 0.005 | 0.0019 | 0.0009 | 0.0001
557069-9842 | HR or CR | DSA | 49544 | 24.772 | [5 empty] | 34 |  |  |  | 0.14 | 0.19 | 63.1 | 65 | 557069-9842 | 0.029 | 0.069 | 60.1 | 63.4 | 0.0014 | 0.0841 | 0.0079 | 0.009 | 0.0082 | 0.0093 | 0.0028 | 0.0219 | 0.0018 | 0.0382 | 0.0667 | 0.0027 | 0.0091 | 0.0009 | 0.0001
557069-9843 | HR or CR | DSA | 49048 | 24.524 | [5 empty] | 34 |  |  |  | 0.14 | 0.19 | 63.4 | 64.3 | 557069-9843 | 0.029 | 0.069 | 60.4 | 62.7 | 0.0014 | 0.0841 | 0.0079 | 0.009 | 0.0082 | 0.0093 | 0.0028 | 0.0219 | 0.0018 | 0.0382 | 0.0667 | 0.0027 | 0.0091 | 0.0009 | 0.0001
557083-8887 | HR or CR | DSA | 28978 | 14.489 | [5 empty] | 34 |  |  |  | 0.114 | 0.25 | 42.2 | 44.1 | 557083-8887 | 0.0275 | 0.075 | 40.8 | 42.7 | 0.001 | 0.1022 | 0.0085 | 0.0134 | 0.0082 | 0.0148 | 0.0057 | 0.031 | 0.003 | 0.072 | 0.0738 | 0.0031 | 0.0011 | 0.0006 | 0.0001
557085-8913 | HR or CR | DSA | 28077 | 14.0385 | [5 empty] | 34 |  |  |  | 0.114 | 0.25 | 38.3 | 40.2 | 557085-8913 | 0.022 | 0.12 | 36.9 | 38.8 | 0.0011 | 0.1052 | 0.0066 | 0.0106 | 0.0071 | 0.0128 | 0.0054 | 0.032 | 0.0025 | 0.0664 | 0.0739 | 0.0024 | 0.0005 | 0.0004 | 0.0001
557085-8914 | HR or CR | DSA | 27981 | 13.9905 | [5 empty] | 34 |  |  |  | 0.114 | 0.25 | 37.8 | 39.7 | 557085-8914 | 0.022 | 0.12 | 36.4 | 38.3 | 0.0011 | 0.1052 | 0.0066 | 0.0106 | 0.0071 | 0.0128 | 0.0054 | 0.032 | 0.0025 | 0.0664 | 0.0739 | 0.0024 | 0.0005 | 0.0004 | 0.0001
557087-8953 | HR or CR | DSA | 28882 | 14.441 | [5 empty] | 34 |  |  |  | 0.114 | 0.25 | 34.1 | 36 | 557087-8953 | 0.022 | 0.12 | 32.7 | 34.6 | 0.0014 | 0.0962 | 0.0035 | 0.01 | 0.0052 | 0.0209 | 0.0083 | 0.0291 | 0.002 | 0.0699 | 0.0686 | 0.002 | 0.0008 | 0.001 | 0.0001
557087-9093 | HR or CR | DSA | 30227 | 15.1135 | [5 empty] | 34 |  |  |  | 0.114 | 0.25 | 35.4 | 37.3 | 557087-9093 | 0.022 | 0.12 | 34 | 35.9 | 0.0014 | 0.0962 | 0.0035 | 0.01 | 0.0052 | 0.0209 | 0.0083 | 0.0291 | 0.002 | 0.0699 | 0.0686 | 0.002 | 0.0008 | 0.001 | 0.0001
557089-8981 | HR or CR | DSA | 28625 | 14.3125 | [5 empty] | 34 |  |  |  | 0.114 | 0.25 | 37.4 | 39.3 | 557089-8981 | 0.0275 | 0.075 | 36 | 37.9 | 0.0019 | 0.099 | 0.0061 | 0.0092 | 0.007 | 0.0169 | 0.0075 | 0.0354 | 0.0028 | 0.0587 | 0.0651 | 0.0022 | 0.0006 | 0.0005 | 0.0001
557089-9120 | HR or CR | DSA | 27135 | 13.5675 | [5 empty] | 34 |  |  |  | 0.114 | 0.25 | 37.4 | 39.3 | 557089-9120 | 0.022 | 0.12 | 36 | 37.9 | 0.0019 | 0.099 | 0.0061 | 0.0092 | 0.007 | 0.0169 | 0.0075 | 0.0354 | 0.0028 | 0.0587 | 0.0651 | 0.0022 | 0.0006 | 0.0005 | 0.0001
566168-9303 | HR or CR | DSA | 40459 | 20.2295 | [5 empty] | 34 |  |  |  | 0.114 | 0.19 | 43.1 | 44 | 566168-9303 | 0.0275 | 0.045 | 41.7 | 42.6 | 0.0014 | 0.118 | 0.0109 | 0.0072 | 0.0083 | 0.0102 | 0.0048 | 0.0192 | 0.0016 | 0.0419 | 0.0679 | 0.0026 | 0.0098 | 0.0011 | 0.0001
566358-8415 | HR or CR | DSA | 27773 | 13.8865 | [5 empty] | 34 |  |  |  | 0.114 | 0.25 | 37.8 | 39.7 | 566358-8415 | 0.022 | 0.12 | 36.4 | 38.3 | 0.0024 | 0.0927 | 0.0117 | 0.005 | 0.0046 | 0.0145 | 0.0056 | 0.0299 | 0.0032 | 0.0649 | 0.0751 | 0.0023 | 0.0011 | 0.001 | 0.0001
566361-9443 | HR or CR | DSA | 33090 | 16.545 | [5 empty] | 34 |  |  |  | 0.114 | 0.19 | 59.4 | 61.3 | 566361-9443 | 0.0275 | 0.045 | 58 | 59.9 | 0.0021 | 0.089 | 0.0121 | 0.0048 | 0.0082 | 0.0148 | 0.0059 | 0.0245 | 0.0016 | 0.0402 | 0.0662 | 0.0026 | 0.0098 | 0.0008 | 0.0001
566416-8980 | HR or CR | DSA | 27246 | 13.623 | [5 empty] | 34 |  |  |  | 0.114 | 0.25 | 36.7 | 38.6 | 566416-8980 | 0.022 | 0.12 | 35.3 | 37.2 | 0.001 | 0.0929 | 0.0022 | 0.0072 | 0.0055 | 0.0153 | 0.0067 | 0.0172 | 0.0024 | 0.0652 | 0.073 | 0.002 | 0.0005 | 0.0007 | 0.0004
566416-9119 | HR or CR | DSA | 27166 | 13.583 | [5 empty] | 34 |  |  |  | 0.114 | 0.25 | 37.4 | 39.3 | 566416-9119 | 0.022 | 0.12 | 36 | 37.9 | 0.001 | 0.0929 | 0.0022 | 0.0072 | 0.0055 | 0.0153 | 0.0067 | 0.0172 | 0.0024 | 0.0652 | 0.073 | 0.002 | 0.0005 | 0.0007 | 0.0004
566419-8031 | HR or CR | DSA | 28284 | 14.142 | [5 empty] | 34 |  |  |  | 0.114 | 0.25 | 38.4 | 40.3 | 566419-8031 | 0.022 | 0.12 | 37 | 38.9 | 0.0016 | 0.0973 | 0.0032 | 0.0075 | 0.006 | 0.0166 | 0.006 | 0.0255 | 0.0023 | 0.0604 | 0.079 | 0.0016 | 0.0005 | 0.0007 | 0.0001
566464-8494 | HR or CR | DSA | 47377 | 23.6885 | [5 empty] | 34 |  |  |  | 0.14 | 0.19 | 56 | 56.4 | 566464-8494 | 0.029 | 0.069 | 53 | 54.8 | 0.0016 | 0.0956 | 0.0137 | 0.0069 | 0.0049 | 0.0096 | 0.0049 | 0.0241 | 0.0015 | 0.0389 | 0.0632 | 0.0019 | 0.0097 | 0.001 | 0.0001
556888-8008 | HR or CR | HSLA | 42963 | 21.4815 | [5 empty] | 36 |  |  |  | 0.108 | 0.311 | 42.7 | 44.3 | 556888-8008 | 0.022 | 0.114 | 39.7 | 43.3 | 0.0585 | 0.4451 | 0.0062 | 0.0074 | 0.0091 | 0.0108 | 0.0049 | 0.0253 | 0.001 | 0.0013 | 0.0505 | 0.003 | 0.0089 | 0.0011 | 0.0001
556888-9968 | HR or CR | HSLA | 41595 | 20.7975 | [5 empty] | 36 |  |  |  | 0.108 | 0.311 | 42.8 | 44.4 | 556888-9968 | 0.022 | 0.114 | 39.8 | 43.4 | 0.0585 | 0.4451 | 0.0062 | 0.0074 | 0.0091 | 0.0108 | 0.0049 | 0.0253 | 0.001 | 0.0013 | 0.0505 | 0.003 | 0.0089 | 0.0011 | 0.0001