## Sheet1
WEIGHT | Tons | SLAB ID | Customer | GAUGE | WIDTH | PO # | MIN/NOM | PRICE | SHIP TO | Max coil Weight | Comments | Description | MIN HB GA | MAX HB GA | MIN HB WIDTH | MAX HB WIDTH | GRADE | SLAB_WD | SLAB_LEN | Min CR Gauge | Max CR Gauge | Min CR Width | Max CR Width | C | Mn | P | S | Si | Cu | Ni | Cr | Mo | Sn | Al | N | Nb/Cb | V | B | Ca | Ti
29870 | 14.935 | 0856367-10 | [5 empty] | 34 |  |  |  | Secondary | 0.09 | 0.25 | 48.85 | 50.82 | ABHCY | 51.984 | 22.5 | 0.025 | 0.1 | 46.85 | 48.82 | 0.2279 | 1.2569 | 0.0106 | 0.0012 | 0.2961 | 0.0171 | 0.0078 | 0.0254 | 0.0047 | 0.0017 | 0.0528 | 0.0047 | 0.0001 | 0.0001 | 0.0001 | 0.0029 | 0.0024
31940 | 15.97 | 0856369-19 | [5 empty] | 34 |  |  |  | Secondary | 0.09 | 0.25 | 50.61 | 52.33 | ABHCY | 53.513 | 23.3 | 0.025 | 0.1 | 48.61 | 50.33 | 0.231 | 1.3 | 0.0126 | 0.0016 | 0.3304 | 0.0209 | 0.0087 | 0.0214 | 0.0043 | 0.0017 | 0.0579 | 0.0051 | 0.0001 | 0.0001 | 0.0002 | 0.0025 | 0.0027
31730 | 15.865 | 0551324-53 | [5 empty] | 34 |  |  |  | CSTA | 0.1 | 0.2242 | 63.41 | 64.88 | ZURCT | 66.255 | 16.1 | 0.025 | 0.1 | 61.41 | 62.88 | 0.001 | 0.084 | 0.011 | 0.013 | 0.007 | 0.069 | 0.04 | 0.047 | 0.014 | 0.006 | 0.046 | 0.0028 | 0.001 | 0.004 | 0.0003 | 0.0001 | 0.064
24020 | 12.01 | 0551533-04 | [5 empty] | 34 |  |  |  | Secondary | 0.09 | 0.2215 | 47.95 | 49.72 | AIECY | 50.863 | 16 | 0.025 | 0.1 | 45.95 | 47.72 | 0.2011 | 1.12 | 0.016 | 0.006 | 0.284 | 0.022 | 0.01 | 0.081 | 0.003 | 0.006 | 0.036 | 0.006 | 0.002 | 0.002 | 0 | 0.0025 | 0.001
38020 | 19.01 | 0650872-03 | [5 empty] | 34 |  |  |  | CSTA | 0.115 | 0.2311 | 73.46 | 75.43 | ZURCY | 76.957 | 17 | 0.025 | 0.1 | 71.46 | 73.43 | 0.0021 | 0.101 | 0.01 | 0.013 | 0.006 | 0.03 | 0.014 | 0.036 | 0.009 | 0.005 | 0.046 | 0.0027 | 0.001 | 0.002 | 0 | 0.0001 | 0.06
25750 | 12.875 | 0551529-04 | [5 empty] | 36 |  |  |  | SS GR 50 | 0.09 | 0.2069 | 55.58 | 57.05 | AIKCT | 58.304 | 14.9 | 0.025 | 0.1 | 53.58 | 55.05 | 0.2086 | 0.947 | 0.016 | 0.005 | 0.262 | 0.02 | 0.009 | 0.042 | 0.003 | 0.005 | 0.049 | 0.0049 | 0.002 | 0.001 | 0 | 0.0028 | 0.001
45950 | 22.975 | 0756400-01 | [5 empty] | 34 |  |  |  | Secondary | 0.085 | 0.25 | 55.48 | 57.05 | AINCY | 58.304 | 30.7 | 0.025 | 0.1 | 53.48 | 55.05 | 0.2284 | 0.665 | 0.0071 | 0.0027 | 0.2098 | 0.0126 | 0.0056 | 0.0386 | 0.0023 | 0.0047 | 0.0383 | 0.0046 | 0.0001 | 0.0004 | 0.0001 | 0.0027 | 0.0023
37470 | 18.735 | 0551135-53 | [5 empty] | 34 |  |  |  | CSTA | 0.12 | 0.2195 | 76.31 | 78.28 | ZURCT | 79.85 | 15.9 | 0.025 | 0.1 | 74.31 | 76.28 | 0.0022 | 0.083 | 0.013 | 0.015 | 0.005 | 0.026 | 0.014 | 0.033 | 0.004 | 0.004 | 0.03 | 0.0024 | 0.002 | 0.002 | 0.0002 | 0 | 0.055
23040 | 11.52 | 0650473-21 | [5 empty] | 34 |  |  |  | CSTA | 0.1 | 0.25 | 35.65 | 37.27 | ZUECF | 38.224 | 21.3 | 0.025 | 0.1 | 33.65 | 35.27 | 0.0028 | 0.094 | 0.01 | 0.008 | 0.007 | 0.043 | 0.019 | 0.039 | 0.005 | 0.006 | 0.039 | 0.0027 | 0.001 | 0.001 | 0 | 0.0001 | 0.048
37800 | 18.9 | 0756948-24 | [5 empty] | 36 |  |  |  | CS | 0.08 | 0.25 | 55.38 | 56.85 | AIRCT | 58.1 | 24.3 | 0.025 | 0.1 | 53.38 | 54.85 | 0.197 | 0.4004 | 0.0136 | 0.0027 | 0.0301 | 0.0368 | 0.013 | 0.0351 | 0.0053 | 0.0018 | 0.0489 | 0.0054 | 0.0001 | 0.0004 | 0.0002 | 0.0027 | 0.0018
49560 | 24.78 | 0756840-44 | [5 empty] | 36 |  |  |  | CS | 0.08 | 0.25 | 56.13 | 57.35 | AIRCT | 58.61 | 31.7 | 0.025 | 0.1 | 54.13 | 55.35 | 0.1923 | 0.3878 | 0.0038 | 0.0039 | 0.0092 | 0.0187 | 0.0078 | 0.01 | 0.004 | 0.0014 | 0.0469 | 0.0057 | 0.0001 | 0.0001 | 0 | 0.0029 | 0.0016
52680 | 26.34 | 0856413-41 | [5 empty] | 36 |  |  |  | CS | 0.085 | 0.25 | 60.1 | 61.27 | AIRCT | 62.585 | 31.8 | 0.025 | 0.1 | 58.1 | 59.27 | 0.1916 | 0.3788 | 0.0074 | 0.0038 | 0.0127 | 0.0236 | 0.0101 | 0.0134 | 0.0029 | 0.0018 | 0.0554 | 0.0055 | 0.0001 | 0.0001 | 0.0001 | 0.003 | 0.0016
51020 | 25.51 | 0856508-21 | [5 empty] | 36 |  |  |  | CS | 0.085 | 0.25 | 59.85 | 61.77 | AIRCT | 63.095 | 30.6 | 0.025 | 0.1 | 57.85 | 59.77 | 0.1928 | 0.4096 | 0.0119 | 0.0038 | 0.0233 | 0.0435 | 0.0146 | 0.0275 | 0.005 | 0.0058 | 0.0458 | 0.0056 | 0.0001 | 0.0003 | 0.0002 | 0.0024 | 0.0028
52750 | 26.375 | 0856508-22 | [5 empty] | 36 |  |  |  | CS | 0.085 | 0.25 | 60.3 | 61.87 | AIRCT | 63.197 | 31.4 | 0.025 | 0.1 | 58.3 | 59.87 | 0.1928 | 0.4096 | 0.0119 | 0.0038 | 0.0233 | 0.0435 | 0.0146 | 0.0275 | 0.005 | 0.0058 | 0.0458 | 0.0056 | 0.0001 | 0.0003 | 0.0002 | 0.0024 | 0.0028
54590 | 27.295 | 0756711-43 | [5 empty] | 36 |  |  |  | CS | 0.09 | 0.25 | 62.16 | 63.38 | AIRCT | 64.726 | 31.4 | 0.035 | 0.1 | 60.16 | 61.38 | 0.1884 | 0.3915 | 0.0051 | 0.004 | 0.0163 | 0.031 | 0.0114 | 0.0271 | 0.0026 | 0.002 | 0.059 | 0.0047 | 0.0001 | 0.0005 | 0.0001 | 0.002 | 0.0021
19170 | 9.585 | 0551124-51 | [5 empty] | 34 |  |  |  | CSTA | 0.115 | 0.2044 | 41.02 | 42.99 | ZUCCY | 44.034 | 14.8 | 0.025 | 0.1 | 39.02 | 40.99 | 0.003 | 0.078 | 0.008 | 0.011 | 0.006 | 0.04 | 0.019 | 0.037 | 0.007 | 0.004 | 0.033 | 0.0032 | 0.002 | 0.001 | 0 | 0 | 0.054
57990 | 28.995 | 0756711-42 | [5 empty] | 36 |  |  |  | CS | 0.09 | 0.25 | 63.92 | 64.88 | AIRCT | 66.255 | 32.6 | 0.035 | 0.1 | 61.92 | 62.88 | 0.1884 | 0.3915 | 0.0051 | 0.004 | 0.0163 | 0.031 | 0.0114 | 0.0271 | 0.0026 | 0.002 | 0.059 | 0.0047 | 0.0001 | 0.0005 | 0.0001 | 0.002 | 0.0021
56690 | 28.345 | 0756842-59 | [5 empty] | 36 |  |  |  | CS | 0.09 | 0.25 | 63.92 | 65.89 | AIRCT | 67.274 | 31.9 | 0.035 | 0.1 | 61.92 | 63.89 | 0.1977 | 0.389 | 0.0083 | 0.0046 | 0.014 | 0.0315 | 0.015 | 0.0238 | 0.0051 | 0.0027 | 0.051 | 0.0044 | 0.0001 | 0.0001 | 0 | 0.0035 | 0.0017
51550 | 25.775 | 0756843-41 | [5 empty] | 36 |  |  |  | CS | 0.09 | 0.25 | 64.67 | 65.89 | AIRCT | 67.274 | 28.8 | 0.035 | 0.1 | 62.67 | 63.89 | 0.1854 | 0.3753 | 0.0073 | 0.0044 | 0.0181 | 0.043 | 0.0137 | 0.0188 | 0.0051 | 0.0042 | 0.0576 | 0.0045 | 0.0001 | 0.0001 | 0 | 0.0029 | 0.002
58790 | 29.395 | 0756947-22 | [5 empty] | 36 |  |  |  | CS | 0.09 | 0.25 | 63.92 | 65.89 | AIRCT | 67.274 | 33 | 0.035 | 0.1 | 61.92 | 63.89 | 0.1881 | 0.4001 | 0.0127 | 0.0028 | 0.0235 | 0.0371 | 0.0148 | 0.0317 | 0.0061 | 0.0029 | 0.0547 | 0.0054 | 0.0001 | 0.0003 | 0 | 0.002 | 0.0019
49700 | 24.85 | 0551488-53 | [5 empty] | 34 |  |  |  | CSTA | 0.115 | 0.25 | 65.92 | 67.89 | ZUYCT | 69.312 | 24.3 | 0.025 | 0.1 | 63.92 | 65.89 | 0.0035 | 0.199 | 0.007 | 0.01 | 0.006 | 0.029 | 0.013 | 0.023 | 0.005 | 0.005 | 0.036 | 0.0028 | 0.01 | 0.001 | 0.0002 | 0.0001 | 0.002
53020 | 26.51 | 0756843-42 | [5 empty] | 36 |  |  |  | CS | 0.09 | 0.25 | 66.33 | 67.39 | AIRCT | 68.803 | 29 | 0.035 | 0.1 | 64.33 | 65.39 | 0.1854 | 0.3753 | 0.0073 | 0.0044 | 0.0181 | 0.043 | 0.0137 | 0.0188 | 0.0051 | 0.0042 | 0.0576 | 0.0045 | 0.0001 | 0.0001 | 0 | 0.0029 | 0.002
51690 | 25.845 | 0856411-41 | [5 empty] | 36 |  |  |  | CS | 0.085 | 0.25 | 58.39 | 60.36 | AIRCY | 61.668 | 31.7 | 0.025 | 0.1 | 56.39 | 58.36 | 0.1889 | 0.394 | 0.0061 | 0.0029 | 0.0144 | 0.0222 | 0.0102 | 0.0179 | 0.0035 | 0.0051 | 0.0525 | 0.0052 | 0.0001 | 0.0008 | 0.0001 | 0.0029 | 0.0021
54400 | 27.2 | 0756711-59 | [5 empty] | 36 |  |  |  | CS | 0.09 | 0.25 | 61.4 | 63.38 | AIRCY | 64.726 | 31.8 | 0.035 | 0.1 | 59.4 | 61.38 | 0.1884 | 0.3915 | 0.0051 | 0.004 | 0.0163 | 0.031 | 0.0114 | 0.0271 | 0.0026 | 0.002 | 0.059 | 0.0047 | 0.0001 | 0.0005 | 0.0001 | 0.002 | 0.0021
55420 | 27.71 | 0856275-41 | [5 empty] | 36 |  |  |  | CS | 0.09 | 0.25 | 61.4 | 63.38 | AIRCY | 64.726 | 32.4 | 0.035 | 0.1 | 59.4 | 61.38 | 0.1917 | 0.3844 | 0.0072 | 0.0028 | 0.0185 | 0.025 | 0.009 | 0.0211 | 0.0033 | 0.0019 | 0.0485 | 0.0041 | 0.0001 | 0.0003 | 0.0001 | 0.0011 | 0.0021
54240 | 27.12 | 0856275-42 | [5 empty] | 36 |  |  |  | CS | 0.09 | 0.25 | 61.4 | 63.38 | AIRCY | 64.726 | 31.7 | 0.035 | 0.1 | 59.4 | 61.38 | 0.1917 | 0.3844 | 0.0072 | 0.0028 | 0.0185 | 0.025 | 0.009 | 0.0211 | 0.0033 | 0.0019 | 0.0485 | 0.0041 | 0.0001 | 0.0003 | 0.0001 | 0.0011 | 0.0021
57390 | 28.695 | 0856508-39 | [5 empty] | 36 |  |  |  | CS | 0.09 | 0.25 | 62.96 | 64.18 | AIRCY | 65.541 | 33 | 0.035 | 0.1 | 60.96 | 62.18 | 0.1928 | 0.4096 | 0.0119 | 0.0038 | 0.0233 | 0.0435 | 0.0146 | 0.0275 | 0.005 | 0.0058 | 0.0458 | 0.0056 | 0.0001 | 0.0003 | 0.0002 | 0.0024 | 0.0028
41750 | 20.875 | 0756730-02 | [5 empty] | 36 |  |  |  | CS | 0.075 | 0.25 | 44.23 | 46.2 | AISCT | 47.296 | 33.7 | 0.025 | 0.1 | 42.23 | 44.2 | 0.2108 | 0.764 | 0.0097 | 0.0013 | 0.0407 | 0.0284 | 0.0591 | 0.0288 | 0.0041 | 0.0022 | 0.0531 | 0.0052 | 0.0001 | 0.0001 | 0.0001 | 0.0031 | 0.0024
42050 | 21.025 | 0756730-03 | [5 empty] | 36 |  |  |  | CS | 0.075 | 0.25 | 44.83 | 46.2 | AISCT | 47.296 | 33.7 | 0.025 | 0.1 | 42.83 | 44.2 | 0.2108 | 0.764 | 0.0097 | 0.0013 | 0.0407 | 0.0284 | 0.0591 | 0.0288 | 0.0041 | 0.0022 | 0.0531 | 0.0052 | 0.0001 | 0.0001 | 0.0001 | 0.0031 | 0.0024
43360 | 21.68 | 0756730-04 | [5 empty] | 36 |  |  |  | CS | 0.075 | 0.25 | 45.9 | 47.54 | AISCT | 48.65 | 33.7 | 0.025 | 0.1 | 43.9 | 45.54 | 0.2108 | 0.764 | 0.0097 | 0.0013 | 0.0407 | 0.0284 | 0.0591 | 0.0288 | 0.0041 | 0.0022 | 0.0531 | 0.0052 | 0.0001 | 0.0001 | 0.0001 | 0.0031 | 0.0024
43630 | 21.815 | 0756730-07 | [5 empty] | 36 |  |  |  | CS | 0.075 | 0.25 | 46.34 | 48.31 | AISCT | 49.436 | 33.7 | 0.025 | 0.1 | 44.34 | 46.31 | 0.2108 | 0.764 | 0.0097 | 0.0013 | 0.0407 | 0.0284 | 0.0591 | 0.0288 | 0.0041 | 0.0022 | 0.0531 | 0.0052 | 0.0001 | 0.0001 | 0.0001 | 0.0031 | 0.0024
43640 | 21.82 | 0756730-08 | [5 empty] | 36 |  |  |  | CS | 0.075 | 0.25 | 46.34 | 48.31 | AISCT | 49.436 | 33.7 | 0.025 | 0.1 | 44.34 | 46.31 | 0.2108 | 0.764 | 0.0097 | 0.0013 | 0.0407 | 0.0284 | 0.0591 | 0.0288 | 0.0041 | 0.0022 | 0.0531 | 0.0052 | 0.0001 | 0.0001 | 0.0001 | 0.0031 | 0.0024
43640 | 21.82 | 0756730-09 | [5 empty] | 36 |  |  |  | CS | 0.075 | 0.25 | 46.34 | 48.31 | AISCT | 49.436 | 33.7 | 0.025 | 0.1 | 44.34 | 46.31 | 0.2108 | 0.764 | 0.0097 | 0.0013 | 0.0407 | 0.0284 | 0.0591 | 0.0288 | 0.0041 | 0.0022 | 0.0531 | 0.0052 | 0.0001 | 0.0001 | 0.0001 | 0.0031 | 0.0024
43620 | 21.81 | 0756730-19 | [5 empty] | 36 |  |  |  | CS | 0.075 | 0.25 | 46.34 | 48.31 | AISCT | 49.436 | 33.7 | 0.025 | 0.1 | 44.34 | 46.31 | 0.2108 | 0.764 | 0.0097 | 0.0013 | 0.0407 | 0.0284 | 0.0591 | 0.0288 | 0.0041 | 0.0022 | 0.0531 | 0.0052 | 0.0001 | 0.0001 | 0.0001 | 0.0031 | 0.0024
36810 | 18.405 | 0952102-22 | [5 empty] | 36 |  |  |  | CS | 0.075 | 0.25 | 46.34 | 48.31 | AISCT | 49.436 | 28.2 | 0.025 | 0.1 | 44.34 | 46.31 | 0.2089 | 0.7643 | 0.0095 | 0.0012 | 0.0503 | 0.0326 | 0.0134 | 0.0316 | 0.0027 | 0.0021 | 0.0452 | 0.0066 | 0.0001 | 0.0004 | 0.0002 | 0.0032 | 0.0024
44530 | 22.265 | 0952102-23 | [5 empty] | 36 |  |  |  | CS | 0.075 | 0.25 | 46.34 | 48.31 | AISCT | 49.436 | 34 | 0.025 | 0.1 | 44.34 | 46.31 | 0.2089 | 0.7643 | 0.0095 | 0.0012 | 0.0503 | 0.0326 | 0.0134 | 0.0316 | 0.0027 | 0.0021 | 0.0452 | 0.0066 | 0.0001 | 0.0004 | 0.0002 | 0.0032 | 0.0024
44550 | 22.275 | 0952102-24 | [5 empty] | 36 |  |  |  | CS | 0.075 | 0.25 | 46.34 | 48.31 | AISCT | 49.436 | 34 | 0.025 | 0.1 | 44.34 | 46.31 | 0.2089 | 0.7643 | 0.0095 | 0.0012 | 0.0503 | 0.0326 | 0.0134 | 0.0316 | 0.0027 | 0.0021 | 0.0452 | 0.0066 | 0.0001 | 0.0004 | 0.0002 | 0.0032 | 0.0024
44580 | 22.29 | 0952102-25 | [5 empty] | 36 |  |  |  | CS | 0.075 | 0.25 | 46.34 | 48.31 | AISCT | 49.436 | 34 | 0.025 | 0.1 | 44.34 | 46.31 | 0.2089 | 0.7643 | 0.0095 | 0.0012 | 0.0503 | 0.0326 | 0.0134 | 0.0316 | 0.0027 | 0.0021 | 0.0452 | 0.0066 | 0.0001 | 0.0004 | 0.0002 | 0.0032 | 0.0024
36920 | 18.46 | 0952102-41 | [5 empty] | 36 |  |  |  | CS | 0.075 | 0.25 | 46.34 | 48.31 | AISCT | 49.436 | 28.3 | 0.025 | 0.1 | 44.34 | 46.31 | 0.2089 | 0.7643 | 0.0095 | 0.0012 | 0.0503 | 0.0326 | 0.0134 | 0.0316 | 0.0027 | 0.0021 | 0.0452 | 0.0066 | 0.0001 | 0.0004 | 0.0002 | 0.0032 | 0.0024
44120 | 22.06 | 0952102-42 | [5 empty] | 36 |  |  |  | CS | 0.075 | 0.25 | 46.34 | 48.31 | AISCT | 49.436 | 33.7 | 0.025 | 0.1 | 44.34 | 46.31 | 0.2089 | 0.7643 | 0.0095 | 0.0012 | 0.0503 | 0.0326 | 0.0134 | 0.0316 | 0.0027 | 0.0021 | 0.0452 | 0.0066 | 0.0001 | 0.0004 | 0.0002 | 0.0032 | 0.0024
44100 | 22.05 | 0952102-43 | [5 empty] | 36 |  |  |  | CS | 0.075 | 0.25 | 46.34 | 48.31 | AISCT | 49.436 | 33.7 | 0.025 | 0.1 | 44.34 | 46.31 | 0.2089 | 0.7643 | 0.0095 | 0.0012 | 0.0503 | 0.0326 | 0.0134 | 0.0316 | 0.0027 | 0.0021 | 0.0452 | 0.0066 | 0.0001 | 0.0004 | 0.0002 | 0.0032 | 0.0024
44090 | 22.045 | 0952102-44 | [5 empty] | 36 |  |  |  | CS | 0.075 | 0.25 | 46.34 | 48.31 | AISCT | 49.436 | 33.7 | 0.025 | 0.1 | 44.34 | 46.31 | 0.2089 | 0.7643 | 0.0095 | 0.0012 | 0.0503 | 0.0326 | 0.0134 | 0.0316 | 0.0027 | 0.0021 | 0.0452 | 0.0066 | 0.0001 | 0.0004 | 0.0002 | 0.0032 | 0.0024
40490 | 20.245 | 0756730-01 | [5 empty] | 36 |  |  |  | CS | 0.075 | 0.25 | 44.23 | 46.2 | AISCY | 47.296 | 32.7 | 0.025 | 0.1 | 42.23 | 44.2 | 0.2108 | 0.764 | 0.0097 | 0.0013 | 0.0407 | 0.0284 | 0.0591 | 0.0288 | 0.0041 | 0.0022 | 0.0531 | 0.0052 | 0.0001 | 0.0001 | 0.0001 | 0.0031 | 0.0024
48540 | 24.27 | 0952102-26 | [5 empty] | 36 |  |  |  | CS | 0.075 | 0.25 | 46.34 | 48.31 | AISCY | 49.436 | 37.1 | 0.025 | 0.1 | 44.34 | 46.31 | 0.2089 | 0.7643 | 0.0095 | 0.0012 | 0.0503 | 0.0326 | 0.0134 | 0.0316 | 0.0027 | 0.0021 | 0.0452 | 0.0066 | 0.0001 | 0.0004 | 0.0002 | 0.0032 | 0.0024
48490 | 24.245 | 0952102-59 | [5 empty] | 36 |  |  |  | CS | 0.075 | 0.25 | 46.34 | 48.31 | AISCY | 49.436 | 37.1 | 0.025 | 0.1 | 44.34 | 46.31 | 0.2089 | 0.7643 | 0.0095 | 0.0012 | 0.0503 | 0.0326 | 0.0134 | 0.0316 | 0.0027 | 0.0021 | 0.0452 | 0.0066 | 0.0001 | 0.0004 | 0.0002 | 0.0032 | 0.0024
46210 | 23.105 | 0856785-59 | [5 empty] | 34 |  |  |  | CSTA | 0.115 | 0.25 | 49.76 | 51.63 | ZUCCY | 52.8 | 33 | 0.025 | 0.1 | 47.76 | 49.63 | 0.0055 | 0.0692 | 0.0054 | 0.0088 | 0.0036 | 0.0489 | 0.016 | 0.0236 | 0.0068 | 0.0032 | 0.0486 | 0.0019 | 0.0001 | 0.0029 | 0.0001 | 0.0008 | 0.0529
41530 | 20.765 | 0756843-39 | [5 empty] | 36 |  |  |  | CS | 0.08 | 0.25 | 51.86 | 53.83 | AIRCT | 55.042 | 28.5 | 0.025 | 0.1 | 49.86 | 51.83 | 0.1854 | 0.3753 | 0.0073 | 0.0044 | 0.0181 | 0.043 | 0.0137 | 0.0188 | 0.0051 | 0.0042 | 0.0576 | 0.0045 | 0.0001 | 0.0001 | 0 | 0.0029 | 0.002
39460 | 19.73 | 0756711-39 | [5 empty] | 36 |  |  |  | CS | 0.08 | 0.25 | 43.83 | 45.8 | AIRCT | 46.888 | 31.9 | 0.025 | 0.1 | 41.83 | 43.8 | 0.1884 | 0.3915 | 0.0051 | 0.004 | 0.0163 | 0.031 | 0.0114 | 0.0271 | 0.0026 | 0.002 | 0.059 | 0.0047 | 0.0001 | 0.0005 | 0.0001 | 0.002 | 0.0021
54400 | 27.2 | 0756711-44 | [5 empty] | 36 |  |  |  | CS | 0.09 | 0.25 | 61.4 | 63.38 | AIRCT | 64.726 | 31.8 | 0.035 | 0.1 | 59.4 | 61.38 | 0.1884 | 0.3915 | 0.0051 | 0.004 | 0.0163 | 0.031 | 0.0114 | 0.0271 | 0.0026 | 0.002 | 0.059 | 0.0047 | 0.0001 | 0.0005 | 0.0001 | 0.002 | 0.0021
58960 | 29.48 | 0756711-41 | [5 empty] | 36 |  |  |  | CS | 0.09 | 0.25 | 64.92 | 66.89 | AIRCT | 68.293 | 32.7 | 0.035 | 0.1 | 62.92 | 64.89 | 0.1884 | 0.3915 | 0.0051 | 0.004 | 0.0163 | 0.031 | 0.0114 | 0.0271 | 0.0026 | 0.002 | 0.059 | 0.0047 | 0.0001 | 0.0005 | 0.0001 | 0.002 | 0.0021
34800 | 17.4 | 0757034-23 | [5 empty] | 36 |  |  |  | CS | 0.075 | 0.25 | 46.34 | 48.31 | AMLCT | 49.436 | 26.7 | 0.025 | 0.1 | 44.34 | 46.31 | 0.2015 | 0.7887 | 0.0045 | 0.0035 | 0.0105 | 0.0325 | 0.0106 | 0.0232 | 0.0029 | 0.0036 | 0.0487 | 0.0045 | 0.0001 | 0.0001 | 0.0001 | 0.003 | 0.0011
35080 | 17.54 | 0757034-39 | [5 empty] | 36 |  |  |  | CS | 0.075 | 0.25 | 46.34 | 48.31 | AMLCY | 49.436 | 26.8 | 0.025 | 0.1 | 44.34 | 46.31 | 0.2015 | 0.7887 | 0.0045 | 0.0035 | 0.0105 | 0.0325 | 0.0106 | 0.0232 | 0.0029 | 0.0036 | 0.0487 | 0.0045 | 0.0001 | 0.0001 | 0.0001 | 0.003 | 0.0011
36460 | 18.23 | 0757039-45 | [5 empty] | 36 |  |  |  | CS | 0.075 | 0.25 | 45.44 | 47.41 | AMLCT | 48.519 | 28.5 | 0.025 | 0.1 | 43.44 | 45.41 | 0.2023 | 0.7607 | 0.0073 | 0.0035 | 0.0125 | 0.0313 | 0.0095 | 0.0176 | 0.0029 | 0.002 | 0.0562 | 0.0053 | 0.0001 | 0.0001 | 0 | 0.0029 | 0.0016
48270 | 24.135 | 0856541-21 | [5 empty] | 36 |  |  |  | DSTB | 0.075 | 0.25 | 59.85 | 60.98 | ALFCX | 63.095 | 30.6 | 0.025 | 0.1 | 57.85 | 58.98 | 0.0373 | 0.2044 | 0.0067 | 0.0075 | 0.0102 | 0.0649 | 0.0148 | 0.0501 | 0.0057 | 0.0026 | 0.0427 | 0.0046 | 0.0001 | 0.0003 | 0.0001 | 0.0009 | 0.0014
40220 | 20.11 | 0757013-41 | [5 empty] | 36 |  |  |  | DSTB | 0.075 | 0.25 | 60.55 | 61.38 | ALFCX | 63.502 | 24.8 | 0.025 | 0.1 | 58.55 | 59.38 | 0.0437 | 0.2353 | 0.0061 | 0.0058 | 0.0088 | 0.0433 | 0.0214 | 0.0264 | 0.0063 | 0.0024 | 0.039 | 0.0041 | 0.0001 | 0.0001 | 0 | 0.0009 | 0.0018
34890 | 17.445 | 0757039-26 | [5 empty] | 36 |  |  |  | CS | 0.075 | 0.25 | 46.34 | 48.31 | AMLCT | 49.436 | 26.7 | 0.025 | 0.1 | 44.34 | 46.31 | 0.2023 | 0.7607 | 0.0073 | 0.0035 | 0.0125 | 0.0313 | 0.0095 | 0.0176 | 0.0029 | 0.002 | 0.0562 | 0.0053 | 0.0001 | 0.0001 | 0 | 0.0029 | 0.0016
55430 | 27.715 | 0651678-01 | [5 empty] | 36 |  |  |  | CS | 0.075 | 0.25 | 54.92 | 56.89 | AMDST | 58.14 | 32.3 | 0.025 | 0.1 | 52.92 | 54.89 | 0.2045 | 0.458 | 0.011 | 0.01 | 0.011 | 0.035 | 0.01 | 0.035 | 0.005 | 0.003 | 0.071 | 0.005 | 0.001 | 0.001 | 0 | 0 | 0.001
55290 | 27.645 | 0651678-02 | [5 empty] | 36 |  |  |  | CS | 0.075 | 0.25 | 54.92 | 56.89 | AMDST | 58.14 | 32.3 | 0.025 | 0.1 | 52.92 | 54.89 | 0.2045 | 0.458 | 0.011 | 0.01 | 0.011 | 0.035 | 0.01 | 0.035 | 0.005 | 0.003 | 0.071 | 0.005 | 0.001 | 0.001 | 0 | 0 | 0.001
53630 | 26.815 | 0757444-32 | [5 empty] | 34 |  |  |  | Secondary | 0.12 | 0.25 | 62.12 | 63.06 | ALOCX | 65.204 | 31 | 0.045 | 0.1 | 60.12 | 61.06 | 0.0599 | 0.4931 | 0.0109 | 0.0008 | 0.2288 | 0.0151 | 0.0058 | 0.0198 | 0.0035 | 0.0061 | 0.0547 | 0.0084 | 0.0098 | 0.0074 | 0.0002 | 0.0036 | 0.1239
29340 | 14.67 | 0757444-33 | [5 empty] | 34 |  |  |  | Secondary | 0.12 | 0.2115 | 62.41 | 63.59 | ALOCX | 65.744 | 16.9 | 0.045 | 0.1 | 60.41 | 61.59 | 0.0599 | 0.4931 | 0.0109 | 0.0008 | 0.2288 | 0.0151 | 0.0058 | 0.0198 | 0.0035 | 0.0061 | 0.0547 | 0.0084 | 0.0098 | 0.0074 | 0.0002 | 0.0036 | 0.1239
45740 | 22.87 | 0757444-34 | [5 empty] | 34 |  |  |  | Secondary | 0.12 | 0.25 | 62.41 | 63.59 | ALOCX | 65.744 | 26.3 | 0.045 | 0.1 | 60.41 | 61.59 | 0.0599 | 0.4931 | 0.0109 | 0.0008 | 0.2288 | 0.0151 | 0.0058 | 0.0198 | 0.0035 | 0.0061 | 0.0547 | 0.0084 | 0.0098 | 0.0074 | 0.0002 | 0.0036 | 0.1239
46050 | 23.025 | 0757444-39 | [5 empty] | 34 |  |  |  | Secondary | 0.12 | 0.25 | 62.41 | 63.59 | ALOCX | 65.744 | 26.5 | 0.045 | 0.1 | 60.41 | 61.59 | 0.0599 | 0.4931 | 0.0109 | 0.0008 | 0.2288 | 0.0151 | 0.0058 | 0.0198 | 0.0035 | 0.0061 | 0.0547 | 0.0084 | 0.0098 | 0.0074 | 0.0002 | 0.0036 | 0.1239
56860 | 28.43 | 0651678-51 | [5 empty] | 36 |  |  |  | CS | 0.08 | 0.25 | 56.39 | 58.36 | AMDST | 59.64 | 32.3 | 0.025 | 0.1 | 54.39 | 56.36 | 0.2045 | 0.458 | 0.011 | 0.01 | 0.011 | 0.035 | 0.01 | 0.035 | 0.005 | 0.003 | 0.071 | 0.005 | 0.001 | 0.001 | 0 | 0 | 0.001
56710 | 28.355 | 0651678-52 | [5 empty] | 36 |  |  |  | CS | 0.08 | 0.25 | 56.39 | 58.36 | AMDST | 59.64 | 32.3 | 0.025 | 0.1 | 54.39 | 56.36 | 0.2045 | 0.458 | 0.011 | 0.01 | 0.011 | 0.035 | 0.01 | 0.035 | 0.005 | 0.003 | 0.071 | 0.005 | 0.001 | 0.001 | 0 | 0 | 0.001
55230 | 27.615 | 0651678-03 | [5 empty] | 36 |  |  |  | CS | 0.075 | 0.25 | 54.81 | 56.68 | AMGST | 57.93 | 32.3 | 0.025 | 0.1 | 52.81 | 54.68 | 0.2045 | 0.458 | 0.011 | 0.01 | 0.011 | 0.035 | 0.01 | 0.035 | 0.005 | 0.003 | 0.071 | 0.005 | 0.001 | 0.001 | 0 | 0 | 0.001
27150 | 13.575 | 0856659-46 | [5 empty] | 34 |  |  |  | Secondary | 0.075 | 0.2356 | 50.86 | 52.83 | AMBCT | 54.023 | 19 | 0.025 | 0.1 | 48.86 | 50.83 | 0.1253 | 0.473 | 0.0084 | 0.0071 | 0.0072 | 0.0442 | 0.0167 | 0.0273 | 0.0068 | 0.0028 | 0.051 | 0.003 | 0.0001 | 0.0001 | 0.0001 | 0.0006 | 0.0012
25730 | 12.865 | 0551948-04 | [5 empty] | 36 |  |  |  | CS | 0.08 | 0.2039 | 55.88 | 57.85 | AMDCT | 59.119 | 14.8 | 0.025 | 0.1 | 53.88 | 55.85 | 0.2174 | 0.479 | 0.01 | 0.009 | 0.018 | 0.025 | 0.009 | 0.02 | 0.004 | 0.002 | 0.036 | 0.0068 | 0.001 | 0.001 | 0 | 0.0001 | 0.001
56360 | 28.18 | 0651678-53 | [5 empty] | 36 |  |  |  | CS | 0.08 | 0.25 | 56.29 | 58.16 | AMGST | 59.43 | 32.1 | 0.025 | 0.1 | 54.29 | 56.16 | 0.2045 | 0.458 | 0.011 | 0.01 | 0.011 | 0.035 | 0.01 | 0.035 | 0.005 | 0.003 | 0.071 | 0.005 | 0.001 | 0.001 | 0 | 0 | 0.001
55100 | 27.55 | 0651678-04 | [5 empty] | 36 |  |  |  | CS | 0.075 | 0.25 | 54.81 | 56.68 | AMGSY | 57.93 | 32.2 | 0.025 | 0.1 | 52.81 | 54.68 | 0.2045 | 0.458 | 0.011 | 0.01 | 0.011 | 0.035 | 0.01 | 0.035 | 0.005 | 0.003 | 0.071 | 0.005 | 0.001 | 0.001 | 0 | 0 | 0.001
56810 | 28.405 | 0651678-54 | [5 empty] | 36 |  |  |  | CS | 0.08 | 0.25 | 56.29 | 58.16 | AMGSY | 59.43 | 32.3 | 0.025 | 0.1 | 54.29 | 56.16 | 0.2045 | 0.458 | 0.011 | 0.01 | 0.011 | 0.035 | 0.01 | 0.035 | 0.005 | 0.003 | 0.071 | 0.005 | 0.001 | 0.001 | 0 | 0 | 0.001
37630 | 18.815 | 0757537-59 | [5 empty] | 36 |  |  |  | CS | 0.08 | 0.25 | 57.89 | 59.86 | AMLCT | 61.158 | 23.3 | 0.025 | 0.1 | 55.89 | 57.86 | 0.2075 | 0.7507 | 0.012 | 0.0038 | 0.0133 | 0.0133 | 0.0054 | 0.0171 | 0.0033 | 0.0013 | 0.0484 | 0.0034 | 0.0001 | 0.0001 | 0.0001 | 0.003 | 0.0019
55220 | 27.61 | 0651679-02 | [5 empty] | 36 |  |  |  | CS | 0.075 | 0.25 | 54.88 | 56.81 | AMGST | 58.06 | 32.3 | 0.025 | 0.1 | 52.88 | 54.81 | 0.2106 | 0.456 | 0.015 | 0.011 | 0.011 | 0.041 | 0.014 | 0.041 | 0.007 | 0.005 | 0.08 | 0.0051 | 0 | 0.001 | 0 | 0 | 0.001
55430 | 27.715 | 0651679-01 | [5 empty] | 36 |  |  |  | CS | 0.075 | 0.25 | 54.92 | 56.89 | AMGST | 58.14 | 32.3 | 0.025 | 0.1 | 52.92 | 54.89 | 0.2106 | 0.456 | 0.015 | 0.011 | 0.011 | 0.041 | 0.014 | 0.041 | 0.007 | 0.005 | 0.08 | 0.0051 | 0 | 0.001 | 0 | 0 | 0.001
56710 | 28.355 | 0651679-53 | [5 empty] | 36 |  |  |  | CS | 0.08 | 0.25 | 56.25 | 58.16 | AMGST | 59.43 | 32.3 | 0.025 | 0.1 | 54.25 | 56.16 | 0.2106 | 0.456 | 0.015 | 0.011 | 0.011 | 0.041 | 0.014 | 0.041 | 0.007 | 0.005 | 0.08 | 0.0051 | 0 | 0.001 | 0 | 0 | 0.001
56640 | 28.32 | 0651679-54 | [5 empty] | 36 |  |  |  | CS | 0.08 | 0.25 | 56.34 | 58.27 | AMGST | 59.54 | 32.3 | 0.025 | 0.1 | 54.34 | 56.27 | 0.2106 | 0.456 | 0.015 | 0.011 | 0.011 | 0.041 | 0.014 | 0.041 | 0.007 | 0.005 | 0.08 | 0.0051 | 0 | 0.001 | 0 | 0 | 0.001
56190 | 28.095 | 0651679-52 | [5 empty] | 36 |  |  |  | CS | 0.075 | 0.25 | 55.97 | 57.54 | AMGSY | 58.8 | 32.1 | 0.025 | 0.1 | 53.97 | 55.54 | 0.2106 | 0.456 | 0.015 | 0.011 | 0.011 | 0.041 | 0.014 | 0.041 | 0.007 | 0.005 | 0.08 | 0.0051 | 0 | 0.001 | 0 | 0 | 0.001
57010 | 28.505 | 0651679-51 | [5 empty] | 36 |  |  |  | CS | 0.08 | 0.25 | 56.39 | 58.36 | AMGSY | 59.64 | 32.4 | 0.025 | 0.1 | 54.39 | 56.36 | 0.2106 | 0.456 | 0.015 | 0.011 | 0.011 | 0.041 | 0.014 | 0.041 | 0.007 | 0.005 | 0.08 | 0.0051 | 0 | 0.001 | 0 | 0 | 0.001
22930 | 11.465 | 0551720-54 | [5 empty] | 36 |  |  |  | CSTA | 0.115 | 0.1938 | 52.37 | 54.24 | AUBCT | 55.45 | 14 | 0.025 | 0.1 | 50.37 | 52.24 | 0.0108 | 0.313 | 0.008 | 0.008 | 0.005 | 0.023 | 0.009 | 0.023 | 0.003 | 0.005 | 0.01 | 0.0019 | 0.002 | 0.001 | 0.0001 | 0.0002 | 0.001
40640 | 20.32 | 0650530-04 | [5 empty] | 36 |  |  |  | CSTB | 0.1 | 0.239 | 76.87 | 77.95 | ALJCT | 80.321 | 17 | 0.025 | 0.1 | 74.87 | 75.95 | 0.0397 | 0.227 | 0.012 | 0.012 | 0.009 | 0.05 | 0.014 | 0.035 | 0.002 | 0.009 | 0.043 | 0.0052 | 0.001 | 0.001 | 0 | 0.0004 | 0.001
51300 | 25.65 | 0651428-51 | [5 empty] | 36 |  |  |  | CSTB | 0.09 | 0.25 | 68.53 | 70.4 | AKJCT | 71.861 | 24.2 | 0.025 | 0.1 | 66.53 | 68.4 | 0.0424 | 0.238 | 0.014 | 0.008 | 0.01 | 0.032 | 0.01 | 0.032 | 0.003 | 0.005 | 0.056 | 0.003 | 0.001 | 0.001 | 0 | 0 | 0.002
22250 | 11.125 | 0756559-59 | [5 empty] | 36 |  |  |  | CSTB | 0.075 | 0.2147 | 46.34 | 47.52 | ALUCT | 49.436 | 17 | 0.025 | 0.1 | 44.34 | 45.52 | 0.0584 | 0.2096 | 0.0063 | 0.0056 | 0.0081 | 0.0161 | 0.0059 | 0.0146 | 0.003 | 0.0033 | 0.0672 | 0.007 | 0.0001 | 0.0002 | 0.0001 | 0.0009 | 0.0017
55030 | 27.515 | 0651587-51 | [5 empty] | 34 |  |  |  | Secondary | 0.15 | 0.25 | 74.61 | 76.23 | AMKCY | 77.773 | 24.5 | 0.045 | 0.0699 | 72.61 | 74.23 | 0.2186 | 0.919 | 0.017 | 0.011 | 0.275 | 0.033 | 0.011 | 0.046 | 0.006 | 0.005 | 0.053 | 0.0061 | 0.006 | 0 | 0.0001 | 0.0001 | 0.001
37470 | 18.735 | 0756645-21 | [5 empty] | 34 |  |  |  | Secondary | 0.09 | 0.25 | 40.27 | 42.19 | AMKSY | 43.218 | 34.1 | 0.025 | 0.1 | 38.27 | 40.19 | 0.2046 | 0.9094 | 0.0112 | 0.0026 | 0.2706 | 0.012 | 0.0059 | 0.0173 | 0.0025 | 0.0019 | 0.0573 | 0.0053 | 0.0001 | 0.0001 | 0.0001 | 0.0035 | 0.0025
42180 | 21.09 | 0756673-42 | [5 empty] | 36 |  |  |  | CS | 0.075 | 0.25 | 43.83 | 45.3 | AMLCT | 46.378 | 34 | 0.025 | 0.1 | 41.83 | 43.3 | 0.2163 | 0.7805 | 0.0066 | 0.0027 | 0.0117 | 0.0148 | 0.0078 | 0.0156 | 0.0023 | 0.0015 | 0.0547 | 0.0046 | 0.0001 | 0.0001 | 0.0001 | 0.003 | 0.0016
36210 | 18.105 | 0756674-46 | [5 empty] | 36 |  |  |  | CS | 0.075 | 0.25 | 43.33 | 45.3 | AMLCT | 46.378 | 29.6 | 0.025 | 0.1 | 41.33 | 43.3 | 0.2106 | 0.779 | 0.0102 | 0.002 | 0.0208 | 0.0126 | 0.0057 | 0.0354 | 0.0028 | 0.0016 | 0.0448 | 0.0046 | 0.0001 | 0.0002 | 0.0001 | 0.0032 | 0.0018
43070 | 21.535 | 0756673-41 | [5 empty] | 36 |  |  |  | CS | 0.075 | 0.25 | 44.83 | 46.3 | AMLCT | 47.397 | 34 | 0.025 | 0.1 | 42.83 | 44.3 | 0.2163 | 0.7805 | 0.0066 | 0.0027 | 0.0117 | 0.0148 | 0.0078 | 0.0156 | 0.0023 | 0.0015 | 0.0547 | 0.0046 | 0.0001 | 0.0001 | 0.0001 | 0.003 | 0.0016
26820 | 13.41 | 0650724-01 | [5 empty] | 36 |  |  |  | CSTB | 0.08 | 0.2033 | 59.39 | 60.48 | ALWCY | 62.59 | 14.5 | 0.025 | 0.1 | 57.39 | 58.48 | 0.0666 | 0.33 | 0.008 | 0.008 | 0.005 | 0.038 | 0.012 | 0.029 | 0.006 | 0.003 | 0.035 | 0.0036 | 0 | 0 | 0.0003 | 0 | 0.001
37240 | 18.62 | 0952097-59 | [5 empty] | 36 |  |  |  | CSTB | 0.075 | 0.25 | 45.84 | 47.02 | ALJCT | 48.926 | 28.8 | 0.025 | 0.1 | 43.84 | 45.02 | 0.073 | 1.1977 | 0.0087 | 0.0014 | 0.1872 | 0.0132 | 0.0047 | 0.0131 | 0.002 | 0.0017 | 0.0551 | 0.0086 | 0.0013 | 0.0005 | 0.0002 | 0.003 | 0.0027
26270 | 13.135 | 0856982-52 | [5 empty] | 36 |  |  |  | CSTB | 0.075 | 0.25 | 45.34 | 47.31 | AMWCT | 48.417 | 20.6 | 0.025 | 0.1 | 43.34 | 45.31 | 0.0843 | 0.379 | 0.0087 | 0.0041 | 0.0066 | 0.028 | 0.0183 | 0.0203 | 0.0058 | 0.0062 | 0.0601 | 0.0044 | 0.0001 | 0.0001 | 0.0001 | 0.0008 | 0.0012
62980 | 31.49 | 0551264-53 | [5 empty] | 36 |  |  |  | CSTB | 0.085 | 0.25 | 63.26 | 65.08 | AMACT | 66.458 | 32.1 | 0.035 | 0.1 | 61.26 | 63.08 | 0.0919 | 0.349 | 0.015 | 0.01 | 0.007 | 0.023 | 0.006 | 0.031 | 0.004 | 0.007 | 0.049 | 0.0035 | 0.001 | 0.001 | 0 | 0 | 0.001
40560 | 20.28 | 0856649-41 | [5 empty] | 36 |  |  |  | CS | 0.075 | 0.25 | 45.04 | 47.01 | AMLCX | 48.111 | 33.7 | 0.025 | 0.1 | 43.04 | 45.01 | 0.2203 | 0.7641 | 0.0062 | 0.0027 | 0.017 | 0.0462 | 0.0122 | 0.0304 | 0.0039 | 0.0026 | 0.0572 | 0.0045 | 0.0001 | 0.0001 | 0 | 0.0031 | 0.0018
35200 | 17.6 | 0756674-59 | [5 empty] | 36 |  |  |  | CS | 0.075 | 0.25 | 43.33 | 45.3 | AMLCY | 46.378 | 28.7 | 0.025 | 0.1 | 41.33 | 43.3 | 0.2106 | 0.779 | 0.0102 | 0.002 | 0.0208 | 0.0126 | 0.0057 | 0.0354 | 0.0028 | 0.0016 | 0.0448 | 0.0046 | 0.0001 | 0.0002 | 0.0001 | 0.0032 | 0.0018
35600 | 17.8 | 0650530-03 | [5 empty] | 36 |  |  |  | DSTB | 0.095 | 0.2106 | 76.44 | 77.52 | ALMCT | 79.88 | 15.1 | 0.025 | 0.1 | 74.44 | 75.52 | 0.0397 | 0.227 | 0.012 | 0.012 | 0.009 | 0.05 | 0.014 | 0.035 | 0.002 | 0.009 | 0.043 | 0.0052 | 0.001 | 0.001 | 0 | 0.0004 | 0.001
58800 | 29.4 | 0551303-54 | [5 empty] | 36 |  |  |  | DSTB w/ Boron | 0.1 | 0.25 | 69.11 | 69.11 | ALECY | 71.351 | 28.1 | 0.025 | 0.1 | 67.11 | 67.11 | 0.0377 | 0.198 | 0.011 | 0.015 | 0.005 | 0.038 | 0.014 | 0.037 | 0.004 | 0.006 | 0.053 | 0.0028 | 0.001 | 0.001 | 0.0036 | 0.0001 | 0.001
41840 | 20.92 | 0856606-21 | [5 empty] | 34 |  |  |  | Secondary | 0.14 | 0.25 | 45.19 | 47.11 | AMOCT | 48.213 | 32.8 | 0.07 | 0.1 | 43.19 | 45.11 | 0.1644 | 0.8137 | 0.0141 | 0.0036 | 0.0185 | 0.045 | 0.0166 | 0.0297 | 0.0046 | 0.002 | 0.0619 | 0.0037 | 0.0001 | 0.0002 | 0.0001 | 0.0009 | 0.0055
46890 | 23.445 | 0551620-01 | [5 empty] | 34 |  |  |  | Secondary | 0.14 | 0.25 | 47.55 | 49.42 | AMOCT | 50.557 | 31.4 | 0.07 | 0.1 | 45.55 | 47.42 | 0.2311 | 0.967 | 0.014 | 0.011 | 0.016 | 0.082 | 0.013 | 0.037 | 0.005 | 0.009 | 0.083 | 0.004 | 0.003 | 0.002 | 0 | 0.0001 | 0
32640 | 16.32 | 0551682-54 | [5 empty] | 34 |  |  |  | Secondary | 0.14 | 0.25 | 48.65 | 50.32 | AMOCT | 51.475 | 21.4 | 0.07 | 0.1 | 46.65 | 48.32 | 0.1634 | 0.376 | 0.014 | 0.013 | 0.011 | 0.057 | 0.015 | 0.041 | 0.005 | 0.006 | 0.04 | 0.0043 | 0.001 | 0.001 | 0 | 0.0001 | 0.001
42160 | 21.08 | 0757202-42 | [5 empty] | 34 |  |  |  | Secondary | 0.14 | 0.25 | 51.36 | 53.33 | AMOCT | 54.533 | 29.2 | 0.07 | 0.1 | 49.36 | 51.33 | 0.0831 | 1.2911 | 0.0075 | 0.0025 | 0.0883 | 0.0532 | 0.0164 | 0.0288 | 0.0059 | 0.0036 | 0.0308 | 0.0067 | 0.0001 | 0.0001 | 0 | 0.0031 | 0.0016
46660 | 23.33 | 0757202-22 | [5 empty] | 34 |  |  |  | Secondary | 0.14 | 0.25 | 52.42 | 53.83 | AMOCT | 55.042 | 31.9 | 0.07 | 0.1 | 50.42 | 51.83 | 0.0831 | 1.2911 | 0.0075 | 0.0025 | 0.0883 | 0.0532 | 0.0164 | 0.0288 | 0.0059 | 0.0036 | 0.0308 | 0.0067 | 0.0001 | 0.0001 | 0 | 0.0031 | 0.0016
62170 | 31.085 | 0551620-52 | [5 empty] | 34 |  |  |  | Secondary | 0.14 | 0.25 | 61.56 | 63.53 | AMOCT | 64.88 | 32.5 |  |  |  |  | 0.2311 | 0.967 | 0.014 | 0.011 | 0.016 | 0.082 | 0.013 | 0.037 | 0.005 | 0.009 | 0.083 | 0.004 | 0.003 | 0.002 | 0 | 0.0001 | 0
62010 | 31.005 | 0551620-53 | [5 empty] | 34 |  |  |  | Secondary | 0.14 | 0.25 | 61.56 | 63.53 | AMOCT | 64.88 | 32.4 |  |  |  |  | 0.2311 | 0.967 | 0.014 | 0.011 | 0.016 | 0.082 | 0.013 | 0.037 | 0.005 | 0.009 | 0.083 | 0.004 | 0.003 | 0.002 | 0 | 0.0001 | 0
62370 | 31.185 | 0551620-51 | [5 empty] | 34 |  |  |  | Secondary | 0.14 | 0.25 | 61.6 | 63.58 | AMOCT | 64.929 | 32.6 |  |  |  |  | 0.2311 | 0.967 | 0.014 | 0.011 | 0.016 | 0.082 | 0.013 | 0.037 | 0.005 | 0.009 | 0.083 | 0.004 | 0.003 | 0.002 | 0 | 0.0001 | 0
71400 | 35.7 | 0650206-03 | [5 empty] | 36 |  |  |  | DSTB w/ Boron | 0.1 | 0.25 | 68.24 | 69.32 | ALECY | 71.56 | 33.8 | 0.025 | 0.1 | 66.24 | 67.32 | 0.0384 | 0.181 | 0.008 | 0.013 | 0.007 | 0.034 | 0.01 | 0.027 | 0.001 | 0.006 | 0.032 | 0.0026 | 0.001 | 0.001 | 0.0029 | 0.0001 | 0
27740 | 13.87 | 0651989-05 | [5 empty] | 34 |  |  |  | Secondary | 0.14 | 0.1967 | 62.68 | 64.65 | AMOCT | 66.02 | 14.3 |  |  |  |  | 0.2181 | 0.897 | 0.017 | 0.008 | 0.251 | 0.018 | 0.007 | 0.023 | 0.001 | 0.003 | 0.053 | 0.0046 | 0.002 | 0 | 0 | 0.0006 | 0.001
76110 | 38.055 | 0550999-02 | [5 empty] | 36 |  |  |  | DSTB w/ Boron | 0.11 | 0.25 | 76.38 | 77.41 | ALECY | 79.77 | 32.3 | 0.025 | 0.1 | 74.38 | 75.41 | 0.0395 | 0.203 | 0.01 | 0.012 | 0.01 | 0.044 | 0.017 | 0.042 | 0.006 | 0.006 | 0.044 | 0.0022 | 0.001 | 0.001 | 0.0031 | 0.0001 | 0.001
46480 | 23.24 | 0757202-41 | [5 empty] | 34 |  |  |  | Secondary | 0.14 | 0.25 | 51.66 | 53.63 | AMOCY | 54.838 | 32.9 | 0.07 | 0.1 | 49.66 | 51.63 | 0.0831 | 1.2911 | 0.0075 | 0.0025 | 0.0883 | 0.0532 | 0.0164 | 0.0288 | 0.0059 | 0.0036 | 0.0308 | 0.0067 | 0.0001 | 0.0001 | 0 | 0.0031 | 0.0016
48690 | 24.345 | 0757202-21 | [5 empty] | 34 |  |  |  | Secondary | 0.14 | 0.25 | 53.77 | 54.94 | AMOCY | 56.163 | 32.1 | 0.07 | 0.1 | 51.77 | 52.94 | 0.0831 | 1.2911 | 0.0075 | 0.0025 | 0.0883 | 0.0532 | 0.0164 | 0.0288 | 0.0059 | 0.0036 | 0.0308 | 0.0067 | 0.0001 | 0.0001 | 0 | 0.0031 | 0.0016
34840 | 17.42 | 0756905-19 | [5 empty] | 36 |  |  |  | CS | 0.075 | 0.25 | 46.34 | 48.31 | AMQCY | 49.436 | 26.9 | 0.025 | 0.1 | 44.34 | 46.31 | 0.1564 | 0.3471 | 0.012 | 0.0083 | 0.0098 | 0.0312 | 0.0143 | 0.019 | 0.0042 | 0.0059 | 0.0543 | 0.0035 | 0.0001 | 0.0004 | 0 | 0.001 | 0.0017
27360 | 13.68 | 0856734-47 | [5 empty] | 34 |  |  |  | Secondary | 0.075 | 0.25 | 41.82 | 43.79 | AMTST | 44.849 | 23.1 | 0.025 | 0.1 | 39.82 | 41.79 | 0.1883 | 0.3944 | 0.0104 | 0.0049 | 0.0124 | 0.033 | 0.0111 | 0.0245 | 0.0047 | 0.002 | 0.0527 | 0.0039 | 0.0001 | 0.0007 | 0.0001 | 0.0026 | 0.0018
27350 | 13.675 | 0856734-48 | [5 empty] | 34 |  |  |  | Secondary | 0.075 | 0.25 | 41.82 | 43.79 | AMTST | 44.849 | 23.1 | 0.025 | 0.1 | 39.82 | 41.79 | 0.1883 | 0.3944 | 0.0104 | 0.0049 | 0.0124 | 0.033 | 0.0111 | 0.0245 | 0.0047 | 0.002 | 0.0527 | 0.0039 | 0.0001 | 0.0007 | 0.0001 | 0.0026 | 0.0018
27240 | 13.62 | 0856734-59 | [5 empty] | 34 |  |  |  | Secondary | 0.075 | 0.25 | 41.82 | 43.79 | AMTST | 44.849 | 23 | 0.025 | 0.1 | 39.82 | 41.79 | 0.1883 | 0.3944 | 0.0104 | 0.0049 | 0.0124 | 0.033 | 0.0111 | 0.0245 | 0.0047 | 0.002 | 0.0527 | 0.0039 | 0.0001 | 0.0007 | 0.0001 | 0.0026 | 0.0018
30580 | 15.29 | 0856734-28 | [5 empty] | 34 |  |  |  | Secondary | 0.075 | 0.25 | 45.84 | 47.81 | AMTST | 48.926 | 23.6 | 0.025 | 0.1 | 43.84 | 45.81 | 0.1883 | 0.3944 | 0.0104 | 0.0049 | 0.0124 | 0.033 | 0.0111 | 0.0245 | 0.0047 | 0.002 | 0.0527 | 0.0039 | 0.0001 | 0.0007 | 0.0001 | 0.0026 | 0.0018
30750 | 15.375 | 0856734-29 | [5 empty] | 34 |  |  |  | Secondary | 0.075 | 0.25 | 45.84 | 47.81 | AMTST | 48.926 | 23.8 | 0.025 | 0.1 | 43.84 | 45.81 | 0.1883 | 0.3944 | 0.0104 | 0.0049 | 0.0124 | 0.033 | 0.0111 | 0.0245 | 0.0047 | 0.002 | 0.0527 | 0.0039 | 0.0001 | 0.0007 | 0.0001 | 0.0026 | 0.0018
30720 | 15.36 | 0856734-39 | [5 empty] | 34 |  |  |  | Secondary | 0.075 | 0.25 | 45.84 | 47.81 | AMTST | 48.926 | 23.8 | 0.025 | 0.1 | 43.84 | 45.81 | 0.1883 | 0.3944 | 0.0104 | 0.0049 | 0.0124 | 0.033 | 0.0111 | 0.0245 | 0.0047 | 0.002 | 0.0527 | 0.0039 | 0.0001 | 0.0007 | 0.0001 | 0.0026 | 0.0018
52790 | 26.395 | 0650205-01 | [5 empty] | 36 |  |  |  | DSTB w/ Boron | 0.11 | 0.25 | 73.3 | 74.34 | ALECQ | 76.651 | 24 | 0.025 | 0.1 | 71.3 | 72.34 | 0.0416 | 0.186 | 0.008 | 0.013 | 0.007 | 0.05 | 0.015 | 0.035 | 0.004 | 0.004 | 0.052 | 0.0019 | 0.004 | 0.001 | 0.0025 | 0.0005 | 0
40370 | 20.185 | 0756684-41 | [5 empty] | 36 |  |  |  | CSTB | 0.075 | 0.25 | 44.58 | 46.3 | AMWCX | 47.397 | 33.9 | 0.025 | 0.1 | 42.58 | 44.3 | 0.0902 | 0.379 | 0.0086 | 0.0068 | 0.0078 | 0.0278 | 0.0107 | 0.023 | 0.0032 | 0.0021 | 0.0476 | 0.0043 | 0.0001 | 0.0001 | 0.0001 | 0.0009 | 0.0015
30590 | 15.295 | 0651634-53 | [5 empty] | 36 |  |  |  | CSTB | 0.075 | 0.2375 | 57.29 | 59.06 | AMWCY | 60.343 | 17.1 | 0.025 | 0.1 | 55.29 | 57.06 | 0.0853 | 0.326 | 0.009 | 0.009 | 0.013 | 0.033 | 0.012 | 0.024 | 0.004 | 0.002 | 0.045 | 0.0056 | 0 | 0.001 | 0 | 0.0001 | 0.001
65090 | 32.545 | 0651314-51 | [5 empty] | 36 |  |  |  | CSTB | 0.1 | 0.25 | 76.47 | 78.44 | AMWCY | 80.015 | 27.5 | 0.045 | 0.0699 | 74.47 | 76.44 | 0.0909 | 0.352 | 0.01 | 0.008 | 0.017 | 0.031 | 0.011 | 0.029 | 0.006 | 0.003 | 0.048 | 0.0041 | 0.001 | 0.001 | 0 | 0.0001 | 0.002
57160 | 28.58 | 0550013-51 | [5 empty] | 36 |  |  |  | DSTB w/ Boron | 0.11 | 0.25 | 76.67 | 77.83 | ALECY | 80.2 | 24.2 | 0.025 | 0.1 | 74.67 | 75.83 | 0.0431 | 0.188 | 0.007 | 0.012 | 0.005 | 0.052 | 0.014 | 0.029 | 0.005 | 0.012 | 0.037 | 0.0021 | 0.001 | 0.001 | 0.0022 | 0 | 0
31070 | 15.535 | 0756994-24 | [5 empty] | 34 |  |  |  | Secondary | 0.09 | 0.25 | 39.34 | 40.18 | AMXCY | 41.18 | 28.5 | 0.025 | 0.1 | 37.34 | 38.18 | 0.1535 | 0.7977 | 0.0085 | 0.0034 | 0.0127 | 0.0428 | 0.0135 | 0.0289 | 0.0035 | 0.0027 | 0.0625 | 0.005 | 0.0001 | 0.0001 | 0 | 0.0008 | 0.0014
20470 | 10.235 | 0756839-39 | [5 empty] | 36 |  |  |  | CS | 0.075 | 0.2119 | 42.53 | 44.29 | ANDCT | 45.359 | 17.1 | 0.025 | 0.1 | 40.53 | 42.29 | 0.1965 | 0.4602 | 0.0115 | 0.0055 | 0.0125 | 0.0254 | 0.015 | 0.0282 | 0.006 | 0.0047 | 0.0491 | 0.0049 | 0.0001 | 0.0001 | 0 | 0.0009 | 0.0018
76150 | 38.075 | 0650529-04 | [5 empty] | 36 |  |  |  | DSTB w/ Boron | 0.11 | 0.25 | 76.4 | 77.41 | ALECY | 79.77 | 32.3 | 0.025 | 0.1 | 74.4 | 75.41 | 0.0439 | 0.213 | 0.009 | 0.009 | 0.011 | 0.042 | 0.017 | 0.032 | 0.005 | 0.002 | 0.032 | 0.0024 | 0.001 | 0 | 0.0021 | 0.0004 | 0.001
53200 | 26.6 | 0651415-53 | [5 empty] | 34 |  |  |  | Secondary | 0.12 | 0.25 | 62.11 | 63.27 | AOOCT | 64.624 | 27.6 | 0.025 | 0.1 | 60.11 | 61.27 | 0.009 | 0.242 | 0.058 | 0.01 | 0.009 | 0.033 | 0.014 | 0.117 | 0.005 | 0.006 | 0.097 | 0.0022 | 0.002 | 0.002 | 0 | 0 | 0.001
63970 | 31.985 | 0651415-04 | [5 empty] | 34 |  |  |  | Secondary | 0.12 | 0.25 | 64.7 | 66.45 | AOOCT | 67.85 | 31.8 | 0.025 | 0.1 | 62.7 | 64.45 | 0.009 | 0.242 | 0.058 | 0.01 | 0.009 | 0.033 | 0.014 | 0.117 | 0.005 | 0.006 | 0.097 | 0.0022 | 0.002 | 0.002 | 0 | 0 | 0.001
30100 | 15.05 | 0651417-03 | [5 empty] | 34 |  |  |  | Secondary | 0.12 | 0.2001 | 67 | 68.97 | AOOCT | 70.4 | 14.5 | 0.025 | 0.1 | 65 | 66.97 | 0.009 | 0.427 | 0.084 | 0.011 | 0.01 | 0.051 | 0.012 | 0.05 | 0.009 | 0.006 | 0.056 | 0.0052 | 0.002 | 0.003 | 0 | 0 | 0.001
63730 | 31.865 | 0651415-54 | [5 empty] | 34 |  |  |  | Secondary | 0.12 | 0.25 | 64.18 | 65.52 | AOOCY | 66.9 | 31.9 | 0.025 | 0.1 | 62.18 | 63.52 | 0.009 | 0.242 | 0.058 | 0.01 | 0.009 | 0.033 | 0.014 | 0.117 | 0.005 | 0.006 | 0.097 | 0.0022 | 0.002 | 0.002 | 0 | 0 | 0.001
56880 | 28.44 | 0650532-04 | [5 empty] | 36 |  |  |  | DSTB w/ Boron | 0.11 | 0.25 | 76.29 | 77.47 | ALECY | 79.83 | 24.2 | 0.025 | 0.1 | 74.29 | 75.47 | 0.0452 | 0.188 | 0.007 | 0.012 | 0.005 | 0.053 | 0.014 | 0.035 | 0.004 | 0.007 | 0.038 | 0.0034 | 0 | 0 | 0.004 | 0.0002 | 0.001
32760 | 16.38 | 0756661-09 | [5 empty] | 34 |  |  |  | Secondary | 0.084 | 0.25 | 45.89 | 47.71 | AQDCT | 48.824 | 25.7 | 0.025 | 0.1 | 43.89 | 45.71 | 0.232 | 1.204 | 0.0118 | 0.0015 | 0.2198 | 0.0153 | 0.0054 | 0.0175 | 0.0028 | 0.0017 | 0.0375 | 0.0054 | 0.0007 | 0.0014 | 0.0024 | 0.0027 | 0.0424
37460 | 18.73 | 0756661-11 | [5 empty] | 34 |  |  |  | Secondary | 0.086 | 0.25 | 47.04 | 48.51 | AQDCT | 49.64 | 28.8 | 0.025 | 0.1 | 45.04 | 46.51 | 0.232 | 1.204 | 0.0118 | 0.0015 | 0.2198 | 0.0153 | 0.0054 | 0.0175 | 0.0028 | 0.0017 | 0.0375 | 0.0054 | 0.0007 | 0.0014 | 0.0024 | 0.0027 | 0.0424
43530 | 21.765 | 0756661-01 | [5 empty] | 34 |  |  |  | Secondary | 0.086 | 0.25 | 48 | 49.21 | AQDCT | 50.353 | 32 | 0.025 | 0.1 | 46 | 47.21 | 0.232 | 1.204 | 0.0118 | 0.0015 | 0.2198 | 0.0153 | 0.0054 | 0.0175 | 0.0028 | 0.0017 | 0.0375 | 0.0054 | 0.0007 | 0.0014 | 0.0024 | 0.0027 | 0.0424
41730 | 20.865 | 0756903-19 | [5 empty] | 34 |  |  |  | Secondary | 0.086 | 0.25 | 47.6 | 49.32 | AQDCY | 50.455 | 31.6 | 0.025 | 0.1 | 45.6 | 47.32 | 0.2251 | 1.1967 | 0.0116 | 0.0014 | 0.1984 | 0.0421 | 0.0133 | 0.0205 | 0.0052 | 0.0069 | 0.0359 | 0.0045 | 0.0001 | 0.0012 | 0.0022 | 0.0036 | 0.0397
34970 | 17.485 | 0756903-08 | [5 empty] | 34 |  |  |  | Secondary | 0.088 | 0.25 | 48.65 | 50.02 | AQDCY | 51.169 | 25.9 | 0.025 | 0.1 | 46.65 | 48.02 | 0.2251 | 1.1967 | 0.0116 | 0.0014 | 0.1984 | 0.0421 | 0.0133 | 0.0205 | 0.0052 | 0.0069 | 0.0359 | 0.0045 | 0.0001 | 0.0012 | 0.0022 | 0.0036 | 0.0397
34990 | 17.495 | 0756903-09 | [5 empty] | 34 |  |  |  | Secondary | 0.088 | 0.25 | 48.45 | 50.02 | AQDCY | 51.169 | 25.9 | 0.025 | 0.1 | 46.45 | 48.02 | 0.2251 | 1.1967 | 0.0116 | 0.0014 | 0.1984 | 0.0421 | 0.0133 | 0.0205 | 0.0052 | 0.0069 | 0.0359 | 0.0045 | 0.0001 | 0.0012 | 0.0022 | 0.0036 | 0.0397
47020 | 23.51 | 0651584-01 | [5 empty] | 36 |  |  |  | HSLA GR 45 | 0.078 | 0.25 | 51.31 | 53.23 | WICCT | 54.431 | 29.3 | 0.03 | 0.1 | 49.31 | 51.23 | 0.0437 | 0.207 | 0.011 | 0.005 | 0.112 | 0.031 | 0.008 | 0.036 | 0.006 | 0.006 | 0.057 | 0.0044 | 0.029 | 0.002 | 0.0001 | 0.0036 | 0.003
42340 | 21.17 | 0550928-51 | [5 empty] | 36 |  |  |  | CSTC | 0.115 | 0.25 | 42.74 | 44.64 | AUDCY | 45.71 | 31.3 | 0.025 | 0.1 | 40.74 | 42.64 | 0.0111 | 0.428 | 0.044 | 0.006 | 0.006 | 0.036 | 0.011 | 0.036 | 0.004 | 0.003 | 0.043 | 0.0047 | 0.001 | 0 | 0 | 0.0001 | 0.002
66350 | 33.175 | 0551340-01 | [5 empty] | 36 |  |  |  | CSTC | 0.115 | 0.25 | 63.99 | 65.96 | AUDCY | 67.35 | 33.4 | 0.025 | 0.1 | 61.99 | 63.96 | 0.0103 | 0.43 | 0.048 | 0.012 | 0.008 | 0.052 | 0.019 | 0.054 | 0.013 | 0.005 | 0.036 | 0.0046 | 0.002 | 0.001 | 0 | 0.0002 | 0.002
66180 | 33.09 | 0551340-51 | [5 empty] | 36 |  |  |  | CSTC | 0.115 | 0.25 | 63.99 | 65.96 | AUDCY | 67.35 | 33.3 | 0.025 | 0.1 | 61.99 | 63.96 | 0.0103 | 0.43 | 0.048 | 0.012 | 0.008 | 0.052 | 0.019 | 0.054 | 0.013 | 0.005 | 0.036 | 0.0046 | 0.002 | 0.001 | 0 | 0.0002 | 0.002
63130 | 31.565 | 0551357-02 | [5 empty] | 34 |  |  |  | CSTC | 0.115 | 0.25 | 67 | 68.97 | AUHCT | 70.4 | 30.4 | 0.025 | 0.1 | 65 | 66.97 | 0.0086 | 0.43 | 0.079 | 0.013 | 0.009 | 0.05 | 0.018 | 0.056 | 0.01 | 0.005 | 0.058 | 0.0034 | 0.002 | 0.002 | 0 | 0 | 0.001
50680 | 25.34 | 0651417-52 | [5 empty] | 34 |  |  |  | CSTC | 0.115 | 0.25 | 67 | 68.97 | AUHCT | 70.4 | 24.4 | 0.025 | 0.1 | 65 | 66.97 | 0.009 | 0.427 | 0.084 | 0.011 | 0.01 | 0.051 | 0.012 | 0.05 | 0.009 | 0.006 | 0.056 | 0.0052 | 0.002 | 0.003 | 0 | 0 | 0.001
62960 | 31.48 | 0551357-52 | [5 empty] | 34 |  |  |  | CSTC | 0.115 | 0.25 | 66.94 | 68.86 | AUHCY | 70.29 | 30.3 | 0.025 | 0.1 | 64.94 | 66.86 | 0.0086 | 0.43 | 0.079 | 0.013 | 0.009 | 0.05 | 0.018 | 0.056 | 0.01 | 0.005 | 0.058 | 0.0034 | 0.002 | 0.002 | 0 | 0 | 0.001
63140 | 31.57 | 0651417-01 | [5 empty] | 34 |  |  |  | CSTC | 0.115 | 0.25 | 67.02 | 68.94 | AUHCY | 70.37 | 30.4 | 0.025 | 0.1 | 65.02 | 66.94 | 0.009 | 0.427 | 0.084 | 0.011 | 0.01 | 0.051 | 0.012 | 0.05 | 0.009 | 0.006 | 0.056 | 0.0052 | 0.002 | 0.003 | 0 | 0 | 0.001
62960 | 31.48 | 0651417-51 | [5 empty] | 34 |  |  |  | CSTC | 0.115 | 0.25 | 67.02 | 68.97 | AUHST | 70.4 | 30.3 | 0.025 | 0.1 | 65.02 | 66.97 | 0.009 | 0.427 | 0.084 | 0.011 | 0.01 | 0.051 | 0.012 | 0.05 | 0.009 | 0.006 | 0.056 | 0.0052 | 0.002 | 0.003 | 0 | 0 | 0.001
63130 | 31.565 | 0551357-54 | [5 empty] | 34 |  |  |  | CSTC | 0.115 | 0.25 | 67 | 68.97 | AUHSY | 70.4 | 30.4 | 0.025 | 0.1 | 65 | 66.97 | 0.0086 | 0.43 | 0.079 | 0.013 | 0.009 | 0.05 | 0.018 | 0.056 | 0.01 | 0.005 | 0.058 | 0.0034 | 0.002 | 0.002 | 0 | 0 | 0.001
50800 | 25.4 | 0651407-01 | [5 empty] | 34 |  |  |  | CSTC | 0.115 | 0.25 | 52.03 | 53.87 | AULCY | 55.08 | 31.2 | 0.025 | 0.1 | 50.03 | 51.87 | 0.0073 | 0.227 | 0.057 | 0.009 | 0.008 | 0.033 | 0.01 | 0.032 | 0.005 | 0.002 | 0.074 | 0.002 | 0.002 | 0.002 | 0 | 0 | 0.001
71530 | 35.765 | 0651407-51 | [5 empty] | 34 |  |  |  | CSTC | 0.135 | 0.25 | 76.09 | 77.85 | AULCY | 79.42 | 30.4 | 0.025 | 0.1 | 74.09 | 75.85 | 0.0073 | 0.227 | 0.057 | 0.009 | 0.008 | 0.033 | 0.01 | 0.032 | 0.005 | 0.002 | 0.074 | 0.002 | 0.002 | 0.002 | 0 | 0 | 0.001
42370 | 21.185 | 0651410-01 | [5 empty] | 34 |  |  |  | Secondary | 0.12 | 0.25 | 55.98 | 57.85 | AUOCT | 59.119 | 24.3 | 0.025 | 0.1 | 53.98 | 55.85 | 0.0083 | 0.246 | 0.066 | 0.008 | 0.008 | 0.035 | 0.01 | 0.031 | 0.005 | 0.004 | 0.081 | 0.0024 | 0.002 | 0.001 | 0 | 0 | 0.001
55780 | 27.89 | 0651416-01 | [5 empty] | 34 |  |  |  | Secondary | 0.12 | 0.25 | 64.42 | 66.39 | AUOCT | 67.783 | 27.9 | 0.025 | 0.1 | 62.42 | 64.39 | 0.0074 | 0.319 | 0.011 | 0.01 | 0.008 | 0.027 | 0.01 | 0.049 | 0.003 | 0.009 | 0.024 | 0.0023 | 0.001 | 0.001 | 0.0001 | 0.0001 | 0.001
50370 | 25.185 | 0551357-51 | [5 empty] | 34 |  |  |  | Secondary | 0.12 | 0.25 | 66.53 | 68.4 | AUOCT | 69.822 | 24.5 | 0.025 | 0.1 | 64.53 | 66.4 | 0.0086 | 0.43 | 0.079 | 0.013 | 0.009 | 0.05 | 0.018 | 0.056 | 0.01 | 0.005 | 0.058 | 0.0034 | 0.002 | 0.002 | 0 | 0 | 0.001
50140 | 25.07 | 0551356-54 | [5 empty] | 34 |  |  |  | Secondary | 0.12 | 0.25 | 66.53 | 68.4 | AUOCY | 69.822 | 24.3 | 0.025 | 0.1 | 64.53 | 66.4 | 0.0076 | 0.313 | 0.009 | 0.01 | 0.007 | 0.041 | 0.015 | 0.07 | 0.004 | 0.008 | 0.02 | 0.0022 | 0.001 | 0 | 0.0001 | 0.0001 | 0.001
44700 | 22.35 | 0551355-03 | [5 empty] | 34 |  |  |  | Secondary | 0.12 | 0.25 | 59.2 | 61.17 | AUOTT | 62.483 | 24.3 | 0.025 | 0.1 | 57.2 | 59.17 | 0.0089 | 0.236 | 0.058 | 0.008 | 0.008 | 0.033 | 0.01 | 0.031 | 0.004 | 0.006 | 0.078 | 0.0023 | 0.002 | 0.001 | 0 | 0 | 0
59550 | 29.775 | 0651786-04 | [5 empty] | 34 |  |  |  | Secondary | 0.12 | 0.25 | 59.66 | 61.63 | AUOTT | 62.95 | 32.1 | 0.025 | 0.1 | 57.66 | 59.63 | 0.0095 | 0.252 | 0.08 | 0.008 | 0.008 | 0.036 | 0.009 | 0.024 | 0.005 | 0.004 | 0.072 | 0.0028 | 0 | 0 | 0.0003 | 0.0001 | 0.001
51340 | 25.67 | 0651410-51 | [5 empty] | 34 |  |  |  | Secondary | 0.12 | 0.25 | 60.05 | 61.97 | AUOTT | 63.299 | 27.5 | 0.025 | 0.1 | 58.05 | 59.97 | 0.0083 | 0.246 | 0.066 | 0.008 | 0.008 | 0.035 | 0.01 | 0.031 | 0.005 | 0.004 | 0.081 | 0.0024 | 0.002 | 0.001 | 0 | 0 | 0.001
45060 | 22.53 | 0651414-54 | [5 empty] | 34 |  |  |  | Secondary | 0.12 | 0.25 | 59.55 | 61.47 | AUOTY | 62.789 | 24.3 | 0.025 | 0.1 | 57.55 | 59.47 | 0.0086 | 0.236 | 0.059 | 0.009 | 0.008 | 0.039 | 0.011 | 0.032 | 0.003 | 0.005 | 0.076 | 0.0022 | 0.002 | 0.001 | 0 | 0 | 0.001
51300 | 25.65 | 0651412-54 | [5 empty] | 34 |  |  |  | Secondary | 0.12 | 0.25 | 60.31 | 62.23 | AUOTY | 63.56 | 27.3 | 0.025 | 0.1 | 58.31 | 60.23 | 0.0094 | 0.244 | 0.059 | 0.009 | 0.008 | 0.04 | 0.011 | 0.027 | 0.005 | 0.004 | 0.093 | 0.0031 | 0.001 | 0.001 | 0 | 0 | 0.001
28470 | 14.235 | 0856583-59 | [5 empty] | 34 |  |  |  | Secondary | 0.115 | 0.25 | 40.77 | 42.69 | AUTCT | 43.728 | 24.6 | 0.025 | 0.1 | 38.77 | 40.69 | 0.0869 | 0.3477 | 0.0145 | 0.0062 | 0.0051 | 0.0362 | 0.0179 | 0.0192 | 0.0053 | 0.002 | 0.0451 | 0.0029 | 0.0001 | 0.0006 | 0 | 0.0008 | 0.0016
70250 | 35.125 | 0651077-03 | [5 empty] | 34 |  |  |  | Secondary | 0.115 | 0.25 | 67.04 | 68.9 | AYACY | 70.33 | 33.8 | 0.025 | 0.1 | 65.04 | 66.9 | 0.069 | 0.769 | 0.014 | 0.01 | 0.011 | 0.03 | 0.01 | 0.034 | 0.001 | 0.005 | 0.053 | 0.004 | 0.002 | 0 | 0 | 0.0002 | 0
63990 | 31.995 | 0651076-01 | [5 empty] | 34 |  |  |  | Secondary | 0.115 | 0.25 | 66.93 | 68.9 | AYACY | 70.332 | 31.6 | 0.025 | 0.1 | 64.93 | 66.9 | 0.0664 | 0.765 | 0.011 | 0.009 | 0.016 | 0.03 | 0.01 | 0.035 | 0.002 | 0.003 | 0.069 | 0.0039 | 0.002 | 0 | 0 | 0.0002 | 0
50540 | 25.27 | 0952101-02 | [5 empty] | 34 |  |  |  | Secondary | 0.18 | 0.25 | 54.47 | 56.45 | HMOCT | 57.692 | 33.5 |  |  |  |  | 0.1574 | 1.0218 | 0.0102 | 0.0015 | 0.0408 | 0.0121 | 0.0087 | 0.8182 | 0.0027 | 0.0014 | 0.0505 | 0.0096 | 0.0001 | 0.0011 | 0.0004 | 0.0031 | 0.0023
30390 | 15.195 | 0856781-01 | [5 empty] | 34 |  |  |  | Secondary | 0.18 | 0.25 | 40.79 | 42.27 | HMOCX | 43.299 | 26.5 |  |  |  |  | 0.1494 | 0.9745 | 0.0075 | 0.0052 | 0.0641 | 0.0481 | 0.0212 | 0.7685 | 0.0063 | 0.003 | 0.0528 | 0.0065 | 0.0001 | 0.0012 | 0.0002 | 0.0031 | 0.0021
30310 | 15.155 | 0856781-02 | [5 empty] | 34 |  |  |  | Secondary | 0.18 | 0.25 | 40.79 | 42.27 | HMOCX | 43.299 | 26.5 |  |  |  |  | 0.1494 | 0.9745 | 0.0075 | 0.0052 | 0.0641 | 0.0481 | 0.0212 | 0.7685 | 0.0063 | 0.003 | 0.0528 | 0.0065 | 0.0001 | 0.0012 | 0.0002 | 0.0031 | 0.0021
27950 | 13.975 | 0952104-19 | [5 empty] | 34 |  |  |  | Secondary | 0.18 | 0.25 | 40.79 | 42.27 | HMOCX | 43.299 | 24.4 |  |  |  |  | 0.2141 | 1.432 | 0.007 | 0.0012 | 0.2211 | 0.0516 | 0.0127 | 0.036 | 0.0083 | 0.0033 | 0.0434 | 0.0066 | 0.0001 | 0.0005 | 0.0002 | 0.0027 | 0.0028
28540 | 14.27 | 0952104-15 | [5 empty] | 34 |  |  |  | Secondary | 0.18 | 0.25 | 41.32 | 43.29 | HMOCX | 44.339 | 24.6 |  |  |  |  | 0.2141 | 1.432 | 0.007 | 0.0012 | 0.2211 | 0.0516 | 0.0127 | 0.036 | 0.0083 | 0.0033 | 0.0434 | 0.0066 | 0.0001 | 0.0005 | 0.0002 | 0.0027 | 0.0028
50330 | 25.165 | 0952101-04 | [5 empty] | 34 |  |  |  | Secondary | 0.18 | 0.25 | 53.42 | 54.44 | HMOCY | 55.654 | 33.7 |  |  |  |  | 0.1574 | 1.0218 | 0.0102 | 0.0015 | 0.0408 | 0.0121 | 0.0087 | 0.8182 | 0.0027 | 0.0014 | 0.0505 | 0.0096 | 0.0001 | 0.0011 | 0.0004 | 0.0031 | 0.0023
48190 | 24.095 | 0952101-01 | [5 empty] | 34 |  |  |  | Secondary | 0.18 | 0.25 | 54.27 | 56.14 | HMOCY | 57.387 | 32 |  |  |  |  | 0.1574 | 1.0218 | 0.0102 | 0.0015 | 0.0408 | 0.0121 | 0.0087 | 0.8182 | 0.0027 | 0.0014 | 0.0505 | 0.0096 | 0.0001 | 0.0011 | 0.0004 | 0.0031 | 0.0023
49980 | 24.99 | 0952101-03 | [5 empty] | 34 |  |  |  | Secondary | 0.18 | 0.25 | 54.42 | 56.34 | HMOCY | 57.59 | 33.1 |  |  |  |  | 0.1574 | 1.0218 | 0.0102 | 0.0015 | 0.0408 | 0.0121 | 0.0087 | 0.8182 | 0.0027 | 0.0014 | 0.0505 | 0.0096 | 0.0001 | 0.0011 | 0.0004 | 0.0031 | 0.0023
45150 | 22.575 | 0756678-04 | [5 empty] | 34 |  |  |  | Secondary | 0.18 | 0.25 | 47.9 | 49.82 | HVOCT | 50.965 | 33.8 |  |  |  |  | 0.6509 | 0.3583 | 0.0084 | 0.0009 | 0.2384 | 0.0118 | 0.1824 | 0.2455 | 0.0893 | 0.0003 | 0.0421 | 0.0083 | 0 | 0 | 0.0004 | 0.0012 | 0.0028
45100 | 22.55 | 0756678-06 | [5 empty] | 34 |  |  |  | Secondary | 0.18 | 0.25 | 47.85 | 49.82 | HVOCT | 50.965 | 33.8 |  |  |  |  | 0.6509 | 0.3583 | 0.0084 | 0.0009 | 0.2384 | 0.0118 | 0.1824 | 0.2455 | 0.0893 | 0.0003 | 0.0421 | 0.0083 | 0 | 0 | 0.0004 | 0.0012 | 0.0028
45190 | 22.595 | 0756678-03 | [5 empty] | 34 |  |  |  | Secondary | 0.18 | 0.25 | 47.95 | 49.92 | HVOCT | 51.067 | 33.8 |  |  |  |  | 0.6509 | 0.3583 | 0.0084 | 0.0009 | 0.2384 | 0.0118 | 0.1824 | 0.2455 | 0.0893 | 0.0003 | 0.0421 | 0.0083 | 0 | 0 | 0.0004 | 0.0012 | 0.0028
44870 | 22.435 | 0756678-05 | [5 empty] | 34 |  |  |  | Secondary | 0.18 | 0.25 | 48.1 | 50.02 | HVOCT | 51.169 | 33.5 |  |  |  |  | 0.6509 | 0.3583 | 0.0084 | 0.0009 | 0.2384 | 0.0118 | 0.1824 | 0.2455 | 0.0893 | 0.0003 | 0.0421 | 0.0083 | 0 | 0 | 0.0004 | 0.0012 | 0.0028
44920 | 22.46 | 0756678-02 | [5 empty] | 34 |  |  |  | Secondary | 0.18 | 0.25 | 48.15 | 50.12 | HVOCT | 51.271 | 33.5 |  |  |  |  | 0.6509 | 0.3583 | 0.0084 | 0.0009 | 0.2384 | 0.0118 | 0.1824 | 0.2455 | 0.0893 | 0.0003 | 0.0421 | 0.0083 | 0 | 0 | 0.0004 | 0.0012 | 0.0028
44950 | 22.475 | 0756678-07 | [5 empty] | 34 |  |  |  | Secondary | 0.18 | 0.25 | 47.85 | 49.82 | HVOCY | 50.965 | 33.7 |  |  |  |  | 0.6509 | 0.3583 | 0.0084 | 0.0009 | 0.2384 | 0.0118 | 0.1824 | 0.2455 | 0.0893 | 0.0003 | 0.0421 | 0.0083 | 0 | 0 | 0.0004 | 0.0012 | 0.0028
36430 | 18.215 | 0756678-09 | [5 empty] | 34 |  |  |  | Secondary | 0.18 | 0.25 | 47.85 | 49.82 | HVOCY | 50.965 | 27.3 |  |  |  |  | 0.6509 | 0.3583 | 0.0084 | 0.0009 | 0.2384 | 0.0118 | 0.1824 | 0.2455 | 0.0893 | 0.0003 | 0.0421 | 0.0083 | 0 | 0 | 0.0004 | 0.0012 | 0.0028
45000 | 22.5 | 0756678-19 | [5 empty] | 34 |  |  |  | Secondary | 0.18 | 0.25 | 47.85 | 49.82 | HVOCY | 50.965 | 33.7 |  |  |  |  | 0.6509 | 0.3583 | 0.0084 | 0.0009 | 0.2384 | 0.0118 | 0.1824 | 0.2455 | 0.0893 | 0.0003 | 0.0421 | 0.0083 | 0 | 0 | 0.0004 | 0.0012 | 0.0028
43150 | 21.575 | 0756678-01 | [5 empty] | 34 |  |  |  | Secondary | 0.18 | 0.25 | 47.95 | 49.92 | HVOCY | 51.067 | 32.3 |  |  |  |  | 0.6509 | 0.3583 | 0.0084 | 0.0009 | 0.2384 | 0.0118 | 0.1824 | 0.2455 | 0.0893 | 0.0003 | 0.0421 | 0.0083 | 0 | 0 | 0.0004 | 0.0012 | 0.0028
44870 | 22.435 | 0756678-08 | [5 empty] | 34 |  |  |  | Secondary | 0.18 | 0.25 | 48.1 | 50.02 | HVOCY | 51.169 | 33.5 |  |  |  |  | 0.6509 | 0.3583 | 0.0084 | 0.0009 | 0.2384 | 0.0118 | 0.1824 | 0.2455 | 0.0893 | 0.0003 | 0.0421 | 0.0083 | 0 | 0 | 0.0004 | 0.0012 | 0.0028
22040 | 11.02 | 0756916-25 | [5 empty] | 36 |  |  |  | HSLA GR 45 | 0.075 | 0.2286 | 42.63 | 44.19 | WICCT | 45.257 | 18.4 | 0.025 | 0.1 | 40.63 | 42.19 | 0.0446 | 0.1995 | 0.0054 | 0.0023 | 0.1282 | 0.0223 | 0.0081 | 0.0093 | 0.0024 | 0.0063 | 0.0663 | 0.0042 | 0.0325 | 0.0007 | 0 | 0.0024 | 0.0023
55670 | 27.835 | 0651584-51 | [5 empty] | 36 |  |  |  | HSLA GR 45 | 0.11 | 0.25 | 69.29 | 71.21 | WICCT | 72.676 | 26 |  |  |  |  | 0.0437 | 0.207 | 0.011 | 0.005 | 0.112 | 0.031 | 0.008 | 0.036 | 0.006 | 0.006 | 0.057 | 0.0044 | 0.029 | 0.002 | 0.0001 | 0.0036 | 0.003
53940 | 26.97 | 0651241-51 | [5 empty] | 36 |  |  |  | HSLA GR 50 | 0.09 | 0.25 | 56.48 | 58.35 | WLYCT | 59.629 | 30.7 |  |  |  |  | 0.0672 | 0.753 | 0.022 | 0.01 | 0.017 | 0.029 | 0.011 | 0.046 | 0.002 | 0.004 | 0.044 | 0.0046 | 0.025 | 0 | 0 | 0.0008 | 0.001
32340 | 16.17 | 0650955-53 | [5 empty] | 36 |  |  |  | HSLA GR 45 | 0.078 | 0.25 | 50.71 | 52.53 | WICCY | 53.717 | 20.4 | 0.03 | 0.1 | 48.71 | 50.53 | 0.0416 | 0.202 | 0.01 | 0.004 | 0.113 | 0.031 | 0.009 | 0.035 | 0.005 | 0.004 | 0.079 | 0.0079 | 0.032 | 0.002 | 0.0001 | 0.0038 | 0.003
44360 | 22.18 | 0651568-01 | [5 empty] | 36 |  |  |  | HSLA GR 60 | 0.085 | 0.25 | 50.11 | 52.03 | WIKCT | 53.207 | 28.3 |  |  |  |  | 0.0642 | 0.841 | 0.017 | 0.005 | 0.134 | 0.026 | 0.009 | 0.039 | 0.002 | 0.003 | 0.037 | 0.0043 | 0.043 | 0.002 | 0 | 0.0028 | 0.002
49030 | 24.515 | 0651570-03 | [5 empty] | 36 |  |  |  | HSLA GR 60 | 0.085 | 0.25 | 50.26 | 52.23 | WIKCT | 53.411 | 31.2 |  |  |  |  | 0.061 | 0.811 | 0.017 | 0.006 | 0.155 | 0.025 | 0.012 | 0.037 | 0.003 | 0.004 | 0.043 | 0.0046 | 0.042 | 0.003 | 0 | 0.0032 | 0.001
50590 | 25.295 | 0651565-03 | [5 empty] | 36 |  |  |  | HSLA GR 60 | 0.09 | 0.25 | 52.17 | 54.14 | WIKCT | 55.35 | 31 |  |  |  |  | 0.059 | 0.794 | 0.012 | 0.007 | 0.14 | 0.025 | 0.01 | 0.031 | 0.001 | 0.006 | 0.05 | 0.0067 | 0.039 | 0.001 | 0 | 0.003 | 0.001
25720 | 12.86 | 0551514-54 | [5 empty] | 36 |  |  |  | HSLA GR 60 | 0.1 | 0.1945 | 58.65 | 60.62 | WIKCT | 61.93 | 14.1 |  |  |  |  | 0.0666 | 0.798 | 0.012 | 0.006 | 0.162 | 0.03 | 0.009 | 0.035 | 0.002 | 0.006 | 0.06 | 0.0063 | 0.047 | 0.001 | 0 | 0.0025 | 0.001
62670 | 31.335 | 0651564-51 | [5 empty] | 36 |  |  |  | HSLA GR 60 | 0.1 | 0.25 | 59.54 | 61.51 | WIKCT | 62.83 | 33.8 |  |  |  |  | 0.0586 | 0.814 | 0.015 | 0.006 | 0.159 | 0.028 | 0.011 | 0.042 | 0.004 | 0.005 | 0.044 | 0.0066 | 0.038 | 0.002 | 0 | 0.0027 | 0.002
62920 | 31.46 | 0651564-52 | [5 empty] | 36 |  |  |  | HSLA GR 60 | 0.1 | 0.25 | 59.59 | 61.51 | WIKCT | 62.83 | 33.9 |  |  |  |  | 0.0586 | 0.814 | 0.015 | 0.006 | 0.159 | 0.028 | 0.011 | 0.042 | 0.004 | 0.005 | 0.044 | 0.0066 | 0.038 | 0.002 | 0 | 0.0027 | 0.002
63250 | 31.625 | 0651563-52 | [5 empty] | 36 |  |  |  | HSLA GR 60 | 0.1 | 0.25 | 60.38 | 61.62 | WIKCT | 62.94 | 33.9 |  |  |  |  | 0.0589 | 0.807 | 0.015 | 0.007 | 0.139 | 0.024 | 0.009 | 0.038 | 0.004 | 0.006 | 0.048 | 0.005 | 0.036 | 0.002 | 0 | 0.0032 | 0.001
62830 | 31.415 | 0651563-54 | [5 empty] | 36 |  |  |  | HSLA GR 60 | 0.1 | 0.25 | 59.52 | 61.48 | WIKCY | 62.8 | 33.9 |  |  |  |  | 0.0589 | 0.807 | 0.015 | 0.007 | 0.139 | 0.024 | 0.009 | 0.038 | 0.004 | 0.006 | 0.048 | 0.005 | 0.036 | 0.002 | 0 | 0.0032 | 0.001
48310 | 24.155 | 0756542-41 | [5 empty] | 34 |  |  |  | Secondary | 0.14 | 0.25 | 50.61 | 51.83 | WIOCT | 53.004 | 34 |  |  |  |  | 0.0578 | 0.4997 | 0.0051 | 0.0016 | 0.2035 | 0.0129 | 0.0065 | 0.0145 | 0.0027 | 0.0024 | 0.0642 | 0.0084 | 0.0102 | 0.0067 | 0.0001 | 0.003 | 0.1191
39380 | 19.69 | 0651565-04 | [5 empty] | 34 |  |  |  | Secondary | 0.14 | 0.25 | 51.86 | 53.63 | WIOCT | 54.838 | 24.3 |  |  |  |  | 0.059 | 0.794 | 0.012 | 0.007 | 0.14 | 0.025 | 0.01 | 0.031 | 0.001 | 0.006 | 0.05 | 0.0067 | 0.039 | 0.001 | 0 | 0.003 | 0.001
42520 | 21.26 | 0651565-54 | [5 empty] | 34 |  |  |  | Secondary | 0.14 | 0.25 | 55.98 | 57.85 | WIOCT | 59.119 | 24.4 |  |  |  |  | 0.059 | 0.794 | 0.012 | 0.007 | 0.14 | 0.025 | 0.01 | 0.031 | 0.001 | 0.006 | 0.05 | 0.0067 | 0.039 | 0.001 | 0 | 0.003 | 0.001
25810 | 12.905 | 0856437-81 | [5 empty] | 34 |  |  |  | HSLA-F GR 70 | 0.08 | 0.25 | 28.77 | 30.74 | WISCT | 31.598 | 30.8 |  |  |  |  | 0.0882 | 1.5159 | 0.0088 | 0.0029 | 0.0496 | 0.03 | 0.0152 | 0.0177 | 0.0039 | 0.0025 | 0.0365 | 0.0048 | 0.0471 | 0.0011 | 0.0001 | 0.0028 | 0.0314
37100 | 18.55 | 0856601-22 | [5 empty] | 34 |  |  |  | HSLAS-F GR 70 | 0.09 | 0.25 | 38.96 | 40.18 | WIVCT | 41.18 | 34 |  |  |  |  | 0.0546 | 0.5208 | 0.0115 | 0.0019 | 0.2518 | 0.0261 | 0.0074 | 0.0168 | 0.0038 | 0.0024 | 0.0605 | 0.0079 | 0.0099 | 0.008 | 0.0001 | 0.003 | 0.1258
37700 | 18.85 | 0856600-22 | [5 empty] | 34 |  |  |  | HSLAS-F GR 70 | 0.09 | 0.25 | 39.06 | 40.28 | WIVCT | 41.282 | 34 |  |  |  |  | 0.0592 | 0.4901 | 0.0111 | 0.0022 | 0.2603 | 0.016 | 0.0079 | 0.0145 | 0.0039 | 0.0026 | 0.0597 | 0.0083 | 0.0102 | 0.0084 | 0.0001 | 0.003 | 0.1269
38540 | 19.27 | 0856601-23 | [5 empty] | 34 |  |  |  | HSLAS-F GR 70 | 0.09 | 0.25 | 40.47 | 41.68 | WIVCT | 42.709 | 34 |  |  |  |  | 0.0546 | 0.5208 | 0.0115 | 0.0019 | 0.2518 | 0.0261 | 0.0074 | 0.0168 | 0.0038 | 0.0024 | 0.0605 | 0.0079 | 0.0099 | 0.008 | 0.0001 | 0.003 | 0.1258
39040 | 19.52 | 0856600-21 | [5 empty] | 34 |  |  |  | HSLAS-F GR 70 | 0.09 | 0.25 | 40.57 | 41.78 | WIVCT | 42.811 | 34 |  |  |  |  | 0.0592 | 0.4901 | 0.0111 | 0.0022 | 0.2603 | 0.016 | 0.0079 | 0.0145 | 0.0039 | 0.0026 | 0.0597 | 0.0083 | 0.0102 | 0.0084 | 0.0001 | 0.003 | 0.1269
48260 | 24.13 | 0756774-39 | [5 empty] | 36 |  |  |  | HSLAS-F GR 70 | 0.1 | 0.25 | 50.61 | 51.83 | WIVCT | 53.004 | 34 |  |  |  |  | 0.0545 | 0.5398 | 0.0083 | 0.002 | 0.2443 | 0.0151 | 0.0072 | 0.0176 | 0.0029 | 0.0017 | 0.0687 | 0.0081 | 0.0095 | 0.0083 | 0.0001 | 0.0026 | 0.1334
48210 | 24.105 | 0756986-22 | [5 empty] | 34 |  |  |  | HSLAS-F GR 70 | 0.1 | 0.25 | 50.56 | 51.83 | WIVCT | 53.004 | 34 |  |  |  |  | 0.0526 | 0.52 | 0.0146 | 0.0015 | 0.2095 | 0.0135 | 0.0066 | 0.0187 | 0.0035 | 0.0023 | 0.059 | 0.0083 | 0.0098 | 0.0083 | 0.0001 | 0.0035 | 0.1269
40380 | 20.19 | 0856882-42 | [5 empty] | 34 |  |  |  | HSLAS-F GR 70 | 0.14 | 0.25 | 64.37 | 66.29 | WIVCT | 67.682 | 22.6 |  |  |  |  | 0.0501 | 0.4906 | 0.0065 | 0.0011 | 0.2256 | 0.0178 | 0.0076 | 0.0199 | 0.0042 | 0.004 | 0.0711 | 0.0079 | 0.0095 | 0.0076 | 0.0001 | 0.0033 | 0.123
40610 | 20.305 | 0856882-43 | [5 empty] | 34 |  |  |  | HSLAS-F GR 70 | 0.14 | 0.25 | 65.32 | 66.29 | WIVCT | 67.682 | 22.5 |  |  |  |  | 0.0501 | 0.4906 | 0.0065 | 0.0011 | 0.2256 | 0.0178 | 0.0076 | 0.0199 | 0.0042 | 0.004 | 0.0711 | 0.0079 | 0.0095 | 0.0076 | 0.0001 | 0.0033 | 0.123
42810 | 21.405 | 0757444-26 | [5 empty] | 34 |  |  |  | HSLAS-F GR 70 | 0.14 | 0.25 | 65.17 | 66.39 | WIVCT | 67.783 | 23.7 |  |  |  |  | 0.0599 | 0.4931 | 0.0109 | 0.0008 | 0.2288 | 0.0151 | 0.0058 | 0.0198 | 0.0035 | 0.0061 | 0.0547 | 0.0084 | 0.0098 | 0.0074 | 0.0002 | 0.0036 | 0.1239
40390 | 20.195 | 0856882-41 | [5 empty] | 34 |  |  |  | HSLAS-F GR 70 | 0.14 | 0.25 | 64.42 | 66.39 | WIVCT | 67.783 | 22.5 |  |  |  |  | 0.0501 | 0.4906 | 0.0065 | 0.0011 | 0.2256 | 0.0178 | 0.0076 | 0.0199 | 0.0042 | 0.004 | 0.0711 | 0.0079 | 0.0095 | 0.0076 | 0.0001 | 0.0033 | 0.123
46360 | 23.18 | 0756986-21 | [5 empty] | 34 |  |  |  | HSLAS-F GR 70 | 0.1 | 0.25 | 49.81 | 51.73 | WIVCY | 52.902 | 33.1 |  |  |  |  | 0.0526 | 0.52 | 0.0146 | 0.0015 | 0.2095 | 0.0135 | 0.0066 | 0.0187 | 0.0035 | 0.0023 | 0.059 | 0.0083 | 0.0098 | 0.0083 | 0.0001 | 0.0035 | 0.1269
27730 | 13.865 | 0856324-19 | [5 empty] | 36 |  |  |  | HSLAS-F GR 80 | 0.08 | 0.25 | 35.8 | 37.77 | WIZCY | 38.733 | 27.4 |  |  |  |  | 0.0625 | 1.3218 | 0.0129 | 0.0016 | 0.2923 | 0.028 | 0.0118 | 0.0229 | 0.0035 | 0.0017 | 0.05 | 0.0138 | 0.0453 | 0.1067 | 0.0002 | 0.0037 | 0.0026
44200 | 22.1 | 0651579-02 | [5 empty] | 36 |  |  |  | HSLA GR 45 | 0.078 | 0.25 | 48.13 | 50.1 | WLCCT | 51.25 | 29.3 | 0.025 | 0.1 | 46.13 | 48.1 | 0.0459 | 0.21 | 0.01 | 0.011 | 0.019 | 0.038 | 0.017 | 0.031 | 0.007 | 0.004 | 0.048 | 0.0038 | 0.027 | 0.001 | 0 | 0.0007 | 0.002
47480 | 23.74 | 0651580-02 | [5 empty] | 36 |  |  |  | HSLA GR 45 | 0.078 | 0.25 | 52.03 | 53.96 | WLCCT | 55.17 | 29.2 | 0.03 | 0.1 | 50.03 | 51.96 | 0.0452 | 0.249 | 0.016 | 0.007 | 0.015 | 0.031 | 0.013 | 0.037 | 0.008 | 0.002 | 0.054 | 0.0039 | 0.03 | 0.002 | 0 | 0.0007 | 0.002
48650 | 24.325 | 0651580-03 | [5 empty] | 36 |  |  |  | HSLA GR 45 | 0.078 | 0.25 | 52.99 | 53.98 | WLCCT | 55.19 | 29.2 | 0.03 | 0.1 | 50.99 | 51.98 | 0.0452 | 0.249 | 0.016 | 0.007 | 0.015 | 0.031 | 0.013 | 0.037 | 0.008 | 0.002 | 0.054 | 0.0039 | 0.03 | 0.002 | 0 | 0.0007 | 0.002
52590 | 26.295 | 0756858-44 | [5 empty] | 36 |  |  |  | HSLA GR 50 | 0.08 | 0.25 | 55.13 | 56.34 | WLEST | 57.59 | 34 | 0.03 | 0.1 | 53.13 | 54.34 | 0.0471 | 0.4724 | 0.0067 | 0.0038 | 0.023 | 0.0353 | 0.0146 | 0.0166 | 0.0038 | 0.0043 | 0.0598 | 0.0049 | 0.0305 | 0.0006 | 0.0001 | 0.0009 | 0.0021
51980 | 25.99 | 0756858-45 | [5 empty] | 36 |  |  |  | HSLA GR 50 | 0.08 | 0.25 | 54.37 | 56.34 | WLEST | 57.59 | 34 | 0.03 | 0.1 | 52.37 | 54.34 | 0.0471 | 0.4724 | 0.0067 | 0.0038 | 0.023 | 0.0353 | 0.0146 | 0.0166 | 0.0038 | 0.0043 | 0.0598 | 0.0049 | 0.0305 | 0.0006 | 0.0001 | 0.0009 | 0.0021
53970 | 26.985 | 0756858-43 | [5 empty] | 36 |  |  |  | HSLA GR 50 | 0.09 | 0.25 | 56.63 | 57.85 | WLEST | 59.119 | 34 | 0.035 | 0.1 | 54.63 | 55.85 | 0.0471 | 0.4724 | 0.0067 | 0.0038 | 0.023 | 0.0353 | 0.0146 | 0.0166 | 0.0038 | 0.0043 | 0.0598 | 0.0049 | 0.0305 | 0.0006 | 0.0001 | 0.0009 | 0.0021
37060 | 18.53 | 0551194-02 | [5 empty] | 36 |  |  |  | HSLA GR 50 | 0.1 | 0.25 | 38.05 | 39 | WLFCY | 39.99 | 31.3 | 0.025 | 0.1 | 36.05 | 37 | 0.0571 | 0.738 | 0.02 | 0.008 | 0.35 | 0.027 | 0.016 | 0.027 | 0.015 | 0.003 | 0.064 | 0.0058 | 0.029 | 0.003 | 0 | 0.0008 | 0.002
38880 | 19.44 | 0551194-03 | [5 empty] | 36 |  |  |  | HSLA GR 50 | 0.1 | 0.25 | 37.73 | 39.16 | WLFCY | 40.15 | 31.3 | 0.025 | 0.1 | 35.73 | 37.16 | 0.0571 | 0.738 | 0.02 | 0.008 | 0.35 | 0.027 | 0.016 | 0.027 | 0.015 | 0.003 | 0.064 | 0.0058 | 0.029 | 0.003 | 0 | 0.0008 | 0.002
50580 | 25.29 | 0856365-22 | [5 empty] | 36 |  |  |  | HSLA GR 45 | 0.09 | 0.25 | 52.87 | 54.84 | WLHCT | 56.062 | 34 |  |  |  |  | 0.067 | 0.4812 | 0.0101 | 0.003 | 0.0158 | 0.0425 | 0.0145 | 0.0273 | 0.0036 | 0.0055 | 0.0452 | 0.0035 | 0.0122 | 0.0005 | 0.0001 | 0.0031 | 0.0019
50280 | 25.14 | 0856365-23 | [5 empty] | 36 |  |  |  | HSLA GR 45 | 0.09 | 0.25 | 52.87 | 54.84 | WLHCT | 56.062 | 33.9 |  |  |  |  | 0.067 | 0.4812 | 0.0101 | 0.003 | 0.0158 | 0.0425 | 0.0145 | 0.0273 | 0.0036 | 0.0055 | 0.0452 | 0.0035 | 0.0122 | 0.0005 | 0.0001 | 0.0031 | 0.0019
50110 | 25.055 | 0856365-24 | [5 empty] | 36 |  |  |  | HSLA GR 45 | 0.09 | 0.25 | 52.87 | 54.84 | WLHCT | 56.062 | 33.8 |  |  |  |  | 0.067 | 0.4812 | 0.0101 | 0.003 | 0.0158 | 0.0425 | 0.0145 | 0.0273 | 0.0036 | 0.0055 | 0.0452 | 0.0035 | 0.0122 | 0.0005 | 0.0001 | 0.0031 | 0.0019
50610 | 25.305 | 0856365-39 | [5 empty] | 36 |  |  |  | HSLA GR 45 | 0.09 | 0.25 | 52.87 | 54.84 | WLHCT | 56.062 | 34 |  |  |  |  | 0.067 | 0.4812 | 0.0101 | 0.003 | 0.0158 | 0.0425 | 0.0145 | 0.0273 | 0.0036 | 0.0055 | 0.0452 | 0.0035 | 0.0122 | 0.0005 | 0.0001 | 0.0031 | 0.0019
47460 | 23.73 | 0756799-21 | [5 empty] | 36 |  |  |  | HSLA GR 45 | 0.09 | 0.25 | 53.12 | 54.84 | WLHCY | 56.062 | 32 |  |  |  |  | 0.0689 | 0.4897 | 0.0064 | 0.0037 | 0.0235 | 0.0409 | 0.0118 | 0.0218 | 0.0051 | 0.002 | 0.0371 | 0.0044 | 0.0168 | 0.0007 | 0.0001 | 0.0031 | 0.0024
46890 | 23.445 | 0756802-41 | [5 empty] | 36 |  |  |  | HSLA GR 45 | 0.09 | 0.25 | 52.87 | 54.84 | WLHCY | 56.062 | 31.7 |  |  |  |  | 0.0683 | 0.4844 | 0.0109 | 0.0033 | 0.0305 | 0.0465 | 0.0132 | 0.0291 | 0.0041 | 0.0052 | 0.0452 | 0.0043 | 0.0161 | 0.0009 | 0.0001 | 0.0031 | 0.0024
46450 | 23.225 | 0756786-01 | [5 empty] | 36 |  |  |  | HSLA GR 45 | 0.09 | 0.25 | 52.97 | 54.94 | WLHCY | 56.163 | 31.6 |  |  |  |  | 0.0665 | 0.4826 | 0.0068 | 0.0014 | 0.0292 | 0.0511 | 0.0154 | 0.0181 | 0.0055 | 0.0059 | 0.0412 | 0.0056 | 0.0174 | 0.0004 | 0 | 0.0018 | 0.0019
42360 | 21.18 | 0756786-07 | [5 empty] | 36 |  |  |  | HSLA GR 45 | 0.09 | 0.25 | 52.97 | 54.94 | WLHCY | 56.163 | 28.8 |  |  |  |  | 0.0665 | 0.4826 | 0.0068 | 0.0014 | 0.0292 | 0.0511 | 0.0154 | 0.0181 | 0.0055 | 0.0059 | 0.0412 | 0.0056 | 0.0174 | 0.0004 | 0 | 0.0018 | 0.0019
32460 | 16.23 | 0756760-22 | [5 empty] | 36 |  |  |  | HSLA GR 50 | 0.09 | 0.25 | 45.59 | 46.8 | WLKST | 47.907 | 25.2 |  |  |  |  | 0.0646 | 0.7492 | 0.0074 | 0.0061 | 0.0148 | 0.0248 | 0.0105 | 0.0165 | 0.0037 | 0.0017 | 0.0732 | 0.0047 | 0.0371 | 0.0001 | 0.0001 | 0.0009 | 0.0019
46350 | 23.175 | 0856323-44 | [5 empty] | 36 |  |  |  | HSLA GR 50 | 0.11 | 0.25 | 68.13 | 70.1 | WLKST | 71.555 | 24.5 |  |  |  |  | 0.0621 | 0.7769 | 0.0121 | 0.008 | 0.0128 | 0.0243 | 0.0071 | 0.0199 | 0.0024 | 0.0014 | 0.0585 | 0.0048 | 0.043 | 0.0001 | 0.0001 | 0.0009 | 0.0019
36140 | 18.07 | 0856325-23 | [5 empty] | 36 |  |  |  | HSLA GR 50 | 0.09 | 0.25 | 46.19 | 48.01 | WLKSY | 49.13 | 28.9 |  |  |  |  | 0.0625 | 0.7725 | 0.0129 | 0.0084 | 0.0151 | 0.0309 | 0.0104 | 0.0228 | 0.0035 | 0.0017 | 0.063 | 0.0047 | 0.0425 | 0.0001 | 0.0001 | 0.0009 | 0.0021
61630 | 30.815 | 0756760-41 | [5 empty] | 36 |  |  |  | HSLA GR 50 | 0.105 | 0.25 | 64.53 | 66.89 | WLKSY | 68.293 | 33.1 |  |  |  |  | 0.0646 | 0.7492 | 0.0074 | 0.0061 | 0.0148 | 0.0248 | 0.0105 | 0.0165 | 0.0037 | 0.0017 | 0.0732 | 0.0047 | 0.0371 | 0.0001 | 0.0001 | 0.0009 | 0.0019
46000 | 23 | 0856323-59 | [5 empty] | 36 |  |  |  | HSLA GR 50 | 0.11 | 0.25 | 68.13 | 70.1 | WLKSY | 71.555 | 24.3 |  |  |  |  | 0.0621 | 0.7769 | 0.0121 | 0.008 | 0.0128 | 0.0243 | 0.0071 | 0.0199 | 0.0024 | 0.0014 | 0.0585 | 0.0048 | 0.043 | 0.0001 | 0.0001 | 0.0009 | 0.0019
31710 | 15.855 | 0857043-14 | [5 empty] | 34 |  |  |  | Secondary | 0.14 | 0.25 | 44.83 | 46.3 | WLOCT | 47.397 | 25.4 | 0.025 | 0.1 | 42.83 | 44.3 | 0.0722 | 0.5575 | 0.0124 | 0.0015 | 0.0413 | 0.0243 | 0.0172 | 0.0311 | 0.0065 | 0.0014 | 0.0328 | 0.0045 | 0.0365 | 0.0005 | 0.0001 | 0.0037 | 0.0023
31860 | 15.93 | 0857043-19 | [5 empty] | 34 |  |  |  | Secondary | 0.14 | 0.25 | 45.79 | 47.31 | WLOCT | 48.417 | 25.1 | 0.025 | 0.1 | 43.79 | 45.31 | 0.0722 | 0.5575 | 0.0124 | 0.0015 | 0.0413 | 0.0243 | 0.0172 | 0.0311 | 0.0065 | 0.0014 | 0.0328 | 0.0045 | 0.0365 | 0.0005 | 0.0001 | 0.0037 | 0.0023
42290 | 21.145 | 0756982-03 | [5 empty] | 36 |  |  |  | HTBS | 0.084 | 0.25 | 44.83 | 46.8 | AQCCT | 47.907 | 33.7 |  |  |  |  | 0.5232 | 0.8559 | 0.0118 | 0.0005 | 0.1964 | 0.0191 | 0.0076 | 0.0157 | 0.0036 | 0.0003 | 0.0449 | 0.0051 | 0.0002 | 0.0041 | 0.0019 | 0.0025 | 0.048
44410 | 22.205 | 0551514-55 | [5 empty] | 34 |  |  |  | Secondary | 0.14 | 0.25 | 58.64 | 60.36 | WLOCT | 61.668 | 24.3 |  |  |  |  | 0.0666 | 0.798 | 0.012 | 0.006 | 0.162 | 0.03 | 0.009 | 0.035 | 0.002 | 0.006 | 0.06 | 0.0063 | 0.047 | 0.001 | 0 | 0.0025 | 0.001
47740 | 23.87 | 0756760-59 | [5 empty] | 34 |  |  |  | Secondary | 0.14 | 0.25 | 61.86 | 63.78 | WLOCT | 65.133 | 27.7 |  |  |  |  | 0.0646 | 0.7492 | 0.0074 | 0.0061 | 0.0148 | 0.0248 | 0.0105 | 0.0165 | 0.0037 | 0.0017 | 0.0732 | 0.0047 | 0.0371 | 0.0001 | 0.0001 | 0.0009 | 0.0019
35620 | 17.81 | 0856408-39 | [5 empty] | 34 |  |  |  | Secondary | 0.1 | 0.25 | 52.92 | 55.14 | AIBCY | 56.367 | 25.1 | 0.025 | 0.1 | 50.92 | 53.14 | 0.0724 | 1.2018 | 0.0092 | 0.0024 | 0.183 | 0.0373 | 0.0151 | 0.0186 | 0.0042 | 0.0066 | 0.0436 | 0.0047 | 0 | 0.0001 | 0.0002 | 0.0031 | 0.0022
61520 | 30.76 | 0756546-39 | [5 empty] | 34 |  |  |  | Secondary | 0.14 | 0.25 | 64.82 | 66.69 | WLOCT | 68.089 | 34 |  |  |  |  | 0.0641 | 0.7646 | 0.0073 | 0.0062 | 0.0116 | 0.0222 | 0.0072 | 0.0152 | 0.003 | 0.0018 | 0.0578 | 0.0047 | 0.0389 | 0.0001 | 0.0001 | 0.0008 | 0.0024
61300 | 30.65 | 0551289-52 | [5 empty] | 34 |  |  |  | Secondary | 0.14 | 0.25 | 68.35 | 69.34 | WLOCT | 70.78 | 28.8 |  |  |  |  | 0.0676 | 0.711 | 0.017 | 0.011 | 0.015 | 0.028 | 0.009 | 0.044 | 0.001 | 0.002 | 0.037 | 0.0033 | 0.013 | 0 | 0 | 0.0008 | 0
60260 | 30.13 | 0551289-53 | [5 empty] | 34 |  |  |  | Secondary | 0.14 | 0.25 | 69.33 | 71.3 | WLOCT | 72.77 | 28.1 |  |  |  |  | 0.0676 | 0.711 | 0.017 | 0.011 | 0.015 | 0.028 | 0.009 | 0.044 | 0.001 | 0.002 | 0.037 | 0.0033 | 0.013 | 0 | 0 | 0.0008 | 0
57550 | 28.775 | 0651560-52 | [5 empty] | 34 |  |  |  | Secondary | 0.14 | 0.25 | 72.79 | 74.75 | WLOCT | 76.27 | 25.6 |  |  |  |  | 0.0608 | 0.788 | 0.017 | 0.008 | 0.107 | 0.026 | 0.01 | 0.044 | 0.002 | 0.002 | 0.028 | 0.0037 | 0.024 | 0.001 | 0 | 0.0004 | 0.001
56040 | 28.02 | 0651560-54 | [5 empty] | 34 |  |  |  | Secondary | 0.14 | 0.25 | 72.79 | 74.75 | WLOCT | 76.27 | 24.9 |  |  |  |  | 0.0608 | 0.788 | 0.017 | 0.008 | 0.107 | 0.026 | 0.01 | 0.044 | 0.002 | 0.002 | 0.028 | 0.0037 | 0.024 | 0.001 | 0 | 0.0004 | 0.001
70280 | 35.14 | 0551532-54 | [5 empty] | 34 |  |  |  | Secondary | 0.185 | 0.25 | 71.75 | 72.51 | AIECY | 74.001 | 32.4 | 0.045 | 0.0699 | 69.75 | 70.51 | 0.2236 | 1.139 | 0.012 | 0.006 | 0.311 | 0.026 | 0.008 | 0.03 | 0.004 | 0.005 | 0.051 | 0.007 | 0.002 | 0.002 | 0 | 0.0029 | 0.001
71500 | 35.75 | 0651559-52 | [5 empty] | 34 |  |  |  | Secondary | 0.14 | 0.25 | 72.89 | 74.86 | WLOCT | 76.38 | 31.8 |  |  |  |  | 0.0731 | 0.742 | 0.016 | 0.011 | 0.038 | 0.021 | 0.012 | 0.038 | 0 | 0.002 | 0.027 | 0.0036 | 0.021 | 0.001 | 0 | 0.0003 | 0.001
65770 | 32.885 | 0651559-51 | [5 empty] | 34 |  |  |  | Secondary | 0.14 | 0.25 | 73.15 | 75.12 | WLOCT | 76.651 | 29.1 |  |  |  |  | 0.0731 | 0.742 | 0.016 | 0.011 | 0.038 | 0.021 | 0.012 | 0.038 | 0 | 0.002 | 0.027 | 0.0036 | 0.021 | 0.001 | 0 | 0.0003 | 0.001
47320 | 23.66 | 0857000-26 | [5 empty] | 34 |  |  |  | Secondary | 0.14 | 0.25 | 56.99 | 58.96 | WLOCX | 60.24 | 29.7 |  |  |  |  | 0.0538 | 0.642 | 0.0084 | 0.003 | 0.0136 | 0.0193 | 0.0066 | 0.0222 | 0.0032 | 0.0016 | 0.0567 | 0.0029 | 0.0295 | 0.0001 | 0 | 0.0009 | 0.0018
47620 | 23.81 | 0857000-39 | [5 empty] | 34 |  |  |  | Secondary | 0.14 | 0.25 | 56.99 | 58.96 | WLOCX | 60.24 | 29.9 |  |  |  |  | 0.0538 | 0.642 | 0.0084 | 0.003 | 0.0136 | 0.0193 | 0.0066 | 0.0222 | 0.0032 | 0.0016 | 0.0567 | 0.0029 | 0.0295 | 0.0001 | 0 | 0.0009 | 0.0018
50480 | 25.24 | 0551514-05 | [5 empty] | 34 |  |  |  | Secondary | 0.14 | 0.25 | 47.09 | 48.51 | WLOCY | 49.64 | 34.1 |  |  |  |  | 0.0666 | 0.798 | 0.012 | 0.006 | 0.162 | 0.03 | 0.009 | 0.035 | 0.002 | 0.006 | 0.06 | 0.0063 | 0.047 | 0.001 | 0 | 0.0025 | 0.001
43290 | 21.645 | 0651577-02 | [5 empty] | 34 |  |  |  | Secondary | 0.14 | 0.25 | 47.34 | 49.32 | WLOCY | 50.455 | 29.1 | 0.025 | 0.1 | 45.34 | 47.32 | 0.0645 | 0.797 | 0.014 | 0.012 | 0.03 | 0.034 | 0.009 | 0.044 | 0.003 | 0.006 | 0.051 | 0.0049 | 0.05 | 0 | 0.0001 | 0.0001 | 0.002
53520 | 26.76 | 0651559-02 | [5 empty] | 34 |  |  |  | Secondary | 0.14 | 0.25 | 59.09 | 61.07 | WLOCY | 62.381 | 29.1 |  |  |  |  | 0.0731 | 0.742 | 0.016 | 0.011 | 0.038 | 0.021 | 0.012 | 0.038 | 0 | 0.002 | 0.027 | 0.0036 | 0.021 | 0.001 | 0 | 0.0003 | 0.001
59230 | 29.615 | 0551289-51 | [5 empty] | 34 |  |  |  | Secondary | 0.14 | 0.25 | 67.13 | 68.87 | WLOCY | 70.3 | 28.4 |  |  |  |  | 0.0676 | 0.711 | 0.017 | 0.011 | 0.015 | 0.028 | 0.009 | 0.044 | 0.001 | 0.002 | 0.037 | 0.0033 | 0.013 | 0 | 0 | 0.0008 | 0
19990 | 9.995 | 0651968-54 | [5 empty] | 34 |  |  |  | Secondary | 0.14 | 0.2046 | 42.88 | 44.8 | AMOCT | 45.869 | 14.8 | 0.07 | 0.1 | 40.88 | 42.8 | 0.1643 | 0.845 | 0.015 | 0.007 | 0.016 | 0.027 | 0.009 | 0.03 | 0.002 | 0.002 | 0.045 | 0.004 | 0.001 | 0 | 0 | 0.0004 | 0
44890 | 22.445 | 0856370-43 | [5 empty] | 36 |  |  |  | HSLA GR 50 | 0.095 | 0.25 | 47.45 | 49.42 | WLQCT | 50.557 | 33.3 |  |  |  |  | 0.0547 | 0.6416 | 0.0127 | 0.0052 | 0.0146 | 0.0235 | 0.0084 | 0.0213 | 0.0041 | 0.002 | 0.0407 | 0.0025 | 0.0367 | 0.0001 | 0 | 0.0008 | 0.0018
57870 | 28.935 | 0651349-02 | [5 empty] | 36 |  |  |  | HSLA GR 50 | 0.095 | 0.25 | 55.65 | 58.01 | WLWCT | 59.28 | 31.9 |  |  |  |  | 0.0683 | 0.713 | 0.017 | 0.01 | 0.02 | 0.034 | 0.011 | 0.041 | 0.001 | 0.002 | 0.035 | 0.0033 | 0.018 | 0 | 0 | 0.0007 | 0.001
64310 | 32.155 | 0651351-53 | [5 empty] | 36 |  |  |  | HSLA GR 50 | 0.125 | 0.25 | 66.27 | 68.09 | WLWCT | 69.516 | 31.3 |  |  |  |  | 0.0749 | 0.759 | 0.016 | 0.012 | 0.018 | 0.033 | 0.01 | 0.044 | 0.001 | 0.002 | 0.047 | 0.0033 | 0.019 | 0 | 0 | 0.0007 | 0.001
31110 | 15.555 | 0551264-54 | [5 empty] | 34 |  |  |  | Secondary | 0.14 | 0.2212 | 62.81 | 64.48 | AMOCT | 65.847 | 16 |  |  |  |  | 0.0919 | 0.349 | 0.015 | 0.01 | 0.007 | 0.023 | 0.006 | 0.031 | 0.004 | 0.007 | 0.049 | 0.0035 | 0.001 | 0.001 | 0 | 0 | 0.001
30670 | 15.335 | 0757342-39 | [5 empty] | 36 |  |  |  | HSLA GR 50 | 0.105 | 0.2102 | 64.92 | 66.89 | WLYCT | 68.293 | 17 |  |  |  |  | 0.0587 | 0.6755 | 0.0185 | 0.0037 | 0.0118 | 0.0228 | 0.0078 | 0.015 | 0.0017 | 0.0049 | 0.0534 | 0.0028 | 0.025 | 0.0001 | 0.0001 | 0.0008 | 0.0018
36230 | 18.115 | 0757334-41 | [5 empty] | 34 |  |  |  | Secondary | 0.18 | 0.25 | 40.75 | 41.78 | WOOCT | 42.811 | 32 |  |  |  |  | 0.057 | 0.7056 | 0.0212 | 0.0023 | 0.0116 | 0.0183 | 0.0084 | 0.0169 | 0.0033 | 0.0018 | 0.0555 | 0.0031 | 0.0269 | 0.0002 | 0.0001 | 0.0009 | 0.0032
33360 | 16.68 | 0757224-14 | [5 empty] | 34 |  |  |  | Secondary | 0.18 | 0.25 | 45.27 | 46.3 | WOOCX | 47.397 | 26.9 |  |  |  |  | 0.0603 | 1.2838 | 0.0062 | 0.001 | 0.2931 | 0.0247 | 0.0082 | 0.0152 | 0.0045 | 0.002 | 0.0505 | 0.0156 | 0.0447 | 0.1061 | 0.0001 | 0.0034 | 0.0034
45450 | 22.725 | 0757334-21 | [5 empty] | 34 |  |  |  | Secondary | 0.18 | 0.25 | 61.84 | 62.87 | WOOCY | 64.216 | 26.8 |  |  |  |  | 0.057 | 0.7056 | 0.0212 | 0.0023 | 0.0116 | 0.0183 | 0.0084 | 0.0169 | 0.0033 | 0.0018 | 0.0555 | 0.0031 | 0.0269 | 0.0002 | 0.0001 | 0.0009 | 0.0032
45800 | 22.9 | 0856184-59 | [5 empty] | 34 |  |  |  | Secondary | 0.18 | 0.25 | 60.4 | 62.37 | WROCT | 63.706 | 27.2 |  |  |  |  | 0.0519 | 1.2511 | 0.0098 | 0.0022 | 0.0383 | 0.0284 | 0.0169 | 0.0241 | 0.012 | 0.002 | 0.0531 | 0.0049 | 0.082 | 0.0018 | 0.0001 | 0.002 | 0.0604
46770 | 23.385 | 0856667-21 | [5 empty] | 34 |  |  |  | Secondary | 0.18 | 0.25 | 54.32 | 55.84 | WSOCT | 57.081 | 30.8 |  |  |  |  | 0.0871 | 1.601 | 0.0059 | 0.0225 | 0.079 | 0.0327 | 0.0113 | 0.0186 | 0.0047 | 0.0025 | 0.0369 | 0.0057 | 0.0477 | 0.0004 | 0.0002 | 0.0026 | 0.0317
46670 | 23.335 | 0856667-22 | [5 empty] | 34 |  |  |  | Secondary | 0.18 | 0.25 | 55.28 | 56.75 | WSOCT | 57.998 | 30.4 |  |  |  |  | 0.0871 | 1.601 | 0.0059 | 0.0225 | 0.079 | 0.0327 | 0.0113 | 0.0186 | 0.0047 | 0.0025 | 0.0369 | 0.0057 | 0.0477 | 0.0004 | 0.0002 | 0.0026 | 0.0317
41470 | 20.735 | 0856667-23 | [5 empty] | 34 |  |  |  | Secondary | 0.18 | 0.25 | 56.23 | 57.75 | WSOCT | 59.017 | 26.6 |  |  |  |  | 0.0871 | 1.601 | 0.0059 | 0.0225 | 0.079 | 0.0327 | 0.0113 | 0.0186 | 0.0047 | 0.0025 | 0.0369 | 0.0057 | 0.0477 | 0.0004 | 0.0002 | 0.0026 | 0.0317
45680 | 22.84 | 0856667-24 | [5 empty] | 34 |  |  |  | Secondary | 0.18 | 0.25 | 57.19 | 58.66 | WSOCT | 59.935 | 28.8 |  |  |  |  | 0.0871 | 1.601 | 0.0059 | 0.0225 | 0.079 | 0.0327 | 0.0113 | 0.0186 | 0.0047 | 0.0025 | 0.0369 | 0.0057 | 0.0477 | 0.0004 | 0.0002 | 0.0026 | 0.0317
46420 | 23.21 | 0856667-25 | [5 empty] | 34 |  |  |  | Secondary | 0.18 | 0.25 | 58.19 | 59.66 | WSOCT | 60.954 | 28.8 |  |  |  |  | 0.0871 | 1.601 | 0.0059 | 0.0225 | 0.079 | 0.0327 | 0.0113 | 0.0186 | 0.0047 | 0.0025 | 0.0369 | 0.0057 | 0.0477 | 0.0004 | 0.0002 | 0.0026 | 0.0317
46230 | 23.115 | 0856667-26 | [5 empty] | 34 |  |  |  | Secondary | 0.18 | 0.25 | 59.2 | 60.66 | WSOCT | 61.973 | 28.2 |  |  |  |  | 0.0871 | 1.601 | 0.0059 | 0.0225 | 0.079 | 0.0327 | 0.0113 | 0.0186 | 0.0047 | 0.0025 | 0.0369 | 0.0057 | 0.0477 | 0.0004 | 0.0002 | 0.0026 | 0.0317
44440 | 22.22 | 0856667-27 | [5 empty] | 34 |  |  |  | Secondary | 0.18 | 0.25 | 60.15 | 61.67 | WSOCT | 62.993 | 26.7 |  |  |  |  | 0.0871 | 1.601 | 0.0059 | 0.0225 | 0.079 | 0.0327 | 0.0113 | 0.0186 | 0.0047 | 0.0025 | 0.0369 | 0.0057 | 0.0477 | 0.0004 | 0.0002 | 0.0026 | 0.0317
45170 | 22.585 | 0856667-28 | [5 empty] | 34 |  |  |  | Secondary | 0.18 | 0.25 | 60.9 | 62.57 | WSOCT | 63.91 | 26.8 |  |  |  |  | 0.0871 | 1.601 | 0.0059 | 0.0225 | 0.079 | 0.0327 | 0.0113 | 0.0186 | 0.0047 | 0.0025 | 0.0369 | 0.0057 | 0.0477 | 0.0004 | 0.0002 | 0.0026 | 0.0317
51100 | 25.55 | 0856667-29 | [5 empty] | 34 |  |  |  | Secondary | 0.18 | 0.25 | 61.56 | 63.17 | WSOCT | 64.522 | 29.7 |  |  |  |  | 0.0871 | 1.601 | 0.0059 | 0.0225 | 0.079 | 0.0327 | 0.0113 | 0.0186 | 0.0047 | 0.0025 | 0.0369 | 0.0057 | 0.0477 | 0.0004 | 0.0002 | 0.0026 | 0.0317
46080 | 23.04 | 0856667-30 | [5 empty] | 34 |  |  |  | Secondary | 0.18 | 0.25 | 61.4 | 63.38 | WSOCT | 64.726 | 26.9 |  |  |  |  | 0.0871 | 1.601 | 0.0059 | 0.0225 | 0.079 | 0.0327 | 0.0113 | 0.0186 | 0.0047 | 0.0025 | 0.0369 | 0.0057 | 0.0477 | 0.0004 | 0.0002 | 0.0026 | 0.0317
45570 | 22.785 | 0856667-39 | [5 empty] | 34 |  |  |  | Secondary | 0.18 | 0.25 | 61.15 | 62.87 | WSOCY | 64.216 | 26.8 |  |  |  |  | 0.0871 | 1.601 | 0.0059 | 0.0225 | 0.079 | 0.0327 | 0.0113 | 0.0186 | 0.0047 | 0.0025 | 0.0369 | 0.0057 | 0.0477 | 0.0004 | 0.0002 | 0.0026 | 0.0317
33130 | 16.565 | 0856604-25 | [5 empty] | 34 |  |  |  | Secondary | 0.16 | 0.25 | 46.34 | 48.31 | WVOCT | 49.436 | 25.3 |  |  |  |  | 0.0573 | 0.4953 | 0.0132 | 0.0024 | 0.2652 | 0.015 | 0.0071 | 0.0191 | 0.0039 | 0.0024 | 0.0722 | 0.0088 | 0.0102 | 0.0088 | 0.0001 | 0.0034 | 0.1523
35090 | 17.545 | 0756776-24 | [5 empty] | 34 |  |  |  | Secondary | 0.16 | 0.25 | 46.84 | 48.81 | WVOCT | 49.946 | 26.6 |  |  |  |  | 0.0632 | 0.4944 | 0.0073 | 0.0015 | 0.2402 | 0.014 | 0.0087 | 0.0177 | 0.0038 | 0.0018 | 0.0678 | 0.0084 | 0.0089 | 0.0077 | 0.0001 | 0.0022 | 0.1442
47270 | 23.635 | 0856604-21 | [5 empty] | 34 |  |  |  | Secondary | 0.16 | 0.25 | 49.35 | 51.32 | WVOCT | 52.494 | 34 |  |  |  |  | 0.0573 | 0.4953 | 0.0132 | 0.0024 | 0.2652 | 0.015 | 0.0071 | 0.0191 | 0.0039 | 0.0024 | 0.0722 | 0.0088 | 0.0102 | 0.0088 | 0.0001 | 0.0034 | 0.1523
56990 | 28.495 | 0757444-31 | [5 empty] | 34 |  |  |  | Secondary | 0.16 | 0.25 | 61.91 | 63.88 | WVOCT | 65.235 | 33 |  |  |  |  | 0.0599 | 0.4931 | 0.0109 | 0.0008 | 0.2288 | 0.0151 | 0.0058 | 0.0198 | 0.0035 | 0.0061 | 0.0547 | 0.0084 | 0.0098 | 0.0074 | 0.0002 | 0.0036 | 0.1239
33420 | 16.71 | 0856604-39 | [5 empty] | 34 |  |  |  | Secondary | 0.16 | 0.25 | 46.34 | 48.31 | WVOCY | 49.436 | 25.6 |  |  |  |  | 0.0573 | 0.4953 | 0.0132 | 0.0024 | 0.2652 | 0.015 | 0.0071 | 0.0191 | 0.0039 | 0.0024 | 0.0722 | 0.0088 | 0.0102 | 0.0088 | 0.0001 | 0.0034 | 0.1523
32640 | 16.32 | 0756776-39 | [5 empty] | 34 |  |  |  | Secondary | 0.16 | 0.25 | 46.84 | 48.81 | WVOCY | 49.946 | 24.7 |  |  |  |  | 0.0632 | 0.4944 | 0.0073 | 0.0015 | 0.2402 | 0.014 | 0.0087 | 0.0177 | 0.0038 | 0.0018 | 0.0678 | 0.0084 | 0.0089 | 0.0077 | 0.0001 | 0.0022 | 0.1442
31500 | 15.75 | 0651671-01 | [5 empty] | 34 |  |  |  | Secondary | 0.18 | 0.25 | 41.02 | 42.99 | ZOOCT | 44.034 | 24.3 | 0.055 | 0.1 | 39.02 | 40.99 | 0.002 | 0.324 | 0.04 | 0.009 | 0.004 | 0.032 | 0.011 | 0.037 | 0.001 | 0.006 | 0.036 | 0.0014 | 0.011 | 0.001 | 0.0001 | 0.0003 | 0.003
43600 | 21.8 | 0856832-21 | [5 empty] | 34 |  |  |  | Secondary | 0.18 | 0.25 | 45.34 | 47.31 | ZOOCT | 48.417 | 34 | 0.055 | 0.1 | 43.34 | 45.31 | 0.0021 | 0.4596 | 0.0742 | 0.0083 | 0.0069 | 0.0409 | 0.0125 | 0.0262 | 0.0049 | 0.0026 | 0.0418 | 0.0036 | 0.0166 | 0.0005 | 0 | 0.0008 | 0.0032
47740 | 23.87 | 0651989-04 | [5 empty] | 34 |  |  |  | Secondary | 0.14 | 0.25 | 62.91 | 64.68 | AMOCT | 66.051 | 24.4 |  |  |  |  | 0.2181 | 0.897 | 0.017 | 0.008 | 0.251 | 0.018 | 0.007 | 0.023 | 0.001 | 0.003 | 0.053 | 0.0046 | 0.002 | 0 | 0 | 0.0006 | 0.001
26760 | 13.38 | 0757404-11 | [5 empty] | 34 |  |  |  | Secondary | 0.09 | 0.25 | 43.96 | 44.8 | AMXCT | 45.869 | 22.3 | 0.025 | 0.1 | 41.96 | 42.8 | 0.1659 | 0.7921 | 0.0084 | 0.003 | 0.0219 | 0.0208 | 0.0079 | 0.0298 | 0.0047 | 0.0016 | 0.0642 | 0.0046 | 0.0001 | 0.0001 | 0.0001 | 0.0009 | 0.0026
44670 | 22.335 | 0551720-04 | [5 empty] | 34 |  |  |  | Secondary | 0.12 | 0.25 | 59.8 | 61.77 | AOOCT | 63.095 | 24 | 0.025 | 0.1 | 57.8 | 59.77 | 0.0108 | 0.313 | 0.008 | 0.008 | 0.005 | 0.023 | 0.009 | 0.023 | 0.003 | 0.005 | 0.01 | 0.0019 | 0.002 | 0.001 | 0.0001 | 0.0002 | 0.001
37650 | 18.825 | 0856161-26 | [5 empty] | 34 |  |  |  | Secondary | 0.18 | 0.25 | 59.04 | 60.86 | ZOOCT | 62.177 | 22.8 | 0.07 | 0.1 | 57.04 | 58.86 | 0.0031 | 0.2005 | 0.0387 | 0.0056 | 0.0027 | 0.0198 | 0.0097 | 0.0136 | 0.0044 | 0.0025 | 0.0409 | 0.002 | 0.0081 | 0.0001 | 0 | 0.0008 | 0.0011
23540 | 11.77 | 0551514-04 | [5 empty] | 34 |  |  |  | Secondary | 0.14 | 0.2234 | 46.44 | 48.31 | WLOCT | 49.436 | 16.1 |  |  |  |  | 0.0666 | 0.798 | 0.012 | 0.006 | 0.162 | 0.03 | 0.009 | 0.035 | 0.002 | 0.006 | 0.06 | 0.0063 | 0.047 | 0.001 | 0 | 0.0025 | 0.001
43620 | 21.81 | 0757426-28 | [5 empty] | 34 |  |  |  | Secondary | 0.18 | 0.25 | 68.43 | 70.4 | ZOOCT | 71.861 | 22.9 | 0.07 | 0.1 | 66.43 | 68.4 | 0.0019 | 0.2098 | 0.0418 | 0.0078 | 0.0064 | 0.0304 | 0.0117 | 0.0262 | 0.0081 | 0.0022 | 0.0572 | 0.0016 | 0.0137 | 0.0003 | 0.0001 | 0.001 | 0.0017
32300 | 16.15 | 0651671-51 | [5 empty] | 34 |  |  |  | Secondary | 0.18 | 0.1998 | 72.9 | 74.12 | ZOOCT | 75.632 | 14.4 | 0.07 | 0.1 | 70.9 | 72.12 | 0.002 | 0.324 | 0.04 | 0.009 | 0.004 | 0.032 | 0.011 | 0.037 | 0.001 | 0.006 | 0.036 | 0.0014 | 0.011 | 0.001 | 0.0001 | 0.0003 | 0.003
47970 | 23.985 | 0551775-53 | [5 empty] | 34 |  |  |  | Secondary | 0.14 | 0.25 | 64.59 | 66.43 | WLOCT | 67.83 | 23.9 |  |  |  |  | 0.0662 | 0.792 | 0.012 | 0.01 | 0.02 | 0.035 | 0.012 | 0.039 | 0.004 | 0.007 | 0.072 | 0.005 | 0.022 | 0.001 | 0.0001 | 0.0001 | 0.001
68610 | 34.305 | 0651560-53 | [5 empty] | 34 |  |  |  | Secondary | 0.14 | 0.25 | 72.81 | 74.78 | WLOCT | 76.3 | 30.5 |  |  |  |  | 0.0608 | 0.788 | 0.017 | 0.008 | 0.107 | 0.026 | 0.01 | 0.044 | 0.002 | 0.002 | 0.028 | 0.0037 | 0.024 | 0.001 | 0 | 0.0004 | 0.001
39830 | 19.915 | 0856831-39 | [5 empty] | 34 |  |  |  | Secondary | 0.18 | 0.25 | 45.34 | 47.31 | ZOOCX | 48.416 | 31.1 | 0.055 | 0.1 | 43.34 | 45.31 | 0.0013 | 0.0754 | 0.0037 | 0.0067 | 0.0044 | 0.0302 | 0.0092 | 0.0185 | 0.0043 | 0.002 | 0.0495 | 0.0039 | 0.0001 | 0.0032 | 0.0001 | 0.001 | 0.0699
41510 | 20.755 | 0756596-41 | [5 empty] | 34 |  |  |  | Secondary | 0.18 | 0.25 | 43.28 | 45.1 | ZOOCY | 46.174 | 33.9 | 0.055 | 0.1 | 41.28 | 43.1 | 0.0019 | 0.2066 | 0.0309 | 0.0054 | 0.0035 | 0.0295 | 0.0087 | 0.0121 | 0.0022 | 0.0024 | 0.0412 | 0.0034 | 0.01 | 0.0001 | 0.0001 | 0.0008 | 0.001
36930 | 18.465 | 0756939-59 | [5 empty] | 34 |  |  |  | Secondary | 0.18 | 0.25 | 43.53 | 45.3 | ZOOCY | 46.378 | 30 | 0.055 | 0.1 | 41.53 | 43.3 | 0.0031 | 0.4797 | 0.0809 | 0.0069 | 0.0058 | 0.0299 | 0.0102 | 0.0146 | 0.0035 | 0.0019 | 0.0469 | 0.0031 | 0.0164 | 0.0001 | 0.0001 | 0.0009 | 0.0022
57300 | 28.65 | 0651560-51 | [5 empty] | 34 |  |  |  | Secondary | 0.14 | 0.25 | 72.57 | 74.33 | WLOCY | 75.85 | 25.5 |  |  |  |  | 0.0608 | 0.788 | 0.017 | 0.008 | 0.107 | 0.026 | 0.01 | 0.044 | 0.002 | 0.002 | 0.028 | 0.0037 | 0.024 | 0.001 | 0 | 0.0004 | 0.001
53120 | 26.56 | 0551473-54 | [5 empty] | 34 |  |  |  | Secondary | 0.18 | 0.25 | 71.57 | 73.51 | ZOOCY | 75.01 | 24 | 0.07 | 0.1 | 69.57 | 71.51 | 0.0019 | 0.077 | 0.01 | 0.012 | 0.005 | 0.043 | 0.016 | 0.038 | 0.003 | 0.006 | 0.035 | 0.0025 | 0.002 | 0.002 | 0 | 0 | 0.054
75130 | 37.565 | 0651115-01 | [5 empty] | 34 |  |  |  | Secondary | 0.18 | 0.25 | 72.67 | 74.54 | ZOOCY | 76.06 | 33.4 | 0.07 | 0.1 | 70.67 | 72.54 | 0.0033 | 0.545 | 0.037 | 0.008 | 0.005 | 0.03 | 0.01 | 0.029 | 0.003 | 0.001 | 0.049 | 0.0017 | 0.013 | 0.002 | 0.0001 | 0.0004 | 0.002
61020 | 30.51 | 0651446-07 | [5 empty] | 34 |  |  |  | CSTA | 0.12 | 0.25 | 76.06 | 77.91 | ZUBCT | 79.48 | 26 | 0.025 | 0.1 | 74.06 | 75.91 | 0.0027 | 0.142 | 0.008 | 0.015 | 0.014 | 0.062 | 0.022 | 0.037 | 0.009 | 0.007 | 0.058 | 0.009 | 0.003 | 0.007 | 0.0004 | 0.0001 | 0.098
61220 | 30.61 | 0651447-05 | [5 empty] | 34 |  |  |  | CSTA | 0.12 | 0.25 | 76.06 | 77.91 | ZUBCT | 79.48 | 26.1 | 0.025 | 0.1 | 74.06 | 75.91 | 0.0031 | 0.159 | 0.013 | 0.013 | 0.013 | 0.064 | 0.022 | 0.049 | 0.012 | 0.008 | 0.051 | 0.008 | 0.003 | 0.006 | 0.0004 | 0.0001 | 0.073
51660 | 25.83 | 0551477-01 | [5 empty] | 34 |  |  |  | CSTA | 0.115 | 0.25 | 62.49 | 64.3 | ZUBCY | 65.66 | 26.6 | 0.025 | 0.1 | 60.49 | 62.3 | 0.0023 | 0.103 | 0.012 | 0.013 | 0.007 | 0.039 | 0.016 | 0.043 | 0.007 | 0.007 | 0.052 | 0.0087 | 0.001 | 0.003 | 0 | 0 | 0.08
78770 | 39.385 | 0651446-04 | [5 empty] | 34 |  |  |  | CSTA | 0.12 | 0.25 | 75.81 | 77.66 | ZUBCY | 79.22 | 33.7 | 0.025 | 0.1 | 73.81 | 75.66 | 0.0027 | 0.142 | 0.008 | 0.015 | 0.014 | 0.062 | 0.022 | 0.037 | 0.009 | 0.007 | 0.058 | 0.009 | 0.003 | 0.007 | 0.0004 | 0.0001 | 0.098
62980 | 31.49 | 0651446-03 | [5 empty] | 34 |  |  |  | CSTA | 0.12 | 0.25 | 76.06 | 77.91 | ZUBCY | 79.48 | 26.8 | 0.025 | 0.1 | 74.06 | 75.91 | 0.0027 | 0.142 | 0.008 | 0.015 | 0.014 | 0.062 | 0.022 | 0.037 | 0.009 | 0.007 | 0.058 | 0.009 | 0.003 | 0.007 | 0.0004 | 0.0001 | 0.098
71370 | 35.685 | 0551043-02 | [5 empty] | 34 |  |  |  | CSTA | 0.115 | 0.25 | 69.54 | 71.38 | ZUBSY | 72.85 | 33.2 | 0.025 | 0.1 | 67.54 | 69.38 | 0.0022 | 0.111 | 0.008 | 0.011 | 0.007 | 0.041 | 0.018 | 0.043 | 0.007 | 0.006 | 0.041 | 0.0093 | 0.001 | 0.003 | 0 | 0.0007 | 0.08
52800 | 26.4 | 0551480-54 | [5 empty] | 34 |  |  |  | CSTA | 0.115 | 0.25 | 70.39 | 72.36 | ZUBSY | 73.85 | 24.3 | 0.025 | 0.1 | 68.39 | 70.36 | 0.0024 | 0.115 | 0.009 | 0.01 | 0.006 | 0.035 | 0.013 | 0.029 | 0.006 | 0.006 | 0.053 | 0.0093 | 0.002 | 0.003 | 0 | 0 | 0.084
35980 | 17.99 | 0856660-39 | [5 empty] | 34 |  |  |  | CSTA | 0.115 | 0.25 | 55.87 | 57.54 | ZUCCX | 58.803 | 23 | 0.025 | 0.1 | 53.87 | 55.54 | 0.0031 | 0.0779 | 0.0064 | 0.0087 | 0.0061 | 0.0305 | 0.0113 | 0.0215 | 0.0048 | 0.0021 | 0.0441 | 0.003 | 0.0001 | 0.0028 | 0.0004 | 0.0007 | 0.0648
38640 | 19.32 | 0757529-48 | [5 empty] | 34 |  |  |  | Secondary | 0.18 | 0.25 | 56.38 | 57.85 | ZOOCT | 59.119 | 24.5 | 0.07 | 0.1 | 54.38 | 55.85 | 0.0015 | 0.0884 | 0.0069 | 0.0076 | 0.0054 | 0.0321 | 0.0102 | 0.026 | 0.0056 | 0.0053 | 0.0474 | 0.0035 | 0.0001 | 0.0034 | 0.0001 | 0.001 | 0.0699
38250 | 19.125 | 0757529-59 | [5 empty] | 34 |  |  |  | Secondary | 0.18 | 0.25 | 55.88 | 57.85 | ZOOCT | 59.119 | 24.5 | 0.07 | 0.1 | 53.88 | 55.85 | 0.0015 | 0.0884 | 0.0069 | 0.0076 | 0.0054 | 0.0321 | 0.0102 | 0.026 | 0.0056 | 0.0053 | 0.0474 | 0.0035 | 0.0001 | 0.0034 | 0.0001 | 0.001 | 0.0699
39030 | 19.515 | 0757529-47 | [5 empty] | 34 |  |  |  | Secondary | 0.18 | 0.25 | 57.29 | 58.86 | ZOOCT | 60.139 | 24.4 | 0.07 | 0.1 | 55.29 | 56.86 | 0.0015 | 0.0884 | 0.0069 | 0.0076 | 0.0054 | 0.0321 | 0.0102 | 0.026 | 0.0056 | 0.0053 | 0.0474 | 0.0035 | 0.0001 | 0.0034 | 0.0001 | 0.001 | 0.0699
62060 | 31.03 | 0651121-52 | [5 empty] | 34 |  |  |  | Secondary | 0.115 | 0.25 | 61.4 | 63.38 | ZUFCY | 64.726 | 33.3 | 0.025 | 0.1 | 59.4 | 61.38 | 0.0025 | 0.592 | 0.036 | 0.007 | 0.005 | 0.03 | 0.011 | 0.033 | 0.008 | 0.001 | 0.042 | 0.0024 | 0.01 | 0.002 | 0.0001 | 0.0003 | 0.002
63500 | 31.75 | 0651120-51 | [5 empty] | 34 |  |  |  | Secondary | 0.115 | 0.25 | 61.91 | 63.88 | ZUFSF | 65.235 | 33.8 | 0.025 | 0.1 | 59.91 | 61.88 | 0.0022 | 0.605 | 0.035 | 0.007 | 0.005 | 0.033 | 0.011 | 0.032 | 0.004 | 0.001 | 0.057 | 0.0017 | 0.012 | 0.001 | 0.0001 | 0.0003 | 0.002
49710 | 24.855 | 0651557-02 | [5 empty] | 34 |  |  |  | CSTC | 0.12 | 0.25 | 50.79 | 53.15 | ZUICT | 54.35 | 30.5 | 0.025 | 0.1 | 48.79 | 51.15 | 0.0033 | 0.467 | 0.027 | 0.009 | 0.006 | 0.032 | 0.013 | 0.033 | 0.005 | 0.007 | 0.038 | 0.0021 | 0.007 | 0.003 | 0.0006 | 0.0002 | 0.043
63310 | 31.655 | 0651542-51 | [5 empty] | 34 |  |  |  | CSTA | 0.115 | 0.25 | 66.38 | 68.3 | ZUMCF | 69.72 | 31.5 | 0.025 | 0.1 | 64.38 | 66.3 | 0.0032 | 0.194 | 0.013 | 0.011 | 0.005 | 0.038 | 0.016 | 0.031 | 0.006 | 0.007 | 0.041 | 0.0019 | 0.01 | 0.001 | 0.0002 | 0.0001 | 0.001
38160 | 19.08 | 0856388-39 | [5 empty] | 34 |  |  |  | Secondary | 0.18 | 0.25 | 60.8 | 62.67 | ZOOCT | 64.012 | 22.5 | 0.07 | 0.1 | 58.8 | 60.67 | 0.0018 | 0.2064 | 0.0385 | 0.0069 | 0.0068 | 0.0201 | 0.009 | 0.0138 | 0.0045 | 0.0021 | 0.0454 | 0.0035 | 0.0147 | 0.0004 | 0.0001 | 0.0009 | 0.0018
72470 | 36.235 | 0551276-53 | [5 empty] | 34 |  |  |  | Secondary | 0.15 | 0.25 | 70.63 | 72.57 | ZUOCY | 74.06 | 33.2 | 0.05 | 0.1 | 68.63 | 70.57 | 0.0025 | 0.081 | 0.007 | 0.009 | 0.006 | 0.031 | 0.013 | 0.028 | 0.006 | 0.016 | 0.059 | 0.0024 | 0.002 | 0.002 | 0 | 0.0003 | 0.053
58810 | 29.405 | 0651279-53 | [5 empty] | 34 |  |  |  | Secondary | 0.15 | 0.25 | 72.35 | 74.32 | ZUOCY | 75.836 | 26.3 | 0.05 | 0.1 | 70.35 | 72.32 | 0.0015 | 0.086 | 0.007 | 0.01 | 0.005 | 0.033 | 0.018 | 0.021 | 0.006 | 0.016 | 0.049 | 0.0039 | 0 | 0.002 | 0 | 0 | 0.059
75660 | 37.83 | 0551483-54 | [5 empty] | 34 |  |  |  | Secondary | 0.15 | 0.25 | 72.36 | 74.33 | ZUOCY | 75.85 | 33.8 | 0.05 | 0.1 | 70.36 | 72.33 | 0.0024 | 0.107 | 0.012 | 0.01 | 0.007 | 0.05 | 0.018 | 0.039 | 0.006 | 0.007 | 0.048 | 0.0098 | 0.002 | 0.003 | 0 | 0 | 0.079
76400 | 38.2 | 0651042-02 | [5 empty] | 34 |  |  |  | Secondary | 0.15 | 0.25 | 74.43 | 75.42 | ZUOCY | 76.95 | 33.4 | 0.05 | 0.1 | 72.43 | 73.42 | 0.0047 | 0.11 | 0.011 | 0.01 | 0.009 | 0.042 | 0.022 | 0.141 | 0.007 | 0.003 | 0.037 | 0.0034 | 0.001 | 0.002 | 0 | 0.0003 | 0.051
78700 | 39.35 | 0651042-01 | [5 empty] | 34 |  |  |  | Secondary | 0.15 | 0.25 | 75.71 | 77.43 | ZUOCY | 78.996 | 33.7 | 0.05 | 0.1 | 73.71 | 75.43 | 0.0047 | 0.11 | 0.011 | 0.01 | 0.009 | 0.042 | 0.022 | 0.141 | 0.007 | 0.003 | 0.037 | 0.0034 | 0.001 | 0.002 | 0 | 0.0003 | 0.051
31150 | 15.575 | 0757503-28 | [5 empty] | 34 |  |  |  | Secondary | 0.18 | 0.25 | 38.31 | 40.28 | ZOOCX | 41.281 | 28.5 | 0.055 | 0.1 | 36.31 | 38.28 | 0.0017 | 0.0882 | 0.0066 | 0.0095 | 0.0056 | 0.0445 | 0.0143 | 0.0331 | 0.0048 | 0.0026 | 0.0536 | 0.0026 | 0.0001 | 0.0032 | 0.0001 | 0.0009 | 0.0704
31430 | 15.715 | 0757503-39 | [5 empty] | 34 |  |  |  | Secondary | 0.18 | 0.25 | 38.31 | 40.28 | ZOOCX | 41.281 | 28.8 | 0.055 | 0.1 | 36.31 | 38.28 | 0.0017 | 0.0882 | 0.0066 | 0.0095 | 0.0056 | 0.0445 | 0.0143 | 0.0331 | 0.0048 | 0.0026 | 0.0536 | 0.0026 | 0.0001 | 0.0032 | 0.0001 | 0.0009 | 0.0704
50140 | 25.07 | 0551503-51 | [5 empty] | 34 |  |  |  | Secondary | 0.18 | 0.25 | 66.53 | 68.5 | ZOOCY | 69.924 | 24.3 | 0.07 | 0.1 | 64.53 | 66.5 | 0.0026 | 0.429 | 0.025 | 0.008 | 0.005 | 0.031 | 0.014 | 0.035 | 0.002 | 0.006 | 0.031 | 0.0028 | 0.007 | 0.004 | 0.0007 | 0.0002 | 0.041
35400 | 17.7 | 0551483-53 | [5 empty] | 34 |  |  |  | Secondary | 0.15 | 0.2205 | 71.8 | 73.62 | ZUOCT | 75.122 | 16 | 0.05 | 0.1 | 69.8 | 71.62 | 0.0024 | 0.107 | 0.012 | 0.01 | 0.007 | 0.05 | 0.018 | 0.039 | 0.006 | 0.007 | 0.048 | 0.0098 | 0.002 | 0.003 | 0 | 0 | 0.079
63110 | 31.555 | 0651525-52 | [5 empty] | 34 |  |  |  | CSTA | 0.115 | 0.25 | 65.76 | 67.65 | ZUTCT | 69.06 | 30.9 | 0.025 | 0.1 | 63.76 | 65.65 | 0.002 | 0.088 | 0.011 | 0.015 | 0.006 | 0.041 | 0.019 | 0.05 | 0.009 | 0.005 | 0.04 | 0.0038 | 0.002 | 0.002 | 0 | 0 | 0.058
70960 | 35.48 | 0551385-52 | [5 empty] | 34 |  |  |  | CSTA | 0.115 | 0.25 | 70.53 | 72.41 | ZUTCT | 73.9 | 32.5 | 0.025 | 0.1 | 68.53 | 70.41 | 0.0013 | 0.082 | 0.012 | 0.022 | 0.007 | 0.047 | 0.019 | 0.037 | 0.007 | 0.007 | 0.04 | 0.0029 | 0.002 | 0.004 | 0.0004 | 0.0001 | 0.073
29750 | 14.875 | 0651455-05 | [5 empty] | 34 |  |  |  | CSTA | 0.115 | 0.25 | 39.81 | 41.28 | ZUTCY | 42.301 | 24.5 | 0.025 | 0.1 | 37.81 | 39.28 | 0.0013 | 0.09 | 0.01 | 0.017 | 0.006 | 0.041 | 0.02 | 0.037 | 0.008 | 0.006 | 0.044 | 0.0024 | 0.003 | 0.004 | 0.0004 | 0.0001 | 0.071
29940 | 14.97 | 0651455-03 | [5 empty] | 34 |  |  |  | CSTA | 0.115 | 0.25 | 39.51 | 41.48 | ZUTCY | 42.505 | 24.5 | 0.025 | 0.1 | 37.51 | 39.48 | 0.0013 | 0.09 | 0.01 | 0.017 | 0.006 | 0.041 | 0.02 | 0.037 | 0.008 | 0.006 | 0.044 | 0.0024 | 0.003 | 0.004 | 0.0004 | 0.0001 | 0.071
70460 | 35.23 | 0551397-52 | [5 empty] | 34 |  |  |  | CSTA | 0.115 | 0.25 | 72.18 | 74.54 | ZUTCY | 76.06 | 30.8 | 0.025 | 0.1 | 70.18 | 72.54 | 0.0022 | 0.094 | 0.006 | 0.016 | 0.006 | 0.042 | 0.017 | 0.025 | 0.006 | 0.003 | 0.049 | 0.0039 | 0.003 | 0.004 | 0.0004 | 0.0001 | 0.078
73900 | 36.95 | 0551385-51 | [5 empty] | 34 |  |  |  | CSTA | 0.115 | 0.25 | 70.62 | 72.59 | ZUTST | 74.08 | 33.8 | 0.025 | 0.1 | 68.62 | 70.59 | 0.0013 | 0.082 | 0.012 | 0.022 | 0.007 | 0.047 | 0.019 | 0.037 | 0.007 | 0.007 | 0.04 | 0.0029 | 0.002 | 0.004 | 0.0004 | 0.0001 | 0.073
35640 | 17.82 | 0651285-53 | [5 empty] | 34 |  |  |  | CSTA | 0.13 | 0.2214 | 72.3 | 73.82 | ZUWCT | 75.326 | 16 | 0.025 | 0.1 | 70.3 | 71.82 | 0.0021 | 0.111 | 0.012 | 0.008 | 0.007 | 0.04 | 0.026 | 0.023 | 0.004 | 0.004 | 0.038 | 0.0054 | 0.001 | 0 | 0.0007 | 0.0003 | 0.067
31240 | 15.62 | 0757503-27 | [5 empty] | 34 |  |  |  | Secondary | 0.15 | 0.25 | 38.31 | 40.28 | ZUOSX | 41.281 | 28.6 | 0.045 | 0.1 | 36.31 | 38.28 | 0.0017 | 0.0882 | 0.0066 | 0.0095 | 0.0056 | 0.0445 | 0.0143 | 0.0331 | 0.0048 | 0.0026 | 0.0536 | 0.0026 | 0.0001 | 0.0032 | 0.0001 | 0.0009 | 0.0704
44740 | 22.37 | 0651481-53 | [5 empty] | 34 |  |  |  | Secondary | 0.13 | 0.25 | 57.59 | 58.62 | ZUZCT | 59.9 | 25.3 |  |  |  |  | 0.0026 | 1 | 0.099 | 0.007 | 0.215 | 0.029 | 0.01 | 0.03 | 0.004 | 0.004 | 0.064 | 0.0047 | 0.007 | 0.003 | 0.001 | 0 | 0.055
44890 | 22.445 | 0651481-54 | [5 empty] | 34 |  |  |  | Secondary | 0.13 | 0.25 | 57.59 | 58.62 | ZUZCT | 59.9 | 25.4 |  |  |  |  | 0.0026 | 1 | 0.099 | 0.007 | 0.215 | 0.029 | 0.01 | 0.03 | 0.004 | 0.004 | 0.064 | 0.0047 | 0.007 | 0.003 | 0.001 | 0 | 0.055
45160 | 22.58 | 0651482-02 | [5 empty] | 34 |  |  |  | Secondary | 0.13 | 0.25 | 57.95 | 58.96 | ZUZCY | 60.24 | 25.4 |  |  |  |  | 0.0029 | 1.009 | 0.104 | 0.009 | 0.21 | 0.036 | 0.012 | 0.035 | 0.004 | 0.004 | 0.078 | 0.0027 | 0.008 | 0.003 | 0.0009 | 0 | 0.06
58160 | 29.08 | 0551606-51 | [5 empty] | 34 |  |  |  | Secondary | 0.12 | 0.25 | 71.53 | 73.33 | ZVBCY | 74.83 | 26.3 | 0.025 | 0.1 | 69.53 | 71.33 | 0.0025 | 0.323 | 0.035 | 0.009 | 0.004 | 0.042 | 0.013 | 0.036 | 0.003 | 0.006 | 0.042 | 0.0025 | 0.011 | 0.001 | 0 | 0.0007 | 0.002
48750 | 24.375 | 0651673-54 | [5 empty] | 34 |  |  |  | Secondary | 0.115 | 0.25 | 64.54 | 66.45 | ZVBST | 67.85 | 24.3 | 0.025 | 0.1 | 62.54 | 64.45 | 0.0023 | 0.335 | 0.038 | 0.009 | 0.004 | 0.032 | 0.011 | 0.03 | 0.002 | 0.007 | 0.04 | 0.0022 | 0.011 | 0.001 | 0 | 0.0006 | 0.002
48440 | 24.22 | 0651673-55 | [5 empty] | 34 |  |  |  | Secondary | 0.115 | 0.25 | 64.28 | 66.06 | ZVBSY | 67.45 | 24.3 | 0.025 | 0.1 | 62.28 | 64.06 | 0.0023 | 0.335 | 0.038 | 0.009 | 0.004 | 0.032 | 0.011 | 0.03 | 0.002 | 0.007 | 0.04 | 0.0022 | 0.011 | 0.001 | 0 | 0.0006 | 0.002
49090 | 24.545 | 0651673-53 | [5 empty] | 34 |  |  |  | Secondary | 0.115 | 0.25 | 65.33 | 66.56 | ZVBSY | 67.96 | 24.3 | 0.025 | 0.1 | 63.33 | 64.56 | 0.0023 | 0.335 | 0.038 | 0.009 | 0.004 | 0.032 | 0.011 | 0.03 | 0.002 | 0.007 | 0.04 | 0.0022 | 0.011 | 0.001 | 0 | 0.0006 | 0.002
46210 | 23.105 | 0856135-21 | [5 empty] | 34 |  |  |  | Secondary | 0.115 | 0.25 | 56.73 | 58.55 | ZVCCY | 59.833 | 29.1 | 0.025 | 0.1 | 54.73 | 56.55 | 0.0022 | 0.5087 | 0.078 | 0.0058 | 0.0057 | 0.017 | 0.0076 | 0.0149 | 0.0068 | 0.0014 | 0.0414 | 0.0032 | 0.019 | 0.0001 | 0.0001 | 0.0008 | 0.0019
30960 | 15.48 | 0856388-59 | [5 empty] | 34 |  |  |  | Secondary | 0.115 | 0.25 | 43.83 | 45.8 | ZVMST | 46.887 | 25 | 0.025 | 0.1 | 41.83 | 43.8 | 0.0018 | 0.2064 | 0.0385 | 0.0069 | 0.0068 | 0.0201 | 0.009 | 0.0138 | 0.0045 | 0.0021 | 0.0454 | 0.0035 | 0.0147 | 0.0004 | 0.0001 | 0.0009 | 0.0018
29690 | 14.845 | 0856262-39 | [5 empty] | 34 |  |  |  | Secondary | 0.115 | 0.25 | 47.34 | 49.32 | ZVMST | 50.455 | 22.3 | 0.025 | 0.1 | 45.34 | 47.32 | 0.0024 | 0.21 | 0.041 | 0.0071 | 0.0042 | 0.0295 | 0.0095 | 0.0166 | 0.0035 | 0.0018 | 0.0479 | 0.0017 | 0.0136 | 0.0001 | 0.0002 | 0.0009 | 0.0016
53070 | 26.535 | 0856259-23 | [5 empty] | 34 |  |  |  | Secondary | 0.115 | 0.25 | 57.89 | 59.86 | ZVMSY | 61.158 | 32.8 | 0.025 | 0.1 | 55.89 | 57.86 | 0.0026 | 0.2008 | 0.0423 | 0.0073 | 0.0054 | 0.0272 | 0.0105 | 0.0203 | 0.0029 | 0.0019 | 0.0496 | 0.003 | 0.0135 | 0.0001 | 0.0002 | 0.0019 | 0.0019
25650 | 12.825 | 0757370-41 | [5 empty] | 34 |  |  |  | Secondary | 0.115 | 0.2022 | 56.23 | 58.15 | ZVNCY | 59.425 | 16.3 | 0.025 | 0.1 | 54.23 | 56.15 | 0.0026 | 0.5677 | 0.0313 | 0.0076 | 0.0075 | 0.0308 | 0.0139 | 0.0186 | 0.0048 | 0.0021 | 0.0636 | 0.0018 | 0.012 | 0.0001 | 0.0001 | 0.001 | 0.0018
55760 | 27.88 | 0651118-55 | [5 empty] | 34 |  |  |  | Secondary | 0.115 | 0.25 | 59.86 | 60.95 | ZVNCY | 62.26 | 30 | 0.025 | 0.1 | 57.86 | 58.95 | 0.0029 | 0.573 | 0.037 | 0.008 | 0.004 | 0.029 | 0.012 | 0.031 | 0.005 | 0.001 | 0.044 | 0.0022 | 0.013 | 0.001 | 0.0001 | 0.0002 | 0.002
43420 | 21.71 | 0651467-01 | [5 empty] | 34 |  |  |  | Secondary | 0.115 | 0.25 | 56.18 | 57.61 | ZVNTY | 58.87 | 24.7 | 0.025 | 0.1 | 54.18 | 55.61 | 0.0022 | 0.508 | 0.031 | 0.009 | 0.005 | 0.048 | 0.015 | 0.037 | 0.005 | 0.003 | 0.037 | 0.0022 | 0.011 | 0 | 0.0001 | 0.0001 | 0.002
42740 | 21.37 | 0651481-02 | [5 empty] | 34 |  |  |  | Secondary | 0.16 | 0.25 | 57.22 | 58.15 | ZZOCT | 59.425 | 24.4 |  |  |  |  | 0.0026 | 1 | 0.099 | 0.007 | 0.215 | 0.029 | 0.01 | 0.03 | 0.004 | 0.004 | 0.064 | 0.0047 | 0.007 | 0.003 | 0.001 | 0 | 0.055
43140 | 21.57 | 0651482-54 | [5 empty] | 34 |  |  |  | Secondary | 0.16 | 0.25 | 57.57 | 58.35 | ZZOCT | 59.629 | 24.5 |  |  |  |  | 0.0029 | 1.009 | 0.104 | 0.009 | 0.21 | 0.036 | 0.012 | 0.035 | 0.004 | 0.004 | 0.078 | 0.0027 | 0.008 | 0.003 | 0.0009 | 0 | 0.06