## Intermix
Plant | Grade | Chemistry Category | COMPANY | PRODUCT | APPEAL | Slab ID | Thickness | Width | Weight | Min Gauge HR | Max Gauge HR | Min Width HR | Max Width HR | Length | A/H/T | C | MN | P | SI | CB | V | S | B | TI | NI | CR | CU | AL | CA | N | Heat ID | Est Yield Strength | Est Yield Strength UOM | Est Tensile Strength | Est Tensile Strength UOM | Est Elongation | Est Elongation UOM
GWK | AJ98 | IF TITANIUM STABILIZED |  |  |  | K1895HX00 | 9.11 | 50 | 56302 | 0.185 | 0.6 | 48.5 | 49.87 | 435 | A | 0.001 | 0.151 | 0.014 | 0.002 | 0.001 | 0.001 | 0.008 | 0.0001 | 0.048 | 0.02 | 0.06 | 0.038 | 0.037 | 0.001 | 0.002 | T02273 | 32 | KSI | 47 | KSI
GWK | AJ98 | IF TITANIUM STABILIZED |  |  |  | K1940HX00 | 9.11 | 63 | 55993 | 0.185 | 0.6 | 61.8 | 62.87 | 343 | A | 0.002 | 0.085 | 0.005 | 0.002 | 0.001 | 0.001 | 0.007 | 0.0001 | 0.045 | 0.02 | 0.04 | 0.021 | 0.045 | 0.001 | 0.003 | Y06434 | 32 | KSI | 47 | KSI
GWK | AJ98 | IF TITANIUM STABILIZED |  |  |  | K1952FX00 | 9.11 | 72 | 53251 | 0.185 | 0.6 | 70.8 | 71.87 | 286 | A | 0.001 | 0.085 | 0.006 | 0.001 | 0.002 | 0.001 | 0.01 | 0.0001 | 0.065 | 0.01 | 0.04 | 0.041 | 0.036 | 0.001 | 0.002 | Y06436 | 32 | KSI | 47 | KSI
GWK | AJ98 | IF TITANIUM STABILIZED |  |  |  | L2003HX00 | 9.11 | 55.5 | 45092 | 0.185 | 0.6 | 54 | 55.37 | 312 | A | 0.004 | 0.065 | 0.005 | 0.002 | 0.001 | 0.001 | 0.009 | 0.0001 | 0.05 | 0.01 | 0.03 | 0.028 | 0.018 | 0.001 | 0.002 | Y06551 | 32 | KSI | 47 | KSI
GWK | AJ98 | IF TITANIUM STABILIZED |  |  |  | L2006AX00 | 9.11 | 65 | 61231 | 0.185 | 0.6 | 63.8 | 64.87 | 365 | A | 0.002 | 0.083 | 0.006 | 0.002 | 0.001 | 0.001 | 0.008 | 0.0002 | 0.049 | 0.03 | 0.04 | 0.037 | 0.027 | 0.001 | 0.002 | W04498 | 32 | KSI | 47 | KSI
GWK | AJ98 | IF TITANIUM STABILIZED |  |  |  | R2270EP00 | 9.1 | 43.75 | 33273 | 0.185 | 0.6 | 41.75 | 43.62 | 295 | A | 0.002 | 0.105 | 0.006 | 0.002 | 0.002 | 0.001 | 0.008 | 0.0001 | 0.07 | 0.01 | 0.04 | 0.031 | 0.031 | 0.001 | 0.004 | T02343 | 32 | KSI | 47 | KSI
GWK | AJ98 | IF TITANIUM STABILIZED |  |  |  | R2270ET00 | 9.1 | 43.75 | 33273 | 0.185 | 0.6 | 41.75 | 43.62 | 295 | A | 0.002 | 0.105 | 0.006 | 0.002 | 0.002 | 0.001 | 0.008 | 0.0001 | 0.07 | 0.01 | 0.04 | 0.031 | 0.031 | 0.001 | 0.004 | T02343 | 32 | KSI | 47 | KSI
GWK | AM98 | IF CB /TI STABILIZED |  |  |  | K1883FX00 | 9.11 | 75 | 61941 | 0.185 | 0.6 | 0 | 0 | 320 | A | 0.002 | 0.143 | 0.008 | 0.001 | 0.014 | 0.001 | 0.007 | 0.0001 | 0.041 | 0.01 | 0.04 | 0.027 | 0.05 | 0.001 | 0.002 | T02261 | 32 | KSI | 47 | KSI
GWK | AM98 | IF CB /TI STABILIZED |  |  |  | K1924AX00 | 9.11 | 74 | 75590 | 0.185 | 0.6 | 72.8 | 73.87 | 395 | A | 0.002 | 0.078 | 0.004 | 0.002 | 0.012 | 0.001 | 0.008 | 0.0001 | 0.044 | 0.01 | 0.03 | 0.036 | 0.036 | 0.001 | 0.002 | Y06420 | 32 | KSI | 47 | KSI
GWK | AM98 | IF CB /TI STABILIZED |  |  |  | K1929GX00 | 9.11 | 58 | 71988 | 0.185 | 0.6 | 56.5 | 57.87 | 479 | A | 0.001 | 0.106 | 0.006 | 0.001 | 0.014 | 0.001 | 0.01 | 0.0001 | 0.052 | 0.01 | 0.04 | 0.05 | 0.045 | 0.001 | 0.002 | Y06425 | 32 | KSI | 47 | KSI
GWK | AM98 | IF CB /TI STABILIZED |  |  |  | L2049HX00 | 9.11 | 54.25 | 76166 | 0.185 | 0.6 | 52.75 | 54.12 | 544 | A | 0.001 | 0.082 | 0.006 | 0.003 | 0.011 | 0.001 | 0.008 | 0.0001 | 0.039 | 0.01 | 0.03 | 0.041 | 0.026 | 0.001 | 0.002 | Y06595 | 32 | KSI | 47 | KSI
GWK | AM98 | IF CB /TI STABILIZED |  |  |  | R2255EP00 | 9.1 | 45 | 42924 | 0.185 | 0.6 | 43 | 44.87 | 370 | A | 0.001 | 0.151 | 0.008 | 0.002 | 0.011 | 0.001 | 0.004 | 0.0001 | 0.042 | 0.01 | 0.05 | 0.032 | 0.034 | 0.001 | 0.002 | W04459 | 32 | KSI | 47 | KSI
GWK | AM98 | IF CB /TI STABILIZED |  |  |  | R2255ET00 | 9.1 | 45 | 37356 | 0.185 | 0.6 | 43 | 44.87 | 322 | A | 0.001 | 0.151 | 0.008 | 0.002 | 0.011 | 0.001 | 0.004 | 0.0001 | 0.042 | 0.01 | 0.05 | 0.032 | 0.034 | 0.001 | 0.002 | W04459 | 32 | KSI | 47 | KSI
GWK | AP98 | BAKE HARDENABLE/REPHOS |  |  |  | K1963IX00 | 9.11 | 50.25 | 56697 | 0.185 | 0.6 | 48.75 | 50.12 | 435 | A | 0.001 | 0.503 | 0.041 | 0.001 | 0.008 | 0.001 | 0.009 | 0.0001 | 0.001 | 0.01 | 0.04 | 0.034 | 0.036 | 0.001 | 0.002 | Y06447
GWK | AP98 | BAKE HARDENABLE/REPHOS |  |  |  | R2256AP00 | 9.1 | 45.25 | 56928 | 0.185 | 0.6 | 43.75 | 45.12 | 488 | A | 0.001 | 0.867 | 0.052 | 0.004 | 0.008 | 0.001 | 0.008 | 0.0001 | 0.002 | 0.01 | 0.06 | 0.03 | 0.035 | 0.001 | 0.002 | W04460
GWK | AP98 | BAKE HARDENABLE/REPHOS |  |  |  | R2256AT00 | 9.1 | 45.25 | 56928 | 0.185 | 0.6 | 43.75 | 45.12 | 488 | A | 0.001 | 0.867 | 0.052 | 0.004 | 0.008 | 0.001 | 0.008 | 0.0001 | 0.002 | 0.01 | 0.06 | 0.03 | 0.035 | 0.001 | 0.002 | W04460
GWK | DP98 | BAKE HARDENABLE/REPHOS |  |  |  | K1941AX00 | 9.11 | 63.5 | 56212 | 0.185 | 0.6 | 62.3 | 63.37 | 343 | A | 0.007 | 0.157 | 0.061 | 0.056 | 0.001 | 0.001 | 0.006 | 0.0001 | 0.007 | 0.01 | 0.04 | 0.026 | 0.028 | 0.001 | 0.003 | W04432
GWK | DP98 | BAKE HARDENABLE/REPHOS |  |  |  | R2271AP00 | 9.1 | 44 | 42651 | 0.185 | 0.6 | 42 | 43.87 | 376 | A | 0.007 | 0.165 | 0.065 | 0.055 | 0.001 | 0.001 | 0.006 | 0.0001 | 0.007 | 0.01 | 0.03 | 0.033 | 0.027 | 0.001 | 0.003 | Y06471
GWK | DP98 | BAKE HARDENABLE/REPHOS |  |  |  | R2271AT00 | 9.1 | 44 | 42651 | 0.185 | 0.6 | 42 | 43.87 | 376 | A | 0.007 | 0.165 | 0.065 | 0.055 | 0.001 | 0.001 | 0.006 | 0.0001 | 0.007 | 0.01 | 0.03 | 0.033 | 0.027 | 0.001 | 0.003 | Y06471
GWK | FA98 | SPEC 1006/1008 DQ/DQSK |  |  |  | D01094851 | 9.15 | 64.75 | 74442 | 0.185 | 0.6 | 63.55 | 64.62 | 440 | A | 0.026 | 0.299 | 0.001 | 0.009 | 0.001 | 0.001 | 0.005 | 0.0001 | 0.001 | 0.01 | 0.03 | 0.017 | 0.039 | 0.001 | 0.003 | D01094 | 34 | KSI | 48 | KSI | 45 | PCT
GWK | FA98 | SPEC 1006/1008 DQ/DQSK |  |  |  | D01230881 | 9.15 | 52 | 62129 | 0.185 | 0.6 | 50.5 | 51.87 | 460 | A | 0.042 | 0.187 | 0.01 | 0.016 | 0.001 | 0.001 | 0.005 | 0.0001 | 0.001 | 0.01 | 0.03 | 0.036 | 0.047 | 0.001 | 0.004 | D01230 | 34 | KSI | 49 | KSI | 44 | PCT
GWK | FA98 | SPEC 1006/1008 DQ/DQSK |  |  |  | K1884AX00 | 9.11 | 75 | 61941 | 0.185 | 0.6 | 0 | 0 | 320 | A | 0.029 | 0.266 | 0.011 | 0.009 | 0.002 | 0.001 | 0.008 | 0.0001 | 0.004 | 0.01 | 0.05 | 0.029 | 0.028 | 0.001 | 0.003 | T02262 | 34 | KSI | 49 | KSI | 44 | PCT
GWK | FA98 | SPEC 1006/1008 DQ/DQSK |  |  |  | K1896AX00 | 9.11 | 50.25 | 56414 | 0.185 | 0.6 | 48.75 | 50.12 | 435 | A | 0.044 | 0.195 | 0.01 | 0.016 | 0.001 | 0.001 | 0.009 | 0.0001 | 0.001 | 0.02 | 0.05 | 0.035 | 0.033 | 0.001 | 0.002 | T02274 | 34 | KSI | 49 | KSI | 44 | PCT
GWK | FA98 | SPEC 1006/1008 DQ/DQSK |  |  |  | K1930AX00 | 9.11 | 58 | 57631 | 0.185 | 0.6 | 56.5 | 57.87 | 385 | A | 0.032 | 0.176 | 0.009 | 0.013 | 0.002 | 0.001 | 0.015 | 0.0001 | 0.006 | 0.01 | 0.04 | 0.045 | 0.031 | 0.001 | 0.002 | Y06426 | 34 | KSI | 49 | KSI | 44 | PCT
GWK | FA98 | SPEC 1006/1008 DQ/DQSK |  |  |  | K1930BX00 | 9.11 | 57 | 51803 | 0.185 | 0.6 | 55.5 | 56.87 | 349 | A | 0.032 | 0.176 | 0.009 | 0.013 | 0.002 | 0.001 | 0.015 | 0.0001 | 0.006 | 0.01 | 0.04 | 0.045 | 0.031 | 0.001 | 0.002 | Y06426 | 34 | KSI | 49 | KSI | 44 | PCT
GWK | FA98 | SPEC 1006/1008 DQ/DQSK |  |  |  | K1953AX00 | 9.11 | 72 | 53251 | 0.185 | 0.6 | 70.8 | 71.87 | 286 | A | 0.039 | 0.192 | 0.008 | 0.014 | 0.001 | 0.001 | 0.01 | 0.0001 | 0.006 | 0.01 | 0.04 | 0.035 | 0.034 | 0.001 | 0.002 | Y06437 | 35 | KSI | 50 | KSI | 44 | PCT
GWK | FA98 | SPEC 1006/1008 DQ/DQSK |  |  |  | K1964AX00 | 9.11 | 50.25 | 56414 | 0.185 | 0.6 | 48.75 | 50.12 | 435 | A | 0.041 | 0.225 | 0.015 | 0.012 | 0.001 | 0.001 | 0.01 | 0.0001 | 0.001 | 0.01 | 0.04 | 0.033 | 0.033 | 0.001 | 0.004 | Y06448 | 34 | KSI | 49 | KSI | 44 | PCT
GWK | FA98 | SPEC 1006/1008 DQ/DQSK |  |  |  | L1867AX00 | 9.11 | 57 | 46192 | 0.185 | 0.6 | 55.5 | 56.87 | 314 | A | 0.041 | 0.205 | 0.011 | 0.01 | 0.001 | 0.001 | 0.006 | 0.0001 | 0.001 | 0.01 | 0.03 | 0.021 | 0.045 | 0.001 | 0.002 | D01081 | 33 | KSI | 49 | KSI | 44 | PCT
GWK | FA98 | SPEC 1006/1008 DQ/DQSK |  |  |  | L1894HX00 | 9.11 | 58 | 31435 | 0.185 | 0.6 | 56.5 | 57.87 | 210 | A | 0.041 | 0.202 | 0.011 | 0.008 | 0.001 | 0.001 | 0.009 | 0.0001 | 0.001 | 0.01 | 0.04 | 0.024 | 0.043 | 0.001 | 0.004 | D01182 | 33 | KSI | 49 | KSI | 44 | PCT
GWK | FA98 | SPEC 1006/1008 DQ/DQSK |  |  |  | L2004AX00 | 9.11 | 56 | 45418 | 0.185 | 0.6 | 54.5 | 55.87 | 313 | A | 0.035 | 0.177 | 0.008 | 0.003 | 0.001 | 0.001 | 0.006 | 0.0001 | 0.001 | 0.01 | 0.04 | 0.03 | 0.02 | 0.001 | 0.005 | Y06552 | 33 | KSI | 48 | KSI | 45 | PCT
GWK | FA98 | SPEC 1006/1008 DQ/DQSK |  |  |  | L2005GX00 | 9.11 | 64 | 87411 | 0.185 | 0.6 | 62.8 | 63.87 | 525 | A | 0.041 | 0.206 | 0.008 | 0.012 | 0.001 | 0.001 | 0.007 | 0.0002 | 0.001 | 0.01 | 0.04 | 0.032 | 0.031 | 0.001 | 0.002 | Y06553 | 34 | KSI | 49 | KSI | 44 | PCT
GWK | FA98 | SPEC 1006/1008 DQ/DQSK |  |  |  | M05525871 | 9.15 | 53.25 | 63536 | 0.185 | 0.6 | 51.75 | 53.12 | 458 | A | 0.039 | 0.231 | 0.008 | 0.012 | 0.001 | 0.001 | 0.011 | 0.0001 | 0.001 | 0.01 | 0.03 | 0.028 | 0.034 | 0.001 | 0.005 | M05525 | 34 | KSI | 49 | KSI | 44 | PCT
GWK | FA98 | SPEC 1006/1008 DQ/DQSK |  |  |  | M05525881 | 9.15 | 53.25 | 47622 | 0.185 | 0.6 | 51.75 | 53.12 | 345 | A | 0.039 | 0.231 | 0.008 | 0.012 | 0.001 | 0.001 | 0.011 | 0.0001 | 0.001 | 0.01 | 0.03 | 0.028 | 0.034 | 0.001 | 0.005 | M05525 | 34 | KSI | 49 | KSI | 44 | PCT
GWK | FA98 | SPEC 1006/1008 DQ/DQSK |  |  |  | M05743881 | 9.15 | 55.25 | 58526 | 0.185 | 0.6 | 53.75 | 55.12 | 405 | A | 0.037 | 0.188 | 0.008 | 0.009 | 0.001 | 0.001 | 0.007 | 0.0003 | 0.001 | 0.01 | 0.03 | 0.02 | 0.033 | 0.001 | 0.004 | M05743 | 33 | KSI | 48 | KSI | 44 | PCT
GWK | FA98 | SPEC 1006/1008 DQ/DQSK |  |  |  | M05764881 | 9.15 | 49 | 50553 | 0.185 | 0.6 | 47.5 | 48.87 | 398 | A | 0.041 | 0.262 | 0.011 | 0.014 | 0.001 | 0.001 | 0.007 | 0.0001 | 0.001 | 0.01 | 0.06 | 0.017 | 0.037 | 0.001 | 0.004 | M05764 | 34 | KSI | 50 | KSI | 44 | PCT
GWK | FA98 | SPEC 1006/1008 DQ/DQSK |  |  |  | R2152AP00 | 9.1 | 49.5 | 60798 | 0.185 | 0.6 | 48 | 49.37 | 475 | A | 0.063 | 0.25 | 0.009 | 0.014 | 0.001 | 0.001 | 0.009 | 0.0001 | 0.002 | 0.01 | 0.04 | 0.03 | 0.031 | 0.001 | 0.006 | M05541 | 36 | KSI | 52 | KSI | 42 | PCT
GWK | FA98 | SPEC 1006/1008 DQ/DQSK |  |  |  | R2152AT00 | 9.1 | 49.5 | 60798 | 0.185 | 0.6 | 48 | 49.37 | 475 | A | 0.063 | 0.25 | 0.009 | 0.014 | 0.001 | 0.001 | 0.009 | 0.0001 | 0.002 | 0.01 | 0.04 | 0.03 | 0.031 | 0.001 | 0.006 | M05541 | 36 | KSI | 52 | KSI | 42 | PCT
GWK | FA98 | SPEC 1006/1008 DQ/DQSK |  |  |  | R2275AP00 | 9.1 | 40.5 | 38110 | 0.185 | 0.6 | 38.5 | 40.37 | 365 | A | 0.044 | 0.278 | 0.012 | 0.013 | 0.001 | 0.001 | 0.007 | 0.0001 | 0.001 | 0.01 | 0.05 | 0.033 | 0.037 | 0.001 | 0.002 | T02347 | 35 | KSI | 50 | KSI | 44 | PCT
GWK | FA98 | SPEC 1006/1008 DQ/DQSK |  |  |  | R2275AT00 | 9.1 | 40.5 | 38110 | 0.185 | 0.6 | 38.5 | 40.37 | 365 | A | 0.044 | 0.278 | 0.012 | 0.013 | 0.001 | 0.001 | 0.007 | 0.0001 | 0.001 | 0.01 | 0.05 | 0.033 | 0.037 | 0.001 | 0.002 | T02347 | 35 | KSI | 50 | KSI | 44 | PCT
GWK | FA98 | SPEC 1006/1008 DQ/DQSK |  |  |  | R2297AP00 | 9.1 | 38.25 | 34815 | 0.185 | 0.6 | 36.25 | 38.12 | 352 | A | 0.044 | 0.221 | 0.008 | 0.008 | 0.001 | 0.001 | 0.006 | 0.0001 | 0.001 | 0.01 | 0.03 | 0.028 | 0.047 | 0.001 | 0.002 | M05659 | 34 | KSI | 49 | KSI | 44 | PCT
GWK | FA98 | SPEC 1006/1008 DQ/DQSK |  |  |  | R2297AT00 | 9.1 | 38.25 | 34815 | 0.185 | 0.6 | 36.25 | 38.12 | 352 | A | 0.044 | 0.221 | 0.008 | 0.008 | 0.001 | 0.001 | 0.006 | 0.0001 | 0.001 | 0.01 | 0.03 | 0.028 | 0.047 | 0.001 | 0.002 | M05659 | 34 | KSI | 49 | KSI | 44 | PCT
GWK | FK98 | HI STRENGTH STEEL |  |  |  | R2367AP00 | 9.1 | 37.5 | 31611 | 0.185 | 0.6 | 35.5 | 37.37 | 326 | A | 0.057 | 0.44 | 0.009 | 0.021 | 0.009 | 0.002 | 0.01 | 0.0001 | 0.001 | 0.02 | 0.05 | 0.04 | 0.031 | 0.001 | 0.002 | Y06544 | 38 | KSI | 57 | KSI | 41 | PCT
GWK | FK98 | HI STRENGTH STEEL |  |  |  | R2367AT00 | 9.1 | 37.5 | 31611 | 0.185 | 0.6 | 35.5 | 37.37 | 326 | A | 0.057 | 0.44 | 0.009 | 0.021 | 0.009 | 0.002 | 0.01 | 0.0001 | 0.001 | 0.02 | 0.05 | 0.04 | 0.031 | 0.001 | 0.002 | Y06544 | 38 | KSI | 57 | KSI | 41 | PCT
GWK | FK98 | HI STRENGTH STEEL |  |  |  | R2367BP00 | 9.1 | 37.75 | 37468 | 0.185 | 0.6 | 35.75 | 37.62 | 385 | A | 0.057 | 0.44 | 0.009 | 0.021 | 0.009 | 0.002 | 0.01 | 0.0001 | 0.001 | 0.02 | 0.05 | 0.04 | 0.031 | 0.001 | 0.002 | Y06544 | 38 | KSI | 57 | KSI | 41 | PCT
GWK | FK98 | HI STRENGTH STEEL |  |  |  | R2367BT00 | 9.1 | 37.75 | 37468 | 0.185 | 0.6 | 35.75 | 37.62 | 385 | A | 0.057 | 0.44 | 0.009 | 0.021 | 0.009 | 0.002 | 0.01 | 0.0001 | 0.001 | 0.02 | 0.05 | 0.04 | 0.031 | 0.001 | 0.002 | Y06544 | 38 | KSI | 57 | KSI | 41 | PCT
GWK | FM98 | HI STRENGTH STEEL |  |  |  | K2074GX00 | 9.11 | 64.5 | 52875 | 0.185 | 0.6 | 63.3 | 64.37 | 317 | A | 0.056 | 1.502 | 0.009 | 0.232 | 0.072 | 0.004 | 0.006 | 0.0002 | 0.006 | 0.02 | 0.18 | 0.03 | 0.029 | 0.002 | 0.004 | M05726 | 55 | KSI | 98 | KSI | 28 | PCT
GWK | FM98 | HI STRENGTH STEEL |  |  |  | K2079GX00 | 9.11 | 65 | 53285 | 0.185 | 0.6 | 63.8 | 64.87 | 317 | A | 0.059 | 1.31 | 0.015 | 0.23 | 0.069 | 0.001 | 0.002 | 0.0003 | 0.013 | 0.01 | 0.18 | 0.032 | 0.039 | 0.002 | 0.005 | D01295 | 54 | KSI | 95 | KSI | 28 | PCT
GWK | FM98 | HI STRENGTH STEEL |  |  |  | K2080AX00 | 9.11 | 65 | 53621 | 0.185 | 0.6 | 63.8 | 64.87 | 319 | A | 0.046 | 0.985 | 0.01 | 0.215 | 0.035 | 0.001 | 0.002 | 0.0003 | 0.016 | 0.01 | 0.04 | 0.026 | 0.034 | 0.002 | 0.007 | D01296 | 50 | KSI | 78 | KSI | 34 | PCT
GWK | FM98 | HI STRENGTH STEEL |  |  |  | K2084HX00 | 9.11 | 64 | 55334 | 0.185 | 0.6 | 62.8 | 63.87 | 335 | A | 0.053 | 0.931 | 0.01 | 0.229 | 0.031 | 0.001 | 0.002 | 0.0001 | 0.014 | 0.01 | 0.04 | 0.028 | 0.045 | 0.002 | 0.004 | D01298 | 50 | KSI | 77 | KSI | 34 | PCT
GWK | FW98 | HI STRENGTH STEEL |  |  |  | K1989EX00 | 9.11 | 71.5 | 88391 | 0.185 | 0.6 | 70.3 | 71.37 | 479 | A | 0.057 | 1.413 | 0.012 | 0.209 | 0.055 | 0.018 | 0.002 | 0.0002 | 0.013 | 0.01 | 0.11 | 0.034 | 0.035 | 0.003 | 0.003 | T02348 | 57 | KSI | 95 | KSI | 29 | PCT
GWK | FW98 | HI STRENGTH STEEL |  |  |  | K2124FX00 | 9.11 | 71.5 | 80087 | 0.185 | 0.6 | 70.3 | 71.37 | 434 | A | 0.054 | 1.481 | 0.013 | 0.21 | 0.058 | 0.024 | 0.003 | 0.0004 | 0.012 | 0.01 | 0.11 | 0.023 | 0.035 | 0.002 | 0.002 | D01332 | 57 | KSI | 97 | KSI | 28 | PCT
GWK | FY98 | SI-KILLED |  |  |  | K2047GX00 | 9.11 | 60.5 | 50636 | 0.185 | 0.6 | 59.3 | 60.37 | 323 | A | 0.05 | 1.616 | 0.011 | 0.51 | 0.001 | 0.002 | 0.004 | 0.0002 | 0.002 | 0.01 | 0.06 | 0.019 | 0.041 | 0.001 | 0.006 | Y06521 | 60 | KSI | 77 | KSI | 35 | PCT
GWK | FY98 | SI-KILLED |  |  |  | L1938JX00 | 9.11 | 53 | 38984 | 0.185 | 0.6 | 51.5 | 52.87 | 285 | A | 0.052 | 1.613 | 0.01 | 0.482 | 0.001 | 0.002 | 0.003 | 0.0002 | 0.001 | 0.01 | 0.05 | 0.028 | 0.043 | 0.001 | 0.002 | Y06489 | 60 | KSI | 77 | KSI | 35 | PCT
GWK | KA98 | SPEC 1010/1012 |  |  |  | K1916DX00 | 9.11 | 52.75 | 47887 | 0.185 | 0.6 | 51.25 | 52.62 | 350 | A | 0.091 | 0.351 | 0.01 | 0.064 | 0.001 | 0.001 | 0.005 | 0.0001 | 0.001 | 0.02 | 0.05 | 0.043 | 0.027 | 0.001 | 0.004 | Y06413 | 40 | KSI | 57 | KSI | 40 | PCT
GWK | KA98 | SPEC 1010/1012 |  |  |  | M05731861 | 9.15 | 69.25 | 57443 | 0.185 | 0.6 | 68.05 | 69.12 | 320 | A | 0.083 | 0.504 | 0.01 | 0.017 | 0.001 | 0.001 | 0.012 | 0.0001 | 0.001 | 0.01 | 0.03 | 0.023 | 0.047 | 0.001 | 0.006 | M05731 | 40 | KSI | 57 | KSI | 41 | PCT
GWK | KF98 | CARBON MISCELLANEOUS |  |  |  | D01231811 | 9.15 | 51 | 63951 | 0.185 | 0.6 | 49.5 | 50.87 | 478 | A | 0.104 | 1.257 | 0.013 | 0.017 | 0.001 | 0.001 | 0.008 | 0.0002 | 0.001 | 0.01 | 0.04 | 0.033 | 0.039 | 0.001 | 0.004 | D01231 | 49 | KSI | 69 | KSI | 38 | PCT
GWK | KF98 | CARBON MISCELLANEOUS |  |  |  | M05602831 | 9.15 | 68.25 | 80110 | 0.185 | 0.6 | 67.05 | 68.12 | 447 | A | 0.098 | 1.433 | 0.008 | 0.044 | 0.001 | 0.001 | 0.007 | 0.0001 | 0.001 | 0.01 | 0.02 | 0.024 | 0.029 | 0.001 | 0.008 | M05602 | 51 | KSI | 71 | KSI | 38 | PCT
GWK | KF98 | CARBON MISCELLANEOUS |  |  |  | M05602841 | 9.15 | 70 | 80947 | 0.185 | 0.6 | 68.8 | 69.87 | 443 | A | 0.098 | 1.433 | 0.008 | 0.044 | 0.001 | 0.001 | 0.007 | 0.0001 | 0.001 | 0.01 | 0.02 | 0.024 | 0.029 | 0.001 | 0.008 | M05602 | 51 | KSI | 71 | KSI | 38 | PCT
GWK | KF98 | CARBON MISCELLANEOUS |  |  |  | M05613881 | 9.15 | 48 | 56489 | 0.185 | 0.6 | 46.5 | 47.87 | 454 | A | 0.082 | 1.335 | 0.014 | 0.013 | 0.001 | 0.001 | 0.006 | 0.0001 | 0.001 | 0.01 | 0.04 | 0.022 | 0.037 |  | 0.003 | M05613 | 49 | KSI | 68 | KSI | 39 | PCT
GWK | KK98 | HI STRENGTH STEEL |  |  |  | D01317811 | 9.15 | 52 | 64377 | 0.185 | 0.6 | 50.5 | 51.87 | 471 | A | 0.073 | 0.46 | 0.014 | 0.013 | 0.035 | 0.001 | 0.008 | 0.0001 | 0.001 | 0.02 | 0.04 | 0.025 | 0.045 | 0.001 | 0.005 | D01317 | 39 | KSI | 67 | KSI | 37 | PCT
GWK | KK98 | HI STRENGTH STEEL |  |  |  | D01317821 | 9.15 | 52 | 56209 | 0.185 | 0.6 | 50.5 | 51.87 | 417 | A | 0.073 | 0.46 | 0.014 | 0.013 | 0.035 | 0.001 | 0.008 | 0.0001 | 0.001 | 0.02 | 0.04 | 0.025 | 0.045 | 0.001 | 0.005 | D01317 | 39 | KSI | 67 | KSI | 37 | PCT
GWK | KK98 | HI STRENGTH STEEL |  |  |  | M05529811 | 9.15 | 50.25 | 31466 | 0.185 | 0.6 | 48.75 | 50.12 | 238 | A | 0.074 | 0.656 | 0.006 | 0.015 | 0.032 | 0.001 | 0.007 | 0.0002 | 0.001 | 0.01 | 0.04 | 0.023 | 0.037 | 0.001 | 0.005 | M05529 | 41 | KSI | 69 | KSI | 37 | PCT
GWK | KK98 | HI STRENGTH STEEL |  |  |  | R2180AP00 | 9.03 | 45.25 | 41442 | 0.185 | 0.6 | 43.75 | 45.12 | 358 | A | 0.083 | 0.739 | 0.011 | 0.016 | 0.035 | 0.001 | 0.006 | 0.0001 | 0.001 | 0.01 | 0.03 | 0.021 | 0.049 | 0.001 | 0.004 | M05578 | 42 | KSI | 72 | KSI | 36 | PCT
GWK | KK98 | HI STRENGTH STEEL |  |  |  | R2180AT00 | 9.03 | 45.25 | 41442 | 0.185 | 0.6 | 43.75 | 45.12 | 358 | A | 0.083 | 0.739 | 0.011 | 0.016 | 0.035 | 0.001 | 0.006 | 0.0001 | 0.001 | 0.01 | 0.03 | 0.021 | 0.049 | 0.001 | 0.004 | M05578 | 42 | KSI | 72 | KSI | 36 | PCT
GWK | KK98 | HI STRENGTH STEEL |  |  |  | R2181EP00 | 9.03 | 49 | 45252 | 0.185 | 0.6 | 47.5 | 48.87 | 361 | A | 0.077 | 0.728 | 0.012 | 0.022 | 0.036 | 0.001 | 0.006 | 0.0002 | 0.001 | 0.01 | 0.04 | 0.024 | 0.044 | 0.001 | 0.005 | M05579 | 42 | KSI | 72 | KSI | 36 | PCT
GWK | KK98 | HI STRENGTH STEEL |  |  |  | R2181ET00 | 9.03 | 49 | 45252 | 0.185 | 0.6 | 47.5 | 48.87 | 361 | A | 0.077 | 0.728 | 0.012 | 0.022 | 0.036 | 0.001 | 0.006 | 0.0002 | 0.001 | 0.01 | 0.04 | 0.024 | 0.044 | 0.001 | 0.005 | M05579 | 42 | KSI | 72 | KSI | 36 | PCT
GWK | KK98 | HI STRENGTH STEEL |  |  |  | R2317AP00 | 9.03 | 37.25 | 43966 | 0.185 | 0.6 | 35.25 | 37.12 | 460 | A | 0.08 | 0.952 | 0.014 | 0.027 | 0.017 | 0.003 | 0.009 | 0.0005 | 0.006 | 0.01 | 0.08 | 0.037 | 0.046 | 0.001 | 0.002 | T02376 | 46 | KSI | 70 | KSI | 37 | PCT
GWK | KK98 | HI STRENGTH STEEL |  |  |  | R2317AT00 | 9.03 | 37.25 | 43966 | 0.185 | 0.6 | 35.25 | 37.12 | 460 | A | 0.08 | 0.952 | 0.014 | 0.027 | 0.017 | 0.003 | 0.009 | 0.0005 | 0.006 | 0.01 | 0.08 | 0.037 | 0.046 | 0.001 | 0.002 | T02376 | 46 | KSI | 70 | KSI | 37 | PCT
GWK | KL98 | HI STRENGTH STEEL |  |  |  | D01074811 | 9.15 | 48.5 | 45865 | 0.185 | 0.6 | 47 | 48.37 | 363 | A | 0.073 | 1.81 | 0.01 | 0.017 | 0.032 | 0.001 | 0.006 | 0.0001 | 0.001 | 0.01 | 0.03 | 0.026 | 0.046 | 0.001 | 0.003 | D01074 | 54 | KSI | 84 | KSI | 35 | PCT
GWK | KL98 | HI STRENGTH STEEL |  |  |  | D01074821 | 9.15 | 49 | 58660 | 0.185 | 0.6 | 47.5 | 48.87 | 455 | A | 0.073 | 1.81 | 0.01 | 0.017 | 0.032 | 0.001 | 0.006 | 0.0001 | 0.001 | 0.01 | 0.03 | 0.026 | 0.046 | 0.001 | 0.003 | D01074 | 54 | KSI | 84 | KSI | 35 | PCT
GWK | KL98 | HI STRENGTH STEEL |  |  |  | D01074831 | 9.15 | 49.25 | 46945 | 0.185 | 0.6 | 47.75 | 49.12 | 363 | A | 0.073 | 1.81 | 0.01 | 0.017 | 0.032 | 0.001 | 0.006 | 0.0001 | 0.001 | 0.01 | 0.03 | 0.026 | 0.046 | 0.001 | 0.003 | D01074 | 54 | KSI | 84 | KSI | 35 | PCT
GWK | KL98 | HI STRENGTH STEEL |  |  |  | D01312811 | 9.15 | 56 | 58181 | 0.185 | 0.6 | 54.5 | 55.87 | 400 | A | 0.081 | 1.873 | 0.017 | 0.02 | 0.031 | 0.001 | 0.006 | 0.0002 | 0.001 | 0.01 | 0.04 | 0.025 | 0.039 | 0.001 | 0.006 | D01312 | 55 | KSI | 85 | KSI | 34 | PCT
GWK | KL98 | HI STRENGTH STEEL |  |  |  | D01316891 | 9.15 | 52.25 | 57834 | 0.185 | 0.6 | 50.75 | 52.12 | 427 | A | 0.072 | 1.933 | 0.017 | 0.018 | 0.033 | 0.001 | 0.007 | 0.0001 | 0.001 | 0.01 | 0.04 | 0.023 | 0.042 | 0.001 | 0.005 | D01316 | 55 | KSI | 86 | KSI | 35 | PCT
GWK | KL98 | HI STRENGTH STEEL |  |  |  | M05732811 | 9.15 | 69.25 | 57558 | 0.185 | 0.6 | 68.05 | 69.12 | 320 | A | 0.073 | 1.969 | 0.014 | 0.019 | 0.035 | 0.001 | 0.007 | 0.0001 | 0.001 | 0.01 | 0.04 | 0.024 | 0.055 | 0.001 | 0.006 | M05732 | 55 | KSI | 87 | KSI | 34 | PCT
GWK | KL98 | HI STRENGTH STEEL |  |  |  | M05737861 | 9.15 | 63 | 56341 | 0.185 | 0.6 | 61.8 | 62.87 | 345 | A | 0.073 | 1.867 | 0.014 | 0.017 | 0.036 | 0.001 | 0.007 | 0.0001 | 0.001 | 0.01 | 0.03 | 0.023 | 0.042 | 0.001 | 0.005 | M05737 | 54 | KSI | 86 | KSI | 34 | PCT
GWK | KL98 | HI STRENGTH STEEL |  |  |  | M05737871 | 9.15 | 61.75 | 54967 | 0.185 | 0.6 | 60.55 | 61.62 | 340 | A | 0.073 | 1.867 | 0.014 | 0.017 | 0.036 | 0.001 | 0.007 | 0.0001 | 0.001 | 0.01 | 0.03 | 0.023 | 0.042 | 0.001 | 0.005 | M05737 | 54 | KSI | 86 | KSI | 34 | PCT
GWK | KL98 | HI STRENGTH STEEL |  |  |  | R2196EP00 | 9.03 | 42.5 | 37727 | 0.185 | 0.6 | 40.5 | 42.37 | 347 | A | 0.069 | 0.47 | 0.008 | 0.096 | 0.046 | 0.001 | 0.007 | 0.0001 | 0.001 | 0.02 | 0.06 | 0.041 | 0.049 | 0.003 | 0.008 | T02296 | 40 | KSI | 73 | KSI | 35 | PCT
GWK | KL98 | HI STRENGTH STEEL |  |  |  | R2196ET00 | 9.03 | 42.5 | 37727 | 0.185 | 0.6 | 40.5 | 42.37 | 347 | A | 0.069 | 0.47 | 0.008 | 0.096 | 0.046 | 0.001 | 0.007 | 0.0001 | 0.001 | 0.02 | 0.06 | 0.041 | 0.049 | 0.003 | 0.008 | T02296 | 40 | KSI | 73 | KSI | 35 | PCT
GWK | KM98 | HI STRENGTH STEEL |  |  |  | K1977GX00 | 9.11 | 71 | 63895 | 0.185 | 0.6 | 69.8 | 70.87 | 348 | A | 0.07 | 1.189 | 0.013 | 0.06 | 0.051 | 0.001 | 0.007 | 0.0001 | 0.039 | 0.01 | 0.04 | 0.035 | 0.048 | 0.003 | 0.007 | M05638 | 56 | KSI | 91 | KSI | 29 | PCT
GWK | KM98 | HI STRENGTH STEEL |  |  |  | L1911AX00 | 9.11 | 48.25 | 47918 | 0.185 | 0.6 | 46.75 | 48.12 | 378 | A | 0.075 | 2.146 | 0.014 | 0.071 | 0.018 | 0.002 | 0.003 | 0.0002 | 0.025 | 0.01 | 0.05 | 0.036 | 0.046 | 0.003 | 0.004 | M05628 | 64 | KSI | 90 | KSI | 33 | PCT
GWK | KM98 | HI STRENGTH STEEL |  |  |  | R2296EP00 | 9.03 | 38.25 | 40315 | 0.185 | 0.6 | 36.25 | 38.12 | 412 | A | 0.077 | 0.872 | 0.011 | 0.021 | 0.028 | 0.001 | 0.006 | 0.0002 | 0.025 | 0.01 | 0.05 | 0.034 | 0.038 | 0.001 | 0.002 | Y06492 | 49 | KSI | 76 | KSI | 34 | PCT
GWK | KM98 | HI STRENGTH STEEL |  |  |  | R2296ET00 | 9.03 | 38.25 | 40315 | 0.185 | 0.6 | 36.25 | 38.12 | 412 | A | 0.077 | 0.872 | 0.011 | 0.021 | 0.028 | 0.001 | 0.006 | 0.0002 | 0.025 | 0.01 | 0.05 | 0.034 | 0.038 | 0.001 | 0.002 | Y06492 | 49 | KSI | 76 | KSI | 34 | PCT
GWK | KM98 | HI STRENGTH STEEL |  |  |  | R2325AP00 | 9.03 | 49.5 | 43054 | 0.185 | 0.6 | 48 | 49.37 | 340 | A | 0.068 | 0.815 | 0.015 | 0.025 | 0.017 | 0.002 | 0.007 | 0.0001 | 0.018 | 0.02 | 0.05 | 0.034 | 0.047 | 0.001 | 0.004 | W04469 | 47 | KSI | 69 | KSI | 37 | PCT
GWK | KM98 | HI STRENGTH STEEL |  |  |  | R2325AT00 | 9.03 | 49.5 | 43054 | 0.185 | 0.6 | 48 | 49.37 | 340 | A | 0.068 | 0.815 | 0.015 | 0.025 | 0.017 | 0.002 | 0.007 | 0.0001 | 0.018 | 0.02 | 0.05 | 0.034 | 0.047 | 0.001 | 0.004 | W04469 | 47 | KSI | 69 | KSI | 37 | PCT
GWK | KM98 | HI STRENGTH STEEL |  |  |  | R2325BP00 | 9.03 | 49.5 | 50272 | 0.185 | 0.6 | 48 | 49.37 | 397 | A | 0.068 | 0.815 | 0.015 | 0.025 | 0.017 | 0.002 | 0.007 | 0.0001 | 0.018 | 0.02 | 0.05 | 0.034 | 0.047 | 0.001 | 0.004 | W04469 | 47 | KSI | 69 | KSI | 37 | PCT
GWK | KM98 | HI STRENGTH STEEL |  |  |  | R2325BT00 | 9.03 | 49.5 | 50272 | 0.185 | 0.6 | 48 | 49.37 | 397 | A | 0.068 | 0.815 | 0.015 | 0.025 | 0.017 | 0.002 | 0.007 | 0.0001 | 0.018 | 0.02 | 0.05 | 0.034 | 0.047 | 0.001 | 0.004 | W04469 | 47 | KSI | 69 | KSI | 37 | PCT
GWK | KR98 | HI STRENGTH STEEL |  |  |  | R2088EP00 | 9.03 | 46.25 | 41388 | 0.185 | 0.6 | 44.75 | 46.12 | 346 | A | 0.104 | 2.275 | 0.012 | 0.134 | 0.047 | 0.002 | 0.002 | 0.0001 | 0.013 | 0.02 | 0.05 | 0.029 | 0.025 | 0.001 | 0.009 | Y06369 | 67 | KSI | 104 | KSI | 27 | PCT
GWK | KR98 | HI STRENGTH STEEL |  |  |  | R2088ET00 | 9.03 | 46.25 | 41388 | 0.185 | 0.6 | 44.75 | 46.12 | 346 | A | 0.104 | 2.275 | 0.012 | 0.134 | 0.047 | 0.002 | 0.002 | 0.0001 | 0.013 | 0.02 | 0.05 | 0.029 | 0.025 | 0.001 | 0.009 | Y06369 | 67 | KSI | 104 | KSI | 27 | PCT
GWK | KT98 | CARBON MISCELLANEOUS |  |  |  | D01095811 | 9.15 | 65 | 67293 | 0.185 | 0.6 | 63.8 | 64.87 | 397 | A | 0.062 | 1.596 | 0.004 | 0.014 | 0.001 | 0.002 | 0.004 | 0.0002 | 0.001 | 0.01 | 0.16 | 0.02 | 0.039 |  | 0.002 | D01095 | 52 | KSI | 71 | KSI | 40 | PCT
GWK | KT98 | CARBON MISCELLANEOUS |  |  |  | D01095821 | 9.15 | 65 | 67293 | 0.185 | 0.6 | 63.8 | 64.87 | 397 | A | 0.062 | 1.596 | 0.004 | 0.014 | 0.001 | 0.002 | 0.004 | 0.0002 | 0.001 | 0.01 | 0.16 | 0.02 | 0.039 |  | 0.002 | D01095 | 52 | KSI | 71 | KSI | 40 | PCT
GWK | KT98 | CARBON MISCELLANEOUS |  |  |  | D01107861 | 9.15 | 50.75 | 50911 | 0.185 | 0.6 | 49.25 | 50.62 | 387 | A | 0.073 | 1.853 | 0.006 | 0.012 | 0.002 | 0.001 | 0.007 | 0.0002 | 0.001 | 0.01 | 0.18 | 0.02 | 0.028 | 0.001 | 0.005 | D01107 | 56 | KSI | 76 | KSI | 39 | PCT
GWK | KT98 | CARBON MISCELLANEOUS |  |  |  | D01107871 | 9.15 | 50.75 | 51420 | 0.185 | 0.6 | 49.25 | 50.62 | 387 | A | 0.073 | 1.853 | 0.006 | 0.012 | 0.002 | 0.001 | 0.007 | 0.0002 | 0.001 | 0.01 | 0.18 | 0.02 | 0.028 | 0.001 | 0.005 | D01107 | 56 | KSI | 76 | KSI | 39 | PCT
GWK | KT98 | CARBON MISCELLANEOUS |  |  |  | D01245811 | 9.15 | 66.25 | 81745 | 0.185 | 0.6 | 65.05 | 66.12 | 476 | A | 0.078 | 1.885 | 0.01 | 0.019 | 0.001 | 0.001 | 0.004 | 0.0001 | 0.001 | 0.01 | 0.2 | 0.019 | 0.041 | 0.001 | 0.005 | D01245 | 56 | KSI | 76 | KSI | 38 | PCT
GWK | KT98 | CARBON MISCELLANEOUS |  |  |  | D01335871 | 9.15 | 54 | 66490 | 0.185 | 0.6 | 52.5 | 53.87 | 475 | A | 0.075 | 1.809 | 0.013 | 0.017 | 0.001 | 0.001 | 0.005 | 0.0001 | 0.001 | 0.01 | 0.18 | 0.016 | 0.038 | 0.001 | 0.005 | D01335 | 55 | KSI | 75 | KSI | 39 | PCT
GWK | KT98 | CARBON MISCELLANEOUS |  |  |  | D01336811 | 9.15 | 54.5 | 51283 | 0.185 | 0.6 | 53 | 54.37 | 363 | A | 0.072 | 1.77 | 0.012 | 0.012 | 0.001 | 0.001 | 0.006 | 0.0001 | 0.001 | 0.01 | 0.18 | 0.02 | 0.048 | 0.001 | 0.006 | D01336 | 55 | KSI | 74 | KSI | 39 | PCT
GWK | KT98 | CARBON MISCELLANEOUS |  |  |  | M05523811 | 9.15 | 53 | 47493 | 0.185 | 0.6 | 51.5 | 52.87 | 345 | A | 0.083 | 1.906 | 0.012 | 0.014 | 0.002 | 0.001 | 0.007 | 0.0005 | 0.001 | 0.01 | 0.17 | 0.029 | 0.036 | 0.001 | 0.006 | M05523 | 57 | KSI | 78 | KSI | 38 | PCT
GWK | KT98 | CARBON MISCELLANEOUS |  |  |  | M05765811 | 9.15 | 47.5 | 48798 | 0.185 | 0.6 | 46 | 47.37 | 392 | A | 0.078 | 1.786 | 0.01 | 0.019 | 0.001 | 0.001 | 0.009 | 0.0002 | 0.001 | 0.01 | 0.19 | 0.021 | 0.043 | 0.001 | 0.006 | M05765 | 55 | KSI | 75 | KSI | 38 | PCT
GWK | KT98 | CARBON MISCELLANEOUS |  |  |  | R2179FP00 | 9.03 | 45.25 | 54985 | 0.185 | 0.6 | 43.75 | 45.12 | 475 | A | 0.085 | 2.046 | 0.014 | 0.009 | 0.002 | 0.004 | 0.005 | 0.0002 | 0.001 | 0.01 | 0.24 | 0.032 | 0.051 | 0.001 | 0.007 | M05577 | 60 | KSI | 81 | KSI | 37 | PCT
GWK | KT98 | CARBON MISCELLANEOUS |  |  |  | R2179FT00 | 9.03 | 45.25 | 54985 | 0.185 | 0.6 | 43.75 | 45.12 | 475 | A | 0.085 | 2.046 | 0.014 | 0.009 | 0.002 | 0.004 | 0.005 | 0.0002 | 0.001 | 0.01 | 0.24 | 0.032 | 0.051 | 0.001 | 0.007 | M05577 | 60 | KSI | 81 | KSI | 37 | PCT
GWK | KT98 | CARBON MISCELLANEOUS |  |  |  | R2210AP00 | 9.03 | 37.25 | 37831 | 0.185 | 0.6 | 35.25 | 37.12 | 397 | A | 0.074 | 1.883 | 0.013 | 0.017 | 0.003 | 0.003 | 0.005 | 0.0003 | 0.001 | 0.01 | 0.2 | 0.033 | 0.05 | 0.001 | 0.003 | T02304 | 56 | KSI | 77 | KSI | 38 | PCT
GWK | KT98 | CARBON MISCELLANEOUS |  |  |  | R2210AT00 | 9.03 | 37.25 | 37831 | 0.185 | 0.6 | 35.25 | 37.12 | 397 | A | 0.074 | 1.883 | 0.013 | 0.017 | 0.003 | 0.003 | 0.005 | 0.0003 | 0.001 | 0.01 | 0.2 | 0.033 | 0.05 | 0.001 | 0.003 | T02304 | 56 | KSI | 77 | KSI | 38 | PCT
GWK | KV98 | HI STRENGTH STEEL |  |  |  | L1910JX00 | 9.11 | 50 | 48778 | 0.185 | 0.6 | 48.5 | 49.87 | 378 | A | 0.079 | 0.565 | 0.011 | 0.056 | 0.001 | 0.09 | 0.007 | 0.0001 | 0.001 | 0.02 | 0.04 | 0.033 | 0.043 | 0.003 | 0.007 | M05627 | 41 | KSI | 68 | KSI | 35 | PCT
GWK | KV98 | HI STRENGTH STEEL |  |  |  | R2358DP00 | 9.03 | 49.25 | 57956 | 0.185 | 0.6 | 47.75 | 49.12 | 460 | A | 0.086 | 0.812 | 0.019 | 0.086 | 0.001 | 0.048 | 0.001 | 0.0001 | 0.001 | 0.02 | 0.07 | 0.039 | 0.032 | 0.002 | 0.007 | T02406 | 45 | KSI | 68 | KSI | 36 | PCT
GWK | KV98 | HI STRENGTH STEEL |  |  |  | R2358DT00 | 9.03 | 49.25 | 57956 | 0.185 | 0.6 | 47.75 | 49.12 | 460 | A | 0.086 | 0.812 | 0.019 | 0.086 | 0.001 | 0.048 | 0.001 | 0.0001 | 0.001 | 0.02 | 0.07 | 0.039 | 0.032 | 0.002 | 0.007 | T02406 | 45 | KSI | 68 | KSI | 36 | PCT
GWK | KY98 | SI-KILLED |  |  |  | R2324DP00 | 9.03 | 49.75 | 43399 | 0.185 | 0.6 | 48.25 | 49.62 | 341 | A | 0.087 | 1.974 | 0.013 | 0.886 | 0.003 | 0.001 | 0.001 | 0.0002 | 0.003 | 0.01 | 0.04 | 0.022 | 0.047 | 0.001 | 0.005 | W04468 | 74 | KSI | 93 | KSI | 26 | PCT
GWK | KY98 | SI-KILLED |  |  |  | R2324DT00 | 9.03 | 49.75 | 43399 | 0.185 | 0.6 | 48.25 | 49.62 | 341 | A | 0.087 | 1.974 | 0.013 | 0.886 | 0.003 | 0.001 | 0.001 | 0.0002 | 0.003 | 0.01 | 0.04 | 0.022 | 0.047 | 0.001 | 0.005 | W04468 | 74 | KSI | 93 | KSI | 26 | PCT
GWK | NM98 | HI STRENGTH STEEL |  |  |  | R2396ET00 | 9.03 | 43.25 | 43903 | 0.18 | 0.6 | 41.25 | 43.12 | 400 | A | 0.149 | 2.287 | 0.01 | 0.059 | 0.045 | 0.004 | 0.002 | 0.0026 | 0.022 | 0.01 | 0.26 | 0.036 | 0.049 | 0.002 | 0.005 | Y06582 | 71 | KSI | 109 | KSI | 24 | PCT
GWK | NM98 | HI STRENGTH STEEL |  |  |  | R2398AP00 | 9.03 | 40.25 | 50554 | 0.18 | 0.6 | 38.25 | 40.12 | 479 | A | 0.154 | 2.336 | 0.011 | 0.062 | 0.043 | 0.004 | 0.003 | 0.0027 | 0.021 | 0.01 | 0.26 | 0.044 | 0.046 | 0.002 | 0.006 | Y06584 | 72 | KSI | 109 | KSI | 24 | PCT
GWK | NM98 | HI STRENGTH STEEL |  |  |  | R2398AT00 | 9.03 | 40.25 | 50554 | 0.18 | 0.6 | 38.25 | 40.12 | 479 | A | 0.154 | 2.336 | 0.011 | 0.062 | 0.043 | 0.004 | 0.003 | 0.0027 | 0.021 | 0.01 | 0.26 | 0.044 | 0.046 | 0.002 | 0.006 | Y06584 | 72 | KSI | 109 | KSI | 24 | PCT
GWK | NM98 | HI STRENGTH STEEL |  |  |  | R2400FP00 | 9.03 | 37.25 | 39928 | 0.18 | 0.6 | 35.25 | 37.12 | 419 | A | 0.154 | 2.23 | 0.012 | 0.07 | 0.046 | 0.003 | 0.002 | 0.0028 | 0.022 | 0.02 | 0.25 | 0.037 | 0.051 | 0.003 | 0.006 | Y06586 | 71 | KSI | 109 | KSI | 24 | PCT
GWK | NM98 | HI STRENGTH STEEL |  |  |  | R2400FT00 | 9.03 | 37.25 | 39928 | 0.18 | 0.6 | 35.25 | 37.12 | 419 | A | 0.154 | 2.23 | 0.012 | 0.07 | 0.046 | 0.003 | 0.002 | 0.0028 | 0.022 | 0.02 | 0.25 | 0.037 | 0.051 | 0.003 | 0.006 | Y06586 | 71 | KSI | 109 | KSI | 24 | PCT
GWK | NY98 | HI STRENGTH STEEL |  |  |  | R2074AP00 | 9.03 | 37.5 | 39332 | 0.185 | 0.6 | 35.5 | 37.37 | 410 | A | 0.146 | 1.857 | 0.012 | 0.475 | 0.006 | 0.002 | 0.001 | 0.0005 | 0.004 | 0.01 | 0.1 | 0.04 | 0.038 | 0.002 | 0.003 | Y06356 | 69 | KSI | 92 | KSI | 27 | PCT
GWK | NY98 | HI STRENGTH STEEL |  |  |  | R2074AT00 | 9.03 | 37.5 | 39332 | 0.185 | 0.6 | 35.5 | 37.37 | 410 | A | 0.146 | 1.857 | 0.012 | 0.475 | 0.006 | 0.002 | 0.001 | 0.0005 | 0.004 | 0.01 | 0.1 | 0.04 | 0.038 | 0.002 | 0.003 | Y06356 | 69 | KSI | 92 | KSI | 27 | PCT
GWK | NY98 | HI STRENGTH STEEL |  |  |  | R2074BP00 | 9.03 | 37.25 | 39070 | 0.185 | 0.6 | 35.25 | 37.12 | 410 | A | 0.146 | 1.857 | 0.012 | 0.475 | 0.006 | 0.002 | 0.001 | 0.0005 | 0.004 | 0.01 | 0.1 | 0.04 | 0.038 | 0.002 | 0.003 | Y06356 | 69 | KSI | 92 | KSI | 27 | PCT
GWK | NY98 | HI STRENGTH STEEL |  |  |  | R2074BT00 | 9.03 | 37.25 | 39070 | 0.185 | 0.6 | 35.25 | 37.12 | 410 | A | 0.146 | 1.857 | 0.012 | 0.475 | 0.006 | 0.002 | 0.001 | 0.0005 | 0.004 | 0.01 | 0.1 | 0.04 | 0.038 | 0.002 | 0.003 | Y06356 | 69 | KSI | 92 | KSI | 27 | PCT
GWK | NY98 | SI-KILLED |  |  |  | R2392EP00 | 9.03 | 48.5 | 65163 | 0.185 | 0.6 | 47 | 48.37 | 520 | A | 0.146 | 1.792 | 0.012 | 0.499 | 0.001 | 0.003 | 0.002 | 0.0002 | 0.002 | 0.01 | 0.05 | 0.022 | 0.044 | 0.005 | 0.006 | Y06578 | 68 | KSI | 89 | KSI | 28 | PCT
GWK | NY98 | SI-KILLED |  |  |  | R2392ET00 | 9.03 | 48.5 | 65163 | 0.185 | 0.6 | 47 | 48.37 | 520 | A | 0.146 | 1.792 | 0.012 | 0.499 | 0.001 | 0.003 | 0.002 | 0.0002 | 0.002 | 0.01 | 0.05 | 0.022 | 0.044 | 0.005 | 0.006 | Y06578 | 68 | KSI | 89 | KSI | 28 | PCT
GWK | NY98 | SI-KILLED |  |  |  | R2401AP00 | 9.03 | 37.25 | 39070 | 0.185 | 0.6 | 35.25 | 37.12 | 410 | A | 0.147 | 1.869 | 0.01 | 0.471 | 0.002 | 0.003 | 0.001 | 0.0004 | 0.003 | 0.01 | 0.08 | 0.035 | 0.044 | 0.003 | 0.004 | Y06587 | 68 | KSI | 90 | KSI | 28 | PCT
GWK | NY98 | SI-KILLED |  |  |  | R2401AT00 | 9.03 | 37.25 | 39070 | 0.185 | 0.6 | 35.25 | 37.12 | 410 | A | 0.147 | 1.869 | 0.01 | 0.471 | 0.002 | 0.003 | 0.001 | 0.0004 | 0.003 | 0.01 | 0.08 | 0.035 | 0.044 | 0.003 | 0.004 | Y06587 | 68 | KSI | 90 | KSI | 28 | PCT
GWK | SD98 | SPEC 1018/1019/1021/1022 |  |  |  | K2125AX00 | 9.11 | 71.5 | 87916 | 0.185 | 0.6 | 70.3 | 71.37 | 475 | A | 0.19 | 0.776 | 0.01 | 0.011 | 0.003 | 0.001 | 0.008 | 0.0001 | 0.001 | 0.01 | 0.03 | 0.045 | 0.048 | 0.001 | 0.002 | M05766 | 49 | KSI | 72 | KSI | 33 | PCT
GWK | SD98 | SPEC 1018/1019/1021/1022 |  |  |  | L1895AX00 | 9.11 | 58 | 65415 | 0.185 | 0.6 | 56.5 | 57.87 | 437 | A | 0.176 | 0.737 | 0.014 | 0.008 | 0.001 | 0.001 | 0.009 | 0.0001 | 0.001 | 0.01 | 0.04 | 0.032 | 0.044 | 0.001 | 0.004 | D01183 | 48 | KSI | 69 | KSI | 34 | PCT
GWK | SD98 | SPEC 1018/1019/1021/1022 |  |  |  | R2151DP00 | 9.03 | 49.5 | 55211 | 0.185 | 0.6 | 48 | 49.37 | 436 | A | 0.196 | 0.789 | 0.009 | 0.013 | 0.001 | 0.001 | 0.01 | 0.0001 | 0.001 | 0.01 | 0.04 | 0.028 | 0.056 | 0.001 | 0.004 | M05540 | 50 | KSI | 72 | KSI | 32 | PCT
GWK | SD98 | SPEC 1018/1019/1021/1022 |  |  |  | R2151DT00 | 9.03 | 49.5 | 55211 | 0.185 | 0.6 | 48 | 49.37 | 436 | A | 0.196 | 0.789 | 0.009 | 0.013 | 0.001 | 0.001 | 0.01 | 0.0001 | 0.001 | 0.01 | 0.04 | 0.028 | 0.056 | 0.001 | 0.004 | M05540 | 50 | KSI | 72 | KSI | 32 | PCT
GWK | SJ98 | SPEC 1020/1023/1025 |  |  |  | L1939AX00 | 9.11 | 53 | 38984 | 0.185 | 0.6 | 51.5 | 52.87 | 285 | A | 0.224 | 0.585 | 0.008 | 0.019 | 0.001 | 0.001 | 0.005 | 0.002 | 0.031 | 0.12 | 0.05 | 0.12 | 0.046 | 0.001 | 0.005 | Y06490 | 58 | KSI | 80 | KSI | 27 | PCT
GWK | SJ98 | SPEC 1020/1023/1025 |  |  |  | L1939BX00 | 9.11 | 53 | 59502 | 0.185 | 0.6 | 51.5 | 52.87 | 435 | A | 0.224 | 0.585 | 0.008 | 0.019 | 0.001 | 0.001 | 0.005 | 0.002 | 0.031 | 0.12 | 0.05 | 0.12 | 0.046 | 0.001 | 0.005 | Y06490 | 58 | KSI | 80 | KSI | 27 | PCT
GWK | SJ98 | SPEC 1020/1023/1025 |  |  |  | R2295FP00 | 9.03 | 38.25 | 38651 | 0.185 | 0.6 | 36.25 | 38.12 | 395 | A | 0.24 | 0.593 | 0.009 | 0.015 | 0.001 | 0.001 | 0.003 | 0.0017 | 0.035 | 0.13 | 0.04 | 0.132 | 0.027 | 0.001 | 0.002 | Y06491 | 61 | KSI | 83 | KSI | 26 | PCT
GWK | SJ98 | SPEC 1020/1023/1025 |  |  |  | R2295FT00 | 9.03 | 38.25 | 38651 | 0.185 | 0.6 | 36.25 | 38.12 | 395 | A | 0.24 | 0.593 | 0.009 | 0.015 | 0.001 | 0.001 | 0.003 | 0.0017 | 0.035 | 0.13 | 0.04 | 0.132 | 0.027 | 0.001 | 0.002 | Y06491 | 61 | KSI | 83 | KSI | 26 | PCT
GWK | VY98 | SPEC 1030/1033 |  |  |  | L1866GX00 | 9.11 | 57 | 46192 | 0.185 | 0.6 | 55.5 | 56.87 | 314 | A | 0.305 | 1.296 | 0.015 | 0.087 | 0.001 | 0.001 | 0.007 | 0.0001 | 0.001 | 0.01 | 0.04 | 0.017 | 0.053 | 0.001 | 0.007 | D01080 | 63 | KSI | 90 | KSI | 23 | PCT

## Excess
Plant | Grade | Chemistry Category | Slab Type | COMPANY | PRODUCT | APPEAL | Slab ID | Thickness | Width | Weight | Min Gauge HR | Max Gauge HR | Min Width HR | Max Width HR | Length | A/H/T | C | MN | P | SI | CB | V | S | B | TI | NI | CR | CU | AL | CA | N | Heat ID | Est Yield Strength | Est Yield Strength UOM | Est Tensile Strength | Est Tensile Strength UOM | Est Elongation | Est Elongation UOM
GWK | AJ03 | IF TITANIUM STABILIZED | PRIME |  |  |  | J6473HX00 | 9.11 | 49 | 30527 | 0.11 | 0.65 | 47.5 | 48.87 | 239 | A | 0.002 | 0.109 | 0.01 | 0.005 | 0.001 | 0.001 | 0.009 | 0.0001 | 0.042 | 0.02 | 0.04 | 0.032 | 0.031 | 0.001 | 0.002 | T85811 | 32 | KSI | 47 | KSI
GWK | AJ03 | IF TITANIUM STABILIZED | PRIME |  |  |  | K0256AX00 | 9.11 | 73.25 | 45183 | 0.12 | 0.65 | 72.05 | 73.12 | 239 | A | 0.002 | 0.161 | 0.012 | 0.002 | 0.001 | 0.001 | 0.006 | 0.0001 | 0.044 | 0.01 | 0.05 | 0.028 | 0.04 | 0.001 | 0.002 | Y05119 | 32 | KSI | 47 | KSI
GWK | AJ03 | IF TITANIUM STABILIZED | PRIME |  |  |  | K0368AX00 | 9.11 | 74 | 45645 | 0.12 | 0.65 | 72.8 | 73.87 | 239 | A | 0.002 | 0.114 | 0.008 | 0.004 | 0.001 | 0.001 | 0.008 | 0.0001 | 0.044 | 0.02 | 0.04 | 0.033 | 0.042 | 0.001 | 0.002 | Y05205 | 32 | KSI | 47 | KSI
GWK | AJ03 | IF TITANIUM STABILIZED | PRIME |  |  |  | K0404AX00 | 9.11 | 74.25 | 45745 | 0.12 | 0.65 | 73.05 | 74.12 | 238 | A | 0.001 | 0.087 | 0.006 | 0.001 | 0.002 | 0.001 | 0.008 | 0.0001 | 0.05 | 0.02 | 0.04 | 0.042 | 0.039 | 0.001 | 0.002 | W03302 | 32 | KSI | 47 | KSI
GWK | AJ03 | IF TITANIUM STABILIZED | PRIME |  |  |  | K0427EX00 | 9.11 | 73.25 | 90554 | 0.12 | 0.65 | 72.05 | 73.12 | 479 | A | 0.001 | 0.131 | 0.008 | 0.004 | 0.001 | 0.001 | 0.007 | 0.0001 | 0.042 | 0.02 | 0.05 | 0.036 | 0.044 | 0.001 | 0.002 | W03311 | 32 | KSI | 47 | KSI
GWK | AJ03 | IF TITANIUM STABILIZED | PRIME |  |  |  | K0533HX00 | 9.11 | 49.5 | 26700 | 0.11 | 0.65 | 48 | 49.37 | 209 | A | 0.001 | 0.104 | 0.007 | 0.007 | 0.001 | 0.001 | 0.01 | 0.0001 | 0.043 | 0.02 | 0.05 | 0.038 | 0.04 | 0.001 | 0.002 | W03380 | 32 | KSI | 47 | KSI
GWK | AJ03 | IF TITANIUM STABILIZED | PRIME |  |  |  | K1712AX00 | 9.11 | 75.5 | 46570 | 0.12 | 0.65 | 0 | 0 | 239 | A | 0.003 | 0.07 | 0.005 | 0.006 | 0.001 | 0.002 | 0.008 | 0.0001 | 0.041 | 0.02 | 0.03 | 0.033 | 0.056 | 0.001 | 0.003 | W04282 | 32 | KSI | 47 | KSI
GWK | AJ03 | IF TITANIUM STABILIZED | PRIME |  |  |  | K1734EX00 | 9.11 | 67.25 | 36275 | 0.11 | 0.65 | 66.05 | 67.12 | 209 | A | 0.001 | 0.1 | 0.006 | 0.002 | 0.001 | 0.001 | 0.007 | 0.0001 | 0.05 | 0.01 | 0.04 | 0.037 | 0.044 | 0.001 | 0.002 | W04305 | 32 | KSI | 47 | KSI
GWK | AJ03 | IF TITANIUM STABILIZED | PRIME |  |  |  | L0016HX00 | 9.11 | 49.5 | 29894 | 0.11 | 0.65 | 48 | 49.37 | 234 | A | 0.002 | 0.12 | 0.005 | 0.001 | 0.001 | 0.001 | 0.009 | 0.0001 | 0.049 | 0.02 | 0.05 | 0.041 | 0.044 | 0.001 | 0.002 | Y05005 | 32 | KSI | 47 | KSI
GWK | AJ03 | IF TITANIUM STABILIZED | PRIME |  |  |  | L0759AX00 | 9.11 | 71.5 | 44138 | 0.11 | 0.65 | 70.3 | 71.37 | 238 | A | 0.002 | 0.124 | 0.011 | 0.002 | 0.001 | 0.001 | 0.01 | 0.0001 | 0.051 | 0.02 | 0.06 | 0.052 | 0.037 | 0.001 | 0.002 | W03572 | 32 | KSI | 47 | KSI
GWK | AJ03 | IF TITANIUM STABILIZED | PRIME |  |  |  | L0794GX00 | 9.11 | 50 | 26323 | 0.11 | 0.65 | 48.5 | 49.87 | 209 | A | 0.001 | 0.128 | 0.009 | 0.002 | 0.001 | 0.002 | 0.008 | 0.0001 | 0.051 | 0.01 | 0.04 | 0.023 | 0.039 | 0.001 | 0.002 | W03591 | 32 | KSI | 47 | KSI
GWK | AJ03 | IF TITANIUM STABILIZED | PRIME |  |  |  | L0813FX00 | 9.11 | 60 | 61786 | 0.11 | 0.65 | 58.5 | 59.87 | 399 | A | 0.002 | 0.135 | 0.009 | 0.002 | 0.001 | 0.002 | 0.005 | 0.0001 | 0.044 | 0.01 | 0.04 | 0.021 | 0.031 | 0.001 | 0.002 | T01566 | 32 | KSI | 47 | KSI
GWK | AJ03 | IF TITANIUM STABILIZED | PRIME |  |  |  | L1259AX00 | 9.11 | 75 | 46068 | 0.12 | 0.65 | 0 | 0 | 238 | A | 0.003 | 0.106 | 0.01 | 0.001 | 0.002 | 0.001 | 0.008 | 0.0001 | 0.047 | 0.02 | 0.04 | 0.03 | 0.036 | 0.001 | 0.003 | W03949 | 32 | KSI | 47 | KSI
GWK | AJ03 | IF TITANIUM STABILIZED | PRIME |  |  |  | L1268FX00 | 9.11 | 74 | 80977 | 0.12 | 0.65 | 72.8 | 73.87 | 424 | A | 0.002 | 0.162 | 0.014 | 0.001 | 0.001 | 0.002 | 0.007 | 0.0001 | 0.057 | 0.01 | 0.05 | 0.028 | 0.051 | 0.001 | 0.002 | W03959 | 32 | KSI | 47 | KSI
GWK | AJ03 | IF TITANIUM STABILIZED | PRIME |  |  |  | L1377AX00 | 9.11 | 70.5 | 43607 | 0.11 | 0.65 | 69.3 | 70.37 | 238 | A | 0.001 | 0.123 | 0.007 | 0.001 | 0.001 | 0.001 | 0.008 | 0.0001 | 0.049 | 0.02 | 0.04 | 0.054 | 0.056 | 0.001 | 0.002 | W04040 | 32 | KSI | 47 | KSI
GWK | AJ03 | IF TITANIUM STABILIZED | PRIME |  |  |  | L1384AX00 | 9.11 | 70 | 62147 | 0.11 | 0.65 | 68.8 | 69.87 | 344 | A | 0.002 | 0.105 | 0.009 | 0.004 | 0.001 | 0.002 | 0.007 | 0.0001 | 0.05 | 0.02 | 0.04 | 0.036 | 0.048 | 0.001 | 0.002 | Y06048 | 32 | KSI | 47 | KSI
GWK | AJ03 | IF TITANIUM STABILIZED | PRIME |  |  |  | L1990AX00 | 9.11 | 73 | 45028 | 0.12 | 0.65 | 71.8 | 72.87 | 239 | A | 0.002 | 0.076 | 0.006 | 0.001 | 0.001 | 0.001 | 0.01 | 0.0001 | 0.046 | 0.01 | 0.03 | 0.031 | 0.032 | 0.001 | 0.002 | W04488 | 32 | KSI | 47 | KSI
GWK | AJ03 | IF TITANIUM STABILIZED | PRIME |  |  |  | R0396EP00 | 9.1 | 38.25 | 22187 | 0.11 | 0.65 | 36.25 | 38.12 | 225 | A | 0.001 | 0.075 | 0.007 | 0.001 | 0.001 | 0.001 | 0.007 | 0.0001 | 0.045 | 0.02 | 0.04 | 0.042 | 0.039 | 0.001 | 0.002 | Y05167 | 32 | KSI | 47 | KSI
GWK | AJ03 | IF TITANIUM STABILIZED | PRIME |  |  |  | R0396ET00 | 9.1 | 38.25 | 22187 | 0.11 | 0.65 | 36.25 | 38.12 | 225 | A | 0.001 | 0.075 | 0.007 | 0.001 | 0.001 | 0.001 | 0.007 | 0.0001 | 0.045 | 0.02 | 0.04 | 0.042 | 0.039 | 0.001 | 0.002 | Y05167 | 32 | KSI | 47 | KSI
GWK | AJ03 | IF TITANIUM STABILIZED | PRIME |  |  |  | R0824AP00 | 9.07 | 39.75 | 24411 | 0.11 | 0.65 | 37.75 | 39.62 | 239 | A | 0.001 | 0.141 | 0.011 | 0.001 | 0.001 | 0.001 | 0.011 | 0.0001 | 0.052 | 0.02 | 0.06 | 0.038 | 0.043 | 0.001 | 0.002 | Y05519 | 32 | KSI | 47 | KSI
GWK | AJ03 | IF TITANIUM STABILIZED | PRIME |  |  |  | R0824AT00 | 9.07 | 39.75 | 24411 | 0.11 | 0.65 | 37.75 | 39.62 | 239 | A | 0.001 | 0.141 | 0.011 | 0.001 | 0.001 | 0.001 | 0.011 | 0.0001 | 0.052 | 0.02 | 0.06 | 0.038 | 0.043 | 0.001 | 0.002 | Y05519 | 32 | KSI | 47 | KSI
GWK | AJ03 | IF TITANIUM STABILIZED | PRIME |  |  |  | R1252AP00 | 9.1 | 40.5 | 33516 | 0.11 | 0.65 | 38.5 | 40.37 | 321 | A | 0.001 | 0.074 | 0.008 | 0.005 | 0.001 | 0.001 | 0.009 | 0.0001 | 0.048 | 0.02 | 0.04 | 0.045 | 0.038 | 0.001 | 0.002 | Y05787 | 32 | KSI | 47 | KSI
GWK | AJ03 | IF TITANIUM STABILIZED | PRIME |  |  |  | R1252AT00 | 9.1 | 40.5 | 33516 | 0.11 | 0.65 | 38.5 | 40.37 | 321 | A | 0.001 | 0.074 | 0.008 | 0.005 | 0.001 | 0.001 | 0.009 | 0.0001 | 0.048 | 0.02 | 0.04 | 0.045 | 0.038 | 0.001 | 0.002 | Y05787 | 32 | KSI | 47 | KSI
GWK | AJ03 | IF TITANIUM STABILIZED | PRIME |  |  |  | R1262EP00 | 9.1 | 47 | 28838 | 0.11 | 0.65 | 45.5 | 46.87 | 238 | A | 0.001 | 0.113 | 0.007 | 0.003 | 0.001 | 0.001 | 0.009 | 0.0001 | 0.046 | 0.02 | 0.04 | 0.045 | 0.05 | 0.001 | 0.003 | Y05794 | 32 | KSI | 47 | KSI
GWK | AJ03 | IF TITANIUM STABILIZED | PRIME |  |  |  | R1592AP00 | 9.1 | 40 | 24646 | 0.11 | 0.65 | 38 | 39.87 | 239 | A | 0.002 | 0.131 | 0.011 | 0.004 | 0.001 | 0.001 | 0.008 | 0.0001 | 0.05 | 0.02 | 0.06 | 0.04 | 0.052 | 0.001 | 0.002 | T01914 | 32 | KSI | 47 | KSI
GWK | AJ03 | IF TITANIUM STABILIZED | PRIME |  |  |  | R1592AT00 | 9.1 | 40 | 24646 | 0.11 | 0.65 | 38 | 39.87 | 239 | A | 0.002 | 0.131 | 0.011 | 0.004 | 0.001 | 0.001 | 0.008 | 0.0001 | 0.05 | 0.02 | 0.06 | 0.04 | 0.052 | 0.001 | 0.002 | T01914 | 32 | KSI | 47 | KSI
GWK | AJ03 | IF TITANIUM STABILIZED | PRIME |  |  |  | R2338AP00 | 9.1 | 38.25 | 31555 | 0.11 | 0.65 | 36.25 | 38.12 | 320 | A | 0.001 | 0.099 | 0.008 | 0.004 | 0.002 | 0.001 | 0.007 | 0.0001 | 0.052 | 0.01 | 0.04 | 0.032 | 0.036 | 0.001 | 0.002 | T02396 | 32 | KSI | 47 | KSI
GWK | AJ03 | IF TITANIUM STABILIZED | PRIME |  |  |  | R2338AT00 | 9.1 | 38.25 | 31555 | 0.11 | 0.65 | 36.25 | 38.12 | 320 | A | 0.001 | 0.099 | 0.008 | 0.004 | 0.002 | 0.001 | 0.007 | 0.0001 | 0.052 | 0.01 | 0.04 | 0.032 | 0.036 | 0.001 | 0.002 | T02396 | 32 | KSI | 47 | KSI
GWK | AJ03 | IF TITANIUM STABILIZED | PRIME |  |  |  | R2349EP00 | 9.1 | 49.5 | 28968 | 0.11 | 0.65 | 48 | 49.37 | 227 | A | 0.001 | 0.075 | 0.006 | 0.001 | 0.001 | 0.001 | 0.007 | 0.0001 | 0.043 | 0.01 | 0.04 | 0.037 | 0.025 | 0.001 | 0.002 | W04478 | 32 | KSI | 47 | KSI
GWK | AJ03 | IF TITANIUM STABILIZED | PRIME |  |  |  | R2349ET00 | 9.1 | 49.75 | 29114 | 0.11 | 0.65 | 48.25 | 49.62 | 227 | A | 0.001 | 0.075 | 0.006 | 0.001 | 0.001 | 0.001 | 0.007 | 0.0001 | 0.043 | 0.01 | 0.04 | 0.037 | 0.025 | 0.001 | 0.002 | W04478 | 32 | KSI | 47 | KSI
GWK | AJ03 | IF TITANIUM STABILIZED | PRIME |  |  |  | Z6956DP00 | 9.1 | 49.75 | 27575 | 0.11 | 0.65 | 48.25 | 49.62 | 215 | A | 0.002 | 0.108 | 0.006 | 0.001 | 0.001 | 0.001 | 0.006 | 0.0001 | 0.047 | 0.02 | 0.05 | 0.034 | 0.042 | 0.001 | 0.003 | W87453 | 32 | KSI | 47 | KSI
GWK | AJ03 | IF TITANIUM STABILIZED | PRIME |  |  |  | Z6956DT00 | 9.1 | 49.75 | 27575 | 0.11 | 0.65 | 48.25 | 49.62 | 215 | A | 0.002 | 0.108 | 0.006 | 0.001 | 0.001 | 0.001 | 0.006 | 0.0001 | 0.047 | 0.02 | 0.05 | 0.034 | 0.042 | 0.001 | 0.003 | W87453 | 32 | KSI | 47 | KSI
GWK | AJ04 | IF TITANIUM STABILIZED | PRIME |  |  |  | J6462AX00 | 9.11 | 72 | 44447 | 0.11 | 0.65 | 70.8 | 71.87 | 238 | A | 0.004 | 0.126 | 0.01 | 0.005 | 0.001 | 0.002 | 0.008 | 0.0001 | 0.054 | 0.02 | 0.05 | 0.036 | 0.054 | 0.001 | 0.0041 | T85808 | 32 | KSI | 47 | KSI
GWK | AJ04 | IF TITANIUM STABILIZED | PRIME |  |  |  | K0232AX00 | 9.11 | 69.5 | 59069 | 0.11 | 0.65 | 68.3 | 69.37 | 328 | A | 0.001 | 0.087 | 0.007 | 0.001 | 0.001 | 0.001 | 0.009 | 0.0001 | 0.063 | 0.02 | 0.04 | 0.041 | 0.032 | 0.001 | 0.002 | T01229 | 32 | KSI | 47 | KSI
GWK | AJ04 | IF TITANIUM STABILIZED | PRIME |  |  |  | K0428AX00 | 9.11 | 73.25 | 45218 | 0.12 | 0.65 | 72.05 | 73.12 | 238 | A | 0.002 | 0.142 | 0.009 | 0.004 | 0.001 | 0.002 | 0.008 | 0.0001 | 0.051 | 0.02 | 0.06 | 0.033 | 0.036 | 0.001 | 0.003 | W03312 | 32 | KSI | 47 | KSI
GWK | AJ04 | IF TITANIUM STABILIZED | PRIME |  |  |  | K1523EX00 | 9.11 | 72 | 44411 | 0.11 | 0.65 | 70.8 | 71.87 | 239 | A | 0.001 | 0.143 | 0.011 | 0.002 | 0.001 | 0.003 | 0.009 | 0.0001 | 0.065 | 0.02 | 0.06 | 0.047 | 0.044 | 0.001 | 0.002 | W04142 | 32 | KSI | 47 | KSI
GWK | AJ04 | IF TITANIUM STABILIZED | PRIME |  |  |  | K1546AX00 | 9.11 | 72.5 | 62683 | 0.12 | 0.65 | 71.3 | 72.37 | 334 | A | 0.001 | 0.065 | 0.01 | 0.001 | 0.001 | 0.002 | 0.008 | 0.0001 | 0.062 | 0.02 | 0.04 | 0.042 | 0.039 | 0.001 | 0.002 | T02008 | 32 | KSI | 47 | KSI
GWK | AJ04 | IF TITANIUM STABILIZED | PRIME |  |  |  | K1772HX00 | 9.11 | 50 | 30675 | 0.11 | 0.65 | 48.5 | 49.87 | 237 | A | 0.001 | 0.125 | 0.009 | 0.001 | 0.001 | 0.001 | 0.009 | 0.0001 | 0.06 | 0.01 | 0.04 | 0.037 | 0.038 | 0.001 | 0.002 | Y06294 | 32 | KSI | 47 | KSI
GWK | AJ04 | IF TITANIUM STABILIZED | PRIME |  |  |  | K1772IX00 | 9.11 | 50 | 30546 | 0.11 | 0.65 | 48.5 | 49.87 | 236 | A | 0.001 | 0.125 | 0.009 | 0.001 | 0.001 | 0.001 | 0.009 | 0.0001 | 0.06 | 0.01 | 0.04 | 0.037 | 0.038 | 0.001 | 0.002 | Y06294 | 32 | KSI | 47 | KSI
GWK | AJ04 | IF TITANIUM STABILIZED | PRIME |  |  |  | K1843AX00 | 9.11 | 71 | 44014 | 0.11 | 0.65 | 69.8 | 70.87 | 239 | A | 0.002 | 0.104 | 0.008 | 0.005 | 0.001 | 0.001 | 0.009 | 0.0001 | 0.06 | 0.02 | 0.05 | 0.042 | 0.038 | 0.001 | 0.002 | W04390 | 32 | KSI | 47 | KSI
GWK | AJ04 | IF TITANIUM STABILIZED | PRIME |  |  |  | K1885AX00 | 9.11 | 74.25 | 44547 | 0.12 | 0.65 | 73.05 | 74.12 | 232 | A | 0.001 | 0.149 | 0.01 | 0.002 | 0.002 | 0.002 | 0.011 | 0.0001 | 0.073 | 0.02 | 0.04 | 0.028 | 0.042 | 0.001 | 0.002 | T02263 | 32 | KSI | 47 | KSI
GWK | AJ04 | IF TITANIUM STABILIZED | PRIME |  |  |  | L0738AX00 | 9.11 | 70.75 | 43640 | 0.11 | 0.65 | 69.55 | 70.62 | 239 | A | 0.002 | 0.042 | 0.007 | 0.001 | 0.001 | 0.001 | 0.011 | 0.0001 | 0.061 | 0.01 | 0.03 | 0.032 | 0.033 | 0.001 | 0.002 | W03561 | 32 | KSI | 47 | KSI
GWK | AJ04 | IF TITANIUM STABILIZED | PRIME |  |  |  | L0783AX00 | 9.11 | 73.75 | 45426 | 0.12 | 0.65 | 72.55 | 73.62 | 237 | A | 0.003 | 0.105 | 0.008 | 0.003 | 0.002 | 0.001 | 0.008 | 0.0001 | 0.056 | 0.02 | 0.05 | 0.042 | 0.032 | 0.001 | 0.002 | T01540 | 32 | KSI | 47 | KSI
GWK | AJ04 | IF TITANIUM STABILIZED | PRIME |  |  |  | L0895GX00 | 9.11 | 73.75 | 42636 | 0.12 | 0.65 | 72.55 | 73.62 | 224 | A | 0.001 | 0.149 | 0.009 | 0.001 | 0.001 | 0.001 | 0.008 | 0.0001 | 0.057 | 0.02 | 0.06 | 0.056 | 0.043 | 0.001 | 0.002 | T01586 | 32 | KSI | 47 | KSI
GWK | AJ04 | IF TITANIUM STABILIZED | PRIME |  |  |  | L1075AX00 | 9.11 | 68.25 | 84373 | 0.11 | 0.65 | 67.05 | 68.12 | 479 | A | 0.002 | 0.064 | 0.014 | 0.002 | 0.001 | 0.001 | 0.01 | 0.0001 | 0.061 | 0.02 | 0.04 | 0.037 | 0.03 | 0.001 | 0.002 | T01724 | 32 | KSI | 47 | KSI
GWK | AJ04 | IF TITANIUM STABILIZED | PRIME |  |  |  | L1085HX00 | 9.11 | 71.75 | 62034 | 0.11 | 0.65 | 70.55 | 71.62 | 335 | A | 0.001 | 0.135 | 0.01 | 0.002 | 0.001 | 0.001 | 0.01 | 0.0001 | 0.066 | 0.02 | 0.07 | 0.035 | 0.044 | 0.001 | 0.002 | Y05740 | 32 | KSI | 47 | KSI
GWK | AJ04 | IF TITANIUM STABILIZED | PRIME |  |  |  | L1086AX00 | 9.11 | 71.75 | 44292 | 0.11 | 0.65 | 70.55 | 71.62 | 238 | A | 0.001 | 0.096 | 0.008 | 0.001 | 0.001 | 0.001 | 0.011 | 0.0001 | 0.064 | 0.02 | 0.05 | 0.037 | 0.025 | 0.001 | 0.002 | Y05741 | 32 | KSI | 47 | KSI
GWK | AJ04 | IF TITANIUM STABILIZED | PRIME |  |  |  | L1098AX00 | 9.11 | 69 | 42595 | 0.11 | 0.65 | 67.8 | 68.87 | 238 | A | 0.001 | 0.132 | 0.008 | 0.001 | 0.001 | 0.001 | 0.005 | 0.0001 | 0.059 | 0.02 | 0.05 | 0.039 | 0.04 | 0.001 | 0.002 | W03858 | 32 | KSI | 47 | KSI
GWK | AJ04 | IF TITANIUM STABILIZED | PRIME |  |  |  | L1211FX00 | 9.11 | 69.25 | 84001 | 0.11 | 0.65 | 68.05 | 69.12 | 470 | A | 0.002 | 0.068 | 0.006 | 0.003 | 0.001 | 0.001 | 0.01 | 0.0001 | 0.058 | 0.02 | 0.03 | 0.046 | 0.05 | 0.001 | 0.003 | W03911 | 32 | KSI | 47 | KSI
GWK | AJ04 | IF TITANIUM STABILIZED | PRIME |  |  |  | L1212AX00 | 9.11 | 69.25 | 42834 | 0.11 | 0.65 | 68.05 | 69.12 | 238 | A | 0.002 | 0.113 | 0.006 | 0.001 | 0.001 | 0.002 | 0.01 | 0.0001 | 0.058 | 0.02 | 0.05 | 0.043 | 0.037 | 0.001 | 0.004 | W03912 | 32 | KSI | 47 | KSI
GWK | AJ04 | IF TITANIUM STABILIZED | PRIME |  |  |  | L1312AX00 | 9.11 | 73.25 | 45218 | 0.12 | 0.65 | 72.05 | 73.12 | 238 | A | 0.001 | 0.1 | 0.007 | 0.002 | 0.001 | 0.001 | 0.007 | 0.0001 | 0.059 | 0.02 | 0.04 | 0.04 | 0.04 | 0.001 | 0.002 | W04002 | 32 | KSI | 47 | KSI
GWK | AJ04 | IF TITANIUM STABILIZED | PRIME |  |  |  | L1464EX00 | 9.11 | 71.75 | 78330 | 0.11 | 0.65 | 70.55 | 71.62 | 423 | A | 0.002 | 0.094 | 0.009 | 0.001 | 0.001 | 0.003 | 0.008 | 0.0001 | 0.053 | 0.02 | 0.04 | 0.044 | 0.039 | 0.001 | 0.002 | W04078 | 32 | KSI | 47 | KSI
GWK | AJ04 | IF TITANIUM STABILIZED | PRIME |  |  |  | L1465AX00 | 9.11 | 71.75 | 79838 | 0.11 | 0.65 | 70.55 | 71.62 | 429 | A | 0.003 | 0.125 | 0.01 | 0.005 | 0.001 | 0.002 | 0.009 | 0.0001 | 0.056 | 0.02 | 0.04 | 0.031 | 0.039 | 0.001 | 0.004 | T01927 | 32 | KSI | 47 | KSI
GWK | AJ04 | IF TITANIUM STABILIZED | PRIME |  |  |  | L2001IX00 | 9.11 | 46 | 39612 | 0.11 | 0.65 | 44.5 | 45.87 | 332 | A | 0.002 | 0.126 | 0.01 | 0.001 | 0.001 | 0.001 | 0.008 | 0.0001 | 0.063 | 0.01 | 0.05 | 0.026 | 0.026 | 0.001 | 0.002 | W04497 | 32 | KSI | 47 | KSI
GWK | AJ04 | IF TITANIUM STABILIZED | PRIME |  |  |  | L2002AX00 | 9.11 | 49.25 | 42794 | 0.11 | 0.65 | 47.75 | 49.12 | 335 | A | 0.002 | 0.085 | 0.007 | 0.003 | 0.001 | 0.001 | 0.009 | 0.0001 | 0.061 | 0.01 | 0.04 | 0.034 | 0.027 | 0.001 | 0.002 | Y06550 | 32 | KSI | 47 | KSI
GWK | AJ04 | IF TITANIUM STABILIZED | PRIME |  |  |  | L2037EX00 | 9.11 | 73.5 | 43819 | 0.12 | 0.65 | 72.3 | 73.37 | 231 | A | 0.001 | 0.168 | 0.011 | 0.001 | 0.001 | 0.002 | 0.014 | 0.0001 | 0.071 | 0.01 | 0.05 | 0.038 | 0.04 | 0.001 | 0.003 | T02419 | 32 | KSI | 47 | KSI
GWK | AJ04 | IF TITANIUM STABILIZED | PRIME |  |  |  | R0940AP00 | 9.1 | 49 | 30191 | 0.11 | 0.65 | 47.5 | 48.87 | 239 | A | 0.001 | 0.133 | 0.01 | 0.001 | 0.001 | 0.002 | 0.009 | 0.0001 | 0.061 | 0.02 | 0.05 | 0.047 | 0.047 | 0.001 | 0.002 | Y05612 | 32 | KSI | 47 | KSI
GWK | AJ04 | IF TITANIUM STABILIZED | PRIME |  |  |  | R0940AT00 | 9.1 | 49 | 30191 | 0.11 | 0.65 | 47.5 | 48.87 | 239 | A | 0.001 | 0.133 | 0.01 | 0.001 | 0.001 | 0.002 | 0.009 | 0.0001 | 0.061 | 0.02 | 0.05 | 0.047 | 0.047 | 0.001 | 0.002 | Y05612 | 32 | KSI | 47 | KSI
GWK | AJ04 | IF TITANIUM STABILIZED | PRIME |  |  |  | R0967AP00 | 9.1 | 49.5 | 28458 | 0.11 | 0.65 | 48 | 49.37 | 223 | A | 0.001 | 0.105 | 0.007 | 0.002 | 0.002 | 0.002 | 0.009 | 0.0001 | 0.06 | 0.02 | 0.05 | 0.043 | 0.044 | 0.001 | 0.002 | Y05636 | 32 | KSI | 47 | KSI
GWK | AJ04 | IF TITANIUM STABILIZED | PRIME |  |  |  | R0967AT00 | 9.1 | 49.75 | 28473 | 0.11 | 0.65 | 48.25 | 49.62 | 222 | A | 0.001 | 0.105 | 0.007 | 0.002 | 0.002 | 0.002 | 0.009 | 0.0001 | 0.06 | 0.02 | 0.05 | 0.043 | 0.044 | 0.001 | 0.002 | Y05636 | 32 | KSI | 47 | KSI
GWK | AJ04 | IF TITANIUM STABILIZED | PRIME |  |  |  | R1591ET00 | 9.1 | 39.25 | 35517 | 0.11 | 0.65 | 37.25 | 39.12 | 351 | A | 0.002 | 0.115 | 0.009 | 0.003 | 0.001 | 0.001 | 0.014 | 0.0001 | 0.06 | 0.02 | 0.05 | 0.043 | 0.051 | 0.001 | 0.002 | T01913 | 32 | KSI | 47 | KSI
GWK | AJ04 | IF TITANIUM STABILIZED | PRIME |  |  |  | R2261AP00 | 9.1 | 44 | 49797 | 0.11 | 0.65 | 42 | 43.87 | 439 | A | 0.001 | 0.095 | 0.007 | 0.004 | 0.002 | 0.001 | 0.005 | 0.0001 | 0.052 | 0.01 | 0.03 | 0.029 | 0.034 | 0.001 | 0.002 | Y06462 | 32 | KSI | 47 | KSI
GWK | AJ04 | IF TITANIUM STABILIZED | PRIME |  |  |  | R2261AT00 | 9.1 | 44 | 49797 | 0.11 | 0.65 | 42 | 43.87 | 439 | A | 0.001 | 0.095 | 0.007 | 0.004 | 0.002 | 0.001 | 0.005 | 0.0001 | 0.052 | 0.01 | 0.03 | 0.029 | 0.034 | 0.001 | 0.002 | Y06462 | 32 | KSI | 47 | KSI
GWK | AJ04 | IF TITANIUM STABILIZED | PRIME |  |  |  | R2350AP00 | 9.1 | 49.75 | 40657 | 0.11 | 0.65 | 48.25 | 49.62 | 317 | A | 0.001 | 0.099 | 0.007 | 0.003 | 0.001 | 0.001 | 0.006 | 0.0001 | 0.055 | 0.01 | 0.04 | 0.029 | 0.034 | 0.001 | 0.003 | Y06522 | 32 | KSI | 47 | KSI
GWK | AJ04 | IF TITANIUM STABILIZED | PRIME |  |  |  | R2350AT00 | 9.1 | 49.75 | 40657 | 0.11 | 0.65 | 48.25 | 49.62 | 317 | A | 0.001 | 0.099 | 0.007 | 0.003 | 0.001 | 0.001 | 0.006 | 0.0001 | 0.055 | 0.01 | 0.04 | 0.029 | 0.034 | 0.001 | 0.003 | Y06522 | 32 | KSI | 47 | KSI
GWK | AJ04 | IF TITANIUM STABILIZED | PRIME |  |  |  | Z6812EP00 | 9.1 | 37.75 | 23260 | 0.11 | 0.65 | 35.75 | 37.62 | 239 | A | 0.0011 | 0.095 | 0.007 | 0.001 | 0.001 | 0.002 | 0.009 | 0.0001 | 0.05 | 0.01 | 0.04 | 0.027 | 0.033 | 0.001 | 0.002 | Y89022 | 32 | KSI | 47 | KSI
GWK | AJ99 | IF CB /TI STABILIZED | PRIME |  |  |  | B6113AX00 | 9.11 | 50.25 | 46958 | 0.12 | 0.65 | 48.75 | 50.12 | 361 | A | 0.002 | 0.103 | 0.007 | 0.001 | 0.006 | 0.001 | 0.006 | 0.0001 | 0.042 | 0.02 | 0.04 | 0.032 | 0.037 | 0.001 | 0.002 | Y89327 | 32 | KSI | 47 | KSI
GWK | AJ99 | IF POSITIVE CARBON SOLUTION | PRIME |  |  |  | K1570AX00 | 9.11 | 70 | 43178 | 0.12 | 0.65 | 68.8 | 69.87 | 239 | A | 0.002 | 0.056 | 0.005 | 0.004 | 0.001 | 0.001 | 0.009 | 0.0001 | 0.038 | 0.02 | 0.03 | 0.044 | 0.035 | 0.001 | 0.005 | Y06192 | 32 | KSI | 47 | KSI
GWK | AJ99 | IF TITANIUM STABILIZED | PRIME |  |  |  | J6170AX00 | 9.11 | 50 | 41165 | 0.12 | 0.65 | 48.5 | 49.87 | 319 | A | 0.003 | 0.105 | 0.01 | 0.004 | 0.001 | 0.001 | 0.008 | 0.0001 | 0.038 | 0.02 | 0.04 | 0.027 | 0.044 | 0.001 | 0.004 | Y88870 | 32 | KSI | 47 | KSI
GWK | AJ99 | IF TITANIUM STABILIZED | PRIME |  |  |  | K1657AX00 | 9.11 | 49.5 | 46101 | 0.12 | 0.65 | 48 | 49.37 | 358 | A | 0.001 | 0.052 | 0.006 | 0.005 | 0.001 | 0.001 | 0.023 | 0.0001 | 0.057 | 0.02 | 0.03 | 0.052 | 0.037 | 0.001 | 0.002 | Y06242 | 32 | KSI | 47 | KSI
GWK | AJ99 | IF TITANIUM STABILIZED | PRIME |  |  |  | K1724AX00 | 9.11 | 49 | 30678 | 0.12 | 0.65 | 47.5 | 48.87 | 239 | A | 0.002 | 0.055 | 0.005 | 0.007 | 0.001 | 0.003 | 0.02 | 0.0001 | 0.056 | 0.02 | 0.04 | 0.046 | 0.047 | 0.001 | 0.003 | W04295 | 32 | KSI | 47 | KSI
GWK | AJ99 | IF TITANIUM STABILIZED | PRIME |  |  |  | K1724DX00 | 9.11 | 53 | 50875 | 0.12 | 0.65 | 51.5 | 52.87 | 365 | A | 0.002 | 0.055 | 0.005 | 0.007 | 0.001 | 0.003 | 0.02 | 0.0001 | 0.056 | 0.02 | 0.04 | 0.046 | 0.047 | 0.001 | 0.003 | W04295 | 32 | KSI | 47 | KSI
GWK | AJ99 | IF TITANIUM STABILIZED | PRIME |  |  |  | K1724EX00 | 9.11 | 55 | 52277 | 0.12 | 0.65 | 53.5 | 54.87 | 365 | A | 0.002 | 0.055 | 0.005 | 0.007 | 0.001 | 0.003 | 0.02 | 0.0001 | 0.056 | 0.02 | 0.04 | 0.046 | 0.047 | 0.001 | 0.003 | W04295 | 32 | KSI | 47 | KSI
GWK | AJ99 | IF TITANIUM STABILIZED | PRIME |  |  |  | K1724FX00 | 9.11 | 56 | 53122 | 0.12 | 0.65 | 54.5 | 55.87 | 365 | A | 0.002 | 0.055 | 0.005 | 0.007 | 0.001 | 0.003 | 0.02 | 0.0001 | 0.056 | 0.02 | 0.04 | 0.046 | 0.047 | 0.001 | 0.003 | W04295 | 32 | KSI | 47 | KSI
GWK | AJ99 | IF TITANIUM STABILIZED | PRIME |  |  |  | K1725AX00 | 9.11 | 60 | 56521 | 0.12 | 0.65 | 58.5 | 59.87 | 365 | A | 0.002 | 0.09 | 0.007 | 0.005 | 0.001 | 0.002 | 0.021 | 0.0001 | 0.048 | 0.02 | 0.04 | 0.044 | 0.037 | 0.001 | 0.002 | W04296 | 32 | KSI | 47 | KSI
GWK | AJ99 | IF TITANIUM STABILIZED | PRIME |  |  |  | K1894BX00 | 9.11 | 50.5 | 61648 | 0.12 | 0.65 | 49 | 50.37 | 473 | A | 0.003 | 0.18 | 0.016 | 0.004 | 0.001 | 0.002 | 0.008 | 0.0002 | 0.048 | 0.02 | 0.06 | 0.043 | 0.04 |  | 0.002 | GA9337 | 32 | KSI | 47 | KSI
GWK | AJ99 | IF TITANIUM STABILIZED | PRIME |  |  |  | L0202EX00 | 9.11 | 69.75 | 85867 | 0.12 | 0.65 | 68.55 | 69.62 | 477 | A | 0.004 | 0.07 | 0.008 | 0.004 | 0.002 | 0.002 | 0.008 | 0.0002 | 0.039 | 0.02 | 0.03 | 0.04 | 0.036 |  | 0.003 | GA9140 | 32 | KSI | 47 | KSI
GWK | AJ99 | IF TITANIUM STABILIZED | PRIME |  |  |  | L0702AX00 | 9.11 | 72.25 | 71790 | 0.12 | 0.65 | 71.05 | 72.12 | 385 | A | 0.001 | 0.114 | 0.012 | 0.006 | 0.001 | 0.001 | 0.009 | 0.0001 | 0.054 | 0.02 | 0.05 | 0.037 | 0.062 | 0.001 | 0.002 | Y05520 | 32 | KSI | 47 | KSI
GWK | AJ99 | IF TITANIUM STABILIZED | PRIME |  |  |  | L1526CX00 | 9.11 | 54 | 63412 | 0.12 | 0.65 | 52.5 | 53.87 | 455 | A | 0.003 | 0.081 | 0.006 | 0.005 | 0.001 | 0.001 | 0.017 | 0.0001 | 0.057 | 0.02 | 0.04 | 0.045 | 0.033 | 0.001 | 0.002 | Y06153 | 32 | KSI | 47 | KSI
GWK | AJ99 | IF TITANIUM STABILIZED | PRIME |  |  |  | L1528GX00 | 9.11 | 53.75 | 44391 | 0.12 | 0.65 | 52.25 | 53.62 | 320 | A | 0.004 | 0.12 | 0.008 | 0.004 | 0.002 | 0.003 | 0.016 | 0.0002 | 0.06 | 0.02 | 0.05 | 0.032 | 0.045 |  | 0.003 | GA9316 | 32 | KSI | 47 | KSI
GWK | AJ99 | IF TITANIUM STABILIZED | PRIME |  |  |  | L1528IX00 | 9.11 | 53 | 43311 | 0.12 | 0.65 | 51.5 | 52.87 | 316 | A | 0.004 | 0.12 | 0.008 | 0.004 | 0.002 | 0.003 | 0.016 | 0.0002 | 0.06 | 0.02 | 0.05 | 0.032 | 0.045 |  | 0.003 | GA9316 | 32 | KSI | 47 | KSI
GWK | AJ99 | IF TITANIUM STABILIZED | PRIME |  |  |  | L2003GX00 | 9.11 | 55.5 | 29364 | 0.12 | 0.65 | 54 | 55.37 | 205 | A | 0.004 | 0.065 | 0.005 | 0.002 | 0.001 | 0.001 | 0.009 | 0.0001 | 0.05 | 0.01 | 0.03 | 0.028 | 0.018 | 0.001 | 0.002 | Y06551 | 32 | KSI | 47 | KSI
GWK | AJ99 | IF TITANIUM STABILIZED | PRIME |  |  |  | R2139AP00 | 9.1 | 49.5 | 46579 | 0.12 | 0.65 | 48 | 49.37 | 365 | A | 0.002 | 0.045 | 0.004 | 0.006 | 0.001 | 0.001 | 0.008 | 0.0001 | 0.036 | 0.02 | 0.03 | 0.049 | 0.03 | 0.001 | 0.003 | Y06404 | 32 | KSI | 47 | KSI
GWK | AJ99 | IF TITANIUM STABILIZED | PRIME |  |  |  | R2139AT00 | 9.1 | 49.5 | 46579 | 0.12 | 0.65 | 48 | 49.37 | 365 | A | 0.002 | 0.045 | 0.004 | 0.006 | 0.001 | 0.001 | 0.008 | 0.0001 | 0.036 | 0.02 | 0.03 | 0.049 | 0.03 | 0.001 | 0.003 | Y06404 | 32 | KSI | 47 | KSI
GWK | AJ99 | IF TITANIUM STABILIZED | PRIME |  |  |  | R2139BT00 | 9.1 | 49.5 | 45694 | 0.12 | 0.65 | 48 | 49.37 | 357 | A | 0.002 | 0.045 | 0.004 | 0.006 | 0.001 | 0.001 | 0.008 | 0.0001 | 0.036 | 0.02 | 0.03 | 0.049 | 0.03 | 0.001 | 0.003 | Y06404 | 32 | KSI | 47 | KSI
GWK | AJ99 | IF TITANIUM STABILIZED | PRIME |  |  |  | R2139EP00 | 9.1 | 46.75 | 44343 | 0.12 | 0.65 | 45.25 | 46.62 | 365 | A | 0.002 | 0.045 | 0.004 | 0.006 | 0.001 | 0.001 | 0.008 | 0.0001 | 0.036 | 0.02 | 0.03 | 0.049 | 0.03 | 0.001 | 0.003 | Y06404 | 32 | KSI | 47 | KSI
GWK | AJ99 | IF TITANIUM STABILIZED | PRIME |  |  |  | R2139ET00 | 9.1 | 46.75 | 44343 | 0.12 | 0.65 | 45.25 | 46.62 | 365 | A | 0.002 | 0.045 | 0.004 | 0.006 | 0.001 | 0.001 | 0.008 | 0.0001 | 0.036 | 0.02 | 0.03 | 0.049 | 0.03 | 0.001 | 0.003 | Y06404 | 32 | KSI | 47 | KSI
GWK | AM02 | IF CB /TI STABILIZED | PRIME |  |  |  | J6551AX00 | 9.11 | 47.75 | 29453 | 0.11 | 0.65 | 46.25 | 47.62 | 239 | A | 0.001 | 0.069 | 0.007 | 0.004 | 0.011 | 0.001 | 0.009 | 0.0001 | 0.039 | 0.01 | 0.03 | 0.027 | 0.048 | 0.001 | 0.003 | Y89186 | 32 | KSI | 47 | KSI
GWK | AM02 | IF CB /TI STABILIZED | PRIME |  |  |  | K0279EX00 | 9.11 | 74.25 | 45799 | 0.12 | 0.65 | 73.05 | 74.12 | 239 | A | 0.001 | 0.126 | 0.011 | 0.001 | 0.012 | 0.001 | 0.009 | 0.0001 | 0.041 | 0.02 | 0.06 | 0.055 | 0.043 | 0.001 | 0.003 | T01253 | 32 | KSI | 47 | KSI
GWK | AM02 | IF CB /TI STABILIZED | PRIME |  |  |  | K0403FX00 | 9.11 | 74.25 | 45224 | 0.12 | 0.65 | 73.05 | 74.12 | 236 | A | 0.001 | 0.133 | 0.008 | 0.002 | 0.013 | 0.001 | 0.008 | 0.0001 | 0.042 | 0.01 | 0.05 | 0.031 | 0.044 | 0.001 | 0.002 | W03300 | 32 | KSI | 47 | KSI
GWK | AM02 | IF CB /TI STABILIZED | PRIME |  |  |  | K0521EX00 | 9.11 | 73.75 | 44920 | 0.12 | 0.65 | 72.55 | 73.62 | 236 | A | 0.002 | 0.132 | 0.008 | 0.006 | 0.01 | 0.001 | 0.008 | 0.0001 | 0.037 | 0.01 | 0.05 | 0.026 | 0.039 | 0.001 | 0.002 | W03376 | 32 | KSI | 47 | KSI
GWK | AM02 | IF CB /TI STABILIZED | PRIME |  |  |  | K0545FX00 | 9.11 | 74 | 45645 | 0.12 | 0.65 | 72.8 | 73.87 | 239 | A | 0.001 | 0.14 | 0.007 | 0.002 | 0.012 | 0.001 | 0.008 | 0.0001 | 0.041 | 0.02 | 0.05 | 0.021 | 0.042 | 0.001 | 0.002 | W03390 | 32 | KSI | 47 | KSI
GWK | AM02 | IF CB /TI STABILIZED | PRIME |  |  |  | K0659GX00 | 9.11 | 49.75 | 30496 | 0.11 | 0.65 | 48.25 | 49.62 | 234 | A | 0.001 | 0.123 | 0.01 | 0.001 | 0.012 | 0.001 | 0.007 | 0.0001 | 0.044 | 0.02 | 0.05 | 0.041 | 0.044 | 0.001 | 0.002 | W03468 | 32 | KSI | 47 | KSI
GWK | AM02 | IF CB /TI STABILIZED | PRIME |  |  |  | K1645AX00 | 9.11 | 69 | 42561 | 0.11 | 0.65 | 67.8 | 68.87 | 239 | A | 0.001 | 0.142 | 0.011 | 0.002 | 0.01 | 0.001 | 0.006 | 0.0001 | 0.033 | 0.01 | 0.05 | 0.03 | 0.043 | 0.001 | 0.002 | T02070 | 32 | KSI | 47 | KSI
GWK | AM02 | IF CB /TI STABILIZED | PRIME |  |  |  | K1669AX00 | 9.11 | 74 | 44338 | 0.12 | 0.65 | 72.8 | 73.87 | 231 | A | 0.002 | 0.113 | 0.007 | 0.005 | 0.01 | 0.001 | 0.008 | 0.0002 | 0.034 | 0.01 | 0.04 | 0.036 | 0.045 | 0.001 | 0.003 | W04256 | 32 | KSI | 47 | KSI
GWK | AM02 | IF CB /TI STABILIZED | PRIME |  |  |  | K1831GX00 | 9.11 | 56 | 34347 | 0.11 | 0.65 | 54.5 | 55.87 | 236 | A | 0.002 | 0.092 | 0.007 | 0.004 | 0.011 | 0.001 | 0.007 | 0.0001 | 0.038 | 0.02 | 0.04 | 0.037 | 0.053 | 0.001 | 0.003 | T02232 | 32 | KSI | 47 | KSI
GWK | AM02 | IF CB /TI STABILIZED | PRIME |  |  |  | L0017AX00 | 9.11 | 49.5 | 41208 | 0.11 | 0.65 | 48 | 49.37 | 320 | A | 0.003 | 0.119 | 0.006 | 0.002 | 0.009 | 0.001 | 0.007 | 0.0001 | 0.039 | 0.02 | 0.06 | 0.042 | 0.038 | 0.001 | 0.003 | Y05006 | 32 | KSI | 47 | KSI
GWK | AM02 | IF CB /TI STABILIZED | PRIME |  |  |  | L0771AX00 | 9.11 | 59.75 | 49642 | 0.11 | 0.65 | 58.25 | 59.62 | 320 | A | 0.002 | 0.14 | 0.01 | 0.003 | 0.009 | 0.001 | 0.008 | 0.0001 | 0.036 | 0.02 | 0.06 | 0.048 | 0.036 | 0.001 | 0.002 | T01532 | 32 | KSI | 47 | KSI
GWK | AM02 | IF CB /TI STABILIZED | PRIME |  |  |  | L0805EX00 | 9.11 | 71 | 87406 | 0.11 | 0.65 | 69.8 | 70.87 | 477 | A | 0.001 | 0.111 | 0.007 | 0.003 | 0.011 | 0.001 | 0.006 | 0.0001 | 0.04 | 0.03 | 0.05 | 0.048 | 0.041 | 0.002 | 0.002 | T01561 | 32 | KSI | 47 | KSI
GWK | AM02 | IF CB /TI STABILIZED | PRIME |  |  |  | L0973HX00 | 9.11 | 49 | 28075 | 0.11 | 0.65 | 47.5 | 48.87 | 222 | A | 0.002 | 0.135 | 0.009 | 0.002 | 0.011 | 0.001 | 0.007 | 0.0001 | 0.042 | 0.02 | 0.07 | 0.042 | 0.041 | 0.001 | 0.002 | T01624 | 32 | KSI | 47 | KSI
GWK | AM02 | IF CB /TI STABILIZED | PRIME |  |  |  | L1300AX00 | 9.11 | 49.25 | 40547 | 0.11 | 0.65 | 47.75 | 49.12 | 319 | A | 0.002 | 0.079 | 0.007 | 0.003 | 0.01 | 0.001 | 0.005 | 0.0001 | 0.037 | 0.02 | 0.04 | 0.049 | 0.038 | 0.001 | 0.002 | Y05969 | 32 | KSI | 47 | KSI
GWK | AM02 | IF CB /TI STABILIZED | PRIME |  |  |  | L1348AX00 | 9.11 | 70.25 | 43332 | 0.11 | 0.65 | 69.05 | 70.12 | 239 | A | 0.002 | 0.103 | 0.009 | 0.002 | 0.01 | 0.001 | 0.01 | 0.0001 | 0.038 | 0.01 | 0.04 | 0.029 | 0.031 | 0.001 | 0.002 | W04028 | 32 | KSI | 47 | KSI
GWK | AM02 | IF CB /TI STABILIZED | PRIME |  |  |  | L1394EN00 | 9.11 | 70.25 | 43895 | 0.11 | 0.65 | 69.05 | 70.12 | 239 | A | 0.002 | 0.118 | 0.008 | 0.001 | 0.012 | 0.001 | 0.007 | 0.0001 | 0.039 | 0.01 | 0.04 | 0.021 | 0.042 | 0.001 | 0.002 | Y06055 | 32 | KSI | 47 | KSI
GWK | AM02 | IF CB /TI STABILIZED | PRIME |  |  |  | L2014AX00 | 9.11 | 72 | 44447 | 0.11 | 0.65 | 70.8 | 71.87 | 238 | A | 0.002 | 0.067 | 0.006 | 0.004 | 0.01 | 0.001 | 0.01 | 0.0001 | 0.047 | 0.01 | 0.04 | 0.041 | 0.037 | 0.001 | 0.002 | W04504 | 32 | KSI | 47 | KSI
GWK | AM02 | IF CB /TI STABILIZED | PRIME |  |  |  | L2025GX00 | 9.11 | 49.75 | 29917 | 0.11 | 0.65 | 48.25 | 49.62 | 233 | A | 0.002 | 0.123 | 0.008 | 0.001 | 0.012 | 0.001 | 0.008 | 0.0001 | 0.044 | 0.01 | 0.04 | 0.035 | 0.031 | 0.001 | 0.003 | W04515 | 32 | KSI | 47 | KSI
GWK | AM02 | IF CB /TI STABILIZED | PRIME |  |  |  | L2038AX00 | 9.11 | 73.5 | 45373 | 0.12 | 0.65 | 72.3 | 73.37 | 238 | A | 0.001 | 0.137 | 0.01 | 0.004 | 0.011 | 0.001 | 0.01 | 0.0001 | 0.04 | 0.01 | 0.04 | 0.029 | 0.037 | 0.001 | 0.002 | T02420 | 32 | KSI | 47 | KSI
GWK | AM02 | IF CB /TI STABILIZED | PRIME |  |  |  | L2048DX00 | 9.11 | 53.75 | 32738 | 0.11 | 0.65 | 52.25 | 53.62 | 236 | A | 0.002 | 0.086 | 0.006 | 0.002 | 0.012 | 0.001 | 0.011 | 0.0001 | 0.043 | 0.01 | 0.04 | 0.042 | 0.033 | 0.002 | 0.002 | Y06594 | 32 | KSI | 47 | KSI
GWK | AM02 | IF CB /TI STABILIZED | PRIME |  |  |  | L2049GX00 | 9.11 | 54.25 | 30724 | 0.11 | 0.65 | 52.75 | 54.12 | 219 | A | 0.001 | 0.082 | 0.006 | 0.003 | 0.011 | 0.001 | 0.008 | 0.0001 | 0.039 | 0.01 | 0.03 | 0.041 | 0.026 | 0.001 | 0.002 | Y06595 | 32 | KSI | 47 | KSI
GWK | AM02 | IF CB /TI STABILIZED | PRIME |  |  |  | R0098AP00 | 9.1 | 44.25 | 27151 | 0.11 | 0.65 | 42.25 | 44.12 | 238 | A | 0.002 | 0.101 | 0.007 | 0.003 | 0.011 | 0.001 | 0.007 | 0.0001 | 0.037 | 0.02 | 0.05 | 0.033 | 0.035 | 0.001 | 0.002 | T01081 | 32 | KSI | 47 | KSI
GWK | AM02 | IF CB /TI STABILIZED | PRIME |  |  |  | R0098AT00 | 9.1 | 44.25 | 27151 | 0.11 | 0.65 | 42.25 | 44.12 | 238 | A | 0.002 | 0.101 | 0.007 | 0.003 | 0.011 | 0.001 | 0.007 | 0.0001 | 0.037 | 0.02 | 0.05 | 0.033 | 0.035 | 0.001 | 0.002 | T01081 | 32 | KSI | 47 | KSI
GWK | AM02 | IF CB /TI STABILIZED | PRIME |  |  |  | R0110AP00 | 9.1 | 44.25 | 27151 | 0.11 | 0.65 | 42.25 | 44.12 | 238 | A | 0.003 | 0.109 | 0.005 | 0.003 | 0.012 | 0.001 | 0.008 | 0.0001 | 0.043 | 0.02 | 0.05 | 0.039 | 0.043 | 0.001 | 0.002 | T01096 | 32 | KSI | 47 | KSI
GWK | AM02 | IF CB /TI STABILIZED | PRIME |  |  |  | R0110AT00 | 9.1 | 44.25 | 27151 | 0.11 | 0.65 | 42.25 | 44.12 | 238 | A | 0.003 | 0.109 | 0.005 | 0.003 | 0.012 | 0.001 | 0.008 | 0.0001 | 0.043 | 0.02 | 0.05 | 0.039 | 0.043 | 0.001 | 0.002 | T01096 | 32 | KSI | 47 | KSI
GWK | AM02 | IF CB /TI STABILIZED | PRIME |  |  |  | R0397AP00 | 9.1 | 38.5 | 23722 | 0.11 | 0.65 | 36.5 | 38.37 | 239 | A | 0.001 | 0.132 | 0.008 | 0.001 | 0.009 | 0.001 | 0.008 | 0.0001 | 0.036 | 0.02 | 0.06 | 0.044 | 0.033 | 0.001 | 0.002 | Y05168 | 32 | KSI | 47 | KSI
GWK | AM02 | IF CB /TI STABILIZED | PRIME |  |  |  | R0397AT00 | 9.1 | 38.25 | 31555 | 0.11 | 0.65 | 36.25 | 38.12 | 320 | A | 0.001 | 0.132 | 0.008 | 0.001 | 0.009 | 0.001 | 0.008 | 0.0001 | 0.036 | 0.02 | 0.06 | 0.044 | 0.033 | 0.001 | 0.002 | Y05168 | 32 | KSI | 47 | KSI
GWK | AM02 | IF CB /TI STABILIZED | PRIME |  |  |  | R0966DP00 | 9.1 | 49.75 | 61307 | 0.11 | 0.65 | 48.25 | 49.62 | 478 | A | 0.001 | 0.092 | 0.007 | 0.002 | 0.012 | 0.001 | 0.006 | 0.0001 | 0.041 | 0.01 | 0.04 | 0.029 | 0.039 | 0.001 | 0.002 | Y05635 | 32 | KSI | 47 | KSI
GWK | AM02 | IF CB /TI STABILIZED | PRIME |  |  |  | R0966DT00 | 9.1 | 49.75 | 61307 | 0.11 | 0.65 | 48.25 | 49.62 | 478 | A | 0.001 | 0.092 | 0.007 | 0.002 | 0.012 | 0.001 | 0.006 | 0.0001 | 0.041 | 0.01 | 0.04 | 0.029 | 0.039 | 0.001 | 0.002 | Y05635 | 32 | KSI | 47 | KSI
GWK | AM02 | IF CB /TI STABILIZED | PRIME |  |  |  | R1263AP00 | 9.1 | 46.5 | 28966 | 0.11 | 0.65 | 45 | 46.37 | 239 | A | 0.002 | 0.083 | 0.007 | 0.004 | 0.01 | 0.001 | 0.008 | 0.0001 | 0.036 | 0.01 | 0.03 | 0.018 | 0.044 | 0.001 | 0.002 | Y05795 | 32 | KSI | 47 | KSI
GWK | AM02 | IF CB /TI STABILIZED | PRIME |  |  |  | R1263AT00 | 9.1 | 46.5 | 28966 | 0.11 | 0.65 | 45 | 46.37 | 239 | A | 0.002 | 0.083 | 0.007 | 0.004 | 0.01 | 0.001 | 0.008 | 0.0001 | 0.036 | 0.01 | 0.03 | 0.018 | 0.044 | 0.001 | 0.002 | Y05795 | 32 | KSI | 47 | KSI
GWK | AM02 | IF CB /TI STABILIZED | PRIME |  |  |  | R1272EP00 | 9.1 | 38.5 | 38610 | 0.11 | 0.65 | 36.5 | 38.37 | 389 | A | 0.001 | 0.136 | 0.009 | 0.001 | 0.011 | 0.001 | 0.008 | 0.0001 | 0.039 | 0.01 | 0.05 | 0.038 | 0.039 | 0.001 | 0.002 | Y05803 | 32 | KSI | 47 | KSI
GWK | AM02 | IF CB /TI STABILIZED | PRIME |  |  |  | R1272ET00 | 9.1 | 38.5 | 38610 | 0.11 | 0.65 | 36.5 | 38.37 | 389 | A | 0.001 | 0.136 | 0.009 | 0.001 | 0.011 | 0.001 | 0.008 | 0.0001 | 0.039 | 0.01 | 0.05 | 0.038 | 0.039 | 0.001 | 0.002 | Y05803 | 32 | KSI | 47 | KSI
GWK | AM02 | IF CB /TI STABILIZED | PRIME |  |  |  | R1309EP00 | 9.07 | 44.5 | 26299 | 0.11 | 0.65 | 42.5 | 44.37 | 230 | A | 0.001 | 0.124 | 0.008 | 0.001 | 0.011 | 0.002 | 0.007 | 0.0001 | 0.046 | 0.01 | 0.04 | 0.031 | 0.05 | 0.001 | 0.002 | T01772 | 32 | KSI | 47 | KSI
GWK | AM02 | IF CB /TI STABILIZED | PRIME |  |  |  | R1309ET00 | 9.07 | 44.5 | 26299 | 0.11 | 0.65 | 42.5 | 44.37 | 230 | A | 0.001 | 0.124 | 0.008 | 0.001 | 0.011 | 0.002 | 0.007 | 0.0001 | 0.046 | 0.01 | 0.04 | 0.031 | 0.05 | 0.001 | 0.002 | T01772 | 32 | KSI | 47 | KSI
GWK | AM02 | IF CB /TI STABILIZED | PRIME |  |  |  | R1311AT00 | 9.07 | 41.25 | 50771 | 0.11 | 0.65 | 39.25 | 41.12 | 479 | A | 0.001 | 0.094 | 0.009 | 0.003 | 0.011 | 0.001 | 0.006 | 0.0001 | 0.039 | 0.02 | 0.04 | 0.04 | 0.043 | 0.001 | 0.002 | T01774 | 32 | KSI | 47 | KSI
GWK | AM02 | IF CB /TI STABILIZED | PRIME |  |  |  | R1311BP00 | 9.07 | 40.25 | 45843 | 0.11 | 0.65 | 38.25 | 40.12 | 438 | A | 0.001 | 0.094 | 0.009 | 0.003 | 0.011 | 0.001 | 0.006 | 0.0001 | 0.039 | 0.02 | 0.04 | 0.04 | 0.043 | 0.001 | 0.002 | T01774 | 32 | KSI | 47 | KSI
GWK | AM02 | IF CB /TI STABILIZED | PRIME |  |  |  | R1980CT00 | 9.1 | 44 | 46394 | 0.11 | 0.65 | 42 | 43.87 | 409 | A | 0.001 | 0.101 | 0.008 | 0.001 | 0.01 | 0.001 | 0.01 | 0.0001 | 0.039 | 0.02 | 0.05 | 0.042 | 0.038 | 0.001 | 0.002 | W04337 | 32 | KSI | 47 | KSI
GWK | AM02 | IF CB /TI STABILIZED | PRIME |  |  |  | R2128AP00 | 9.1 | 42.75 | 26340 | 0.11 | 0.65 | 40.75 | 42.62 | 239 | A | 0.002 | 0.036 | 0.004 | 0.004 | 0.008 | 0.001 | 0.006 | 0.0001 | 0.034 | 0.01 | 0.02 | 0.016 | 0.031 | 0.001 | 0.003 | T02279 | 32 | KSI | 47 | KSI
GWK | AM02 | IF CB /TI STABILIZED | PRIME |  |  |  | R2128AT00 | 9.1 | 42.75 | 26340 | 0.11 | 0.65 | 40.75 | 42.62 | 239 | A | 0.002 | 0.036 | 0.004 | 0.004 | 0.008 | 0.001 | 0.006 | 0.0001 | 0.034 | 0.01 | 0.02 | 0.016 | 0.031 | 0.001 | 0.003 | T02279 | 32 | KSI | 47 | KSI
GWK | AM02 | IF CB /TI STABILIZED | PRIME |  |  |  | R2138EP00 | 9.1 | 49.5 | 30499 | 0.11 | 0.65 | 48 | 49.37 | 239 | A | 0.001 | 0.117 | 0.009 | 0.001 | 0.011 | 0.001 | 0.01 | 0.0001 | 0.04 | 0.01 | 0.04 | 0.05 | 0.026 | 0.001 | 0.002 | T02286 | 32 | KSI | 47 | KSI
GWK | AM02 | IF CB /TI STABILIZED | PRIME |  |  |  | R2138ET00 | 9.1 | 49.5 | 30499 | 0.11 | 0.65 | 48 | 49.37 | 239 | A | 0.001 | 0.117 | 0.009 | 0.001 | 0.011 | 0.001 | 0.01 | 0.0001 | 0.04 | 0.01 | 0.04 | 0.05 | 0.026 | 0.001 | 0.002 | T02286 | 32 | KSI | 47 | KSI
GWK | AM02 | IF CB /TI STABILIZED | PRIME |  |  |  | R2247AP00 | 9.1 | 40.25 | 32790 | 0.11 | 0.65 | 38.25 | 40.12 | 316 | A | 0.002 | 0.096 | 0.009 | 0.003 | 0.012 | 0.001 | 0.006 | 0.0001 | 0.043 | 0.01 | 0.04 | 0.042 | 0.038 | 0.002 | 0.002 | W04451 | 32 | KSI | 47 | KSI
GWK | AM02 | IF CB /TI STABILIZED | PRIME |  |  |  | R2247AT00 | 9.1 | 40.25 | 32790 | 0.11 | 0.65 | 38.25 | 40.12 | 316 | A | 0.002 | 0.096 | 0.009 | 0.003 | 0.012 | 0.001 | 0.006 | 0.0001 | 0.043 | 0.01 | 0.04 | 0.042 | 0.038 | 0.002 | 0.002 | W04451 | 32 | KSI | 47 | KSI
GWK | AM02 | IF CB /TI STABILIZED | PRIME |  |  |  | R2326AP00 | 9.1 | 49.25 | 30345 | 0.11 | 0.65 | 47.75 | 49.12 | 239 | A | 0.001 | 0.142 | 0.009 | 0.002 | 0.01 | 0.001 | 0.007 | 0.0001 | 0.034 | 0.01 | 0.04 | 0.03 | 0.036 | 0.001 | 0.002 | W04470 | 32 | KSI | 47 | KSI
GWK | AM02 | IF CB /TI STABILIZED | PRIME |  |  |  | R2326AT00 | 9.1 | 49.25 | 30345 | 0.11 | 0.65 | 47.75 | 49.12 | 239 | A | 0.001 | 0.142 | 0.009 | 0.002 | 0.01 | 0.001 | 0.007 | 0.0001 | 0.034 | 0.01 | 0.04 | 0.03 | 0.036 | 0.001 | 0.002 | W04470 | 32 | KSI | 47 | KSI
GWK | AM02 | IF CB /TI STABILIZED | PRIME |  |  |  | R2337EP00 | 9.1 | 38.5 | 35732 | 0.11 | 0.65 | 36.5 | 38.37 | 360 | A | 0.001 | 0.128 | 0.009 | 0.003 | 0.012 | 0.001 | 0.01 | 0.0001 | 0.041 | 0.01 | 0.04 | 0.027 | 0.038 | 0.001 | 0.002 | T02395 | 32 | KSI | 47 | KSI
GWK | AM02 | IF CB /TI STABILIZED | PRIME |  |  |  | R2337ET00 | 9.1 | 38.5 | 35732 | 0.11 | 0.65 | 36.5 | 38.37 | 360 | A | 0.001 | 0.128 | 0.009 | 0.003 | 0.012 | 0.001 | 0.01 | 0.0001 | 0.041 | 0.01 | 0.04 | 0.027 | 0.038 | 0.001 | 0.002 | T02395 | 32 | KSI | 47 | KSI
GWK | AM02 | IF CB /TI STABILIZED | PRIME |  |  |  | Z6564AP00 | 9.1 | 40 | 24054 | 0.11 | 0.65 | 38 | 39.87 | 239 | A | 0.002 | 0.089 | 0.007 | 0.004 | 0.01 | 0.001 | 0.006 | 0.0001 | 0.033 | 0.01 | 0.04 | 0.029 | 0.036 | 0.002 | 0.002 | Y88791 | 32 | KSI | 47 | KSI
GWK | AM02 | IF CB /TI STABILIZED | PRIME |  |  |  | Z6957AP00 | 9.1 | 49.5 | 30372 | 0.11 | 0.65 | 48 | 49.37 | 238 | A | 0.003 | 0.108 | 0.007 | 0.005 | 0.011 | 0.001 | 0.007 | 0.0001 | 0.04 | 0.02 | 0.05 | 0.036 | 0.036 | 0.002 | 0.0025 | W87454 | 32 | KSI | 47 | KSI
GWK | AM02 | IF CB /TI STABILIZED | PRIME |  |  |  | Z6957AT00 | 9.1 | 49.5 | 30372 | 0.11 | 0.65 | 48 | 49.37 | 238 | A | 0.003 | 0.108 | 0.007 | 0.005 | 0.011 | 0.001 | 0.007 | 0.0001 | 0.04 | 0.02 | 0.05 | 0.036 | 0.036 | 0.002 | 0.0025 | W87454 | 32 | KSI | 47 | KSI
GWK | AM02 | IF CB /TI STABILIZED | PRIME |  |  |  | Z7243AP00 | 9.03 | 49 | 40233 | 0.11 | 0.65 | 47.5 | 48.87 | 320 | A | 0.002 | 0.092 | 0.005 | 0.001 | 0.012 | 0.001 | 0.007 | 0.0001 | 0.042 | 0.02 | 0.04 | 0.034 | 0.04 | 0.001 | 0.002 | W87710 | 32 | KSI | 47 | KSI
GWK | AM02 | IF CB /TI STABILIZED | PRIME |  |  |  | Z7243AT00 | 9.03 | 49 | 40233 | 0.11 | 0.65 | 47.5 | 48.87 | 320 | A | 0.002 | 0.092 | 0.005 | 0.001 | 0.012 | 0.001 | 0.007 | 0.0001 | 0.042 | 0.02 | 0.04 | 0.034 | 0.04 | 0.001 | 0.002 | W87710 | 32 | KSI | 47 | KSI
GWK | AM02 | IF CB /TI STABILIZED | PRIME |  |  |  | Z7541AP00 | 9.1 | 49.25 | 30345 | 0.11 | 0.65 | 47.75 | 49.12 | 239 | A | 0.001 | 0.129 | 0.007 | 0.001 | 0.01 | 0.001 | 0.006 | 0.0001 | 0.034 | 0.02 | 0.04 | 0.025 | 0.04 | 0.001 | 0.002 | W87864 | 32 | KSI | 47 | KSI
GWK | AM03 | IF CB /TI STABILIZED | PRIME |  |  |  | B5174IX00 | 9.11 | 49.75 | 30712 | 0.12 | 0.65 | 48.25 | 49.62 | 238 | A | 0.001 | 0.098 | 0.007 | 0.001 | 0.013 | 0.001 | 0.008 | 0.0001 | 0.048 | 0.02 | 0.04 | 0.04 | 0.036 | 0.001 | 0.002 | T85318 | 32 | KSI | 47 | KSI
GWK | AM03 | IF CB /TI STABILIZED | PRIME |  |  |  | B6139AX00 | 9.11 | 70 | 65941 | 0.12 | 0.65 | 68.8 | 69.87 | 365 | A | 0.003 | 0.109 | 0.008 | 0.006 | 0.016 | 0.001 | 0.006 | 0.0001 | 0.044 | 0.02 | 0.05 | 0.035 | 0.037 | 0.001 | 0.005 | Y89351 | 32 | KSI | 47 | KSI
GWK | AM03 | IF CB /TI STABILIZED | PRIME |  |  |  | K0154FX00 | 9.11 | 50 | 59876 | 0.12 | 0.65 | 48.5 | 49.87 | 464 | A | 0.002 | 0.119 | 0.011 | 0.003 | 0.011 | 0.001 | 0.006 | 0.0001 | 0.044 | 0.01 | 0.05 | 0.033 | 0.031 | 0.003 | 0.002 | Y05013 | 32 | KSI | 47 | KSI
GWK | AM03 | IF CB /TI STABILIZED | PRIME |  |  |  | K0198EX00 | 9.11 | 70.25 | 42788 | 0.12 | 0.65 | 69.05 | 70.12 | 236 | A | 0.002 | 0.043 | 0.005 | 0.004 | 0.011 | 0.001 | 0.009 | 0.0001 | 0.043 | 0.02 | 0.03 | 0.043 | 0.031 | 0.001 | 0.004 | Y05063 | 32 | KSI | 47 | KSI
GWK | AM03 | IF CB /TI STABILIZED | PRIME |  |  |  | K0356AX00 | 9.11 | 49.5 | 41208 | 0.12 | 0.65 | 48 | 49.37 | 320 | A | 0.001 | 0.15 | 0.014 | 0.001 | 0.009 | 0.001 | 0.008 | 0.0001 | 0.042 | 0.02 | 0.06 | 0.057 | 0.038 | 0.001 | 0.002 | W03254 | 32 | KSI | 47 | KSI
GWK | AM03 | IF CB /TI STABILIZED | PRIME |  |  |  | K0365GX00 | 9.11 | 70.25 | 43323 | 0.12 | 0.65 | 69.05 | 70.12 | 238 | A | 0.001 | 0.143 | 0.011 | 0.001 | 0.011 | 0.001 | 0.009 | 0.0001 | 0.047 | 0.02 | 0.05 | 0.038 | 0.031 | 0.001 | 0.002 | Y05202 | 32 | KSI | 47 | KSI
GWK | AM03 | IF CB /TI STABILIZED | PRIME |  |  |  | K0449EX00 | 9.11 | 68.5 | 62937 | 0.12 | 0.65 | 67.3 | 68.37 | 356 | A | 0.001 | 0.094 | 0.008 | 0.003 | 0.012 | 0.001 | 0.009 | 0.0001 | 0.05 | 0.02 | 0.04 | 0.046 | 0.033 | 0.001 | 0.002 | Y05285 | 32 | KSI | 47 | KSI
GWK | AM03 | IF CB /TI STABILIZED | PRIME |  |  |  | K0636AX00 | 9.11 | 49.5 | 41852 | 0.12 | 0.65 | 48 | 49.37 | 325 | A | 0.003 | 0.105 | 0.012 | 0.006 | 0.015 | 0.001 | 0.011 | 0.0001 | 0.042 | 0.02 | 0.04 | 0.034 | 0.042 | 0.001 | 0.005 | Y05439 | 32 | KSI | 47 | KSI
GWK | AM03 | IF CB /TI STABILIZED | PRIME |  |  |  | K1620AX00 | 9.11 | 49.25 | 45221 | 0.12 | 0.65 | 47.75 | 49.12 | 354 | A | 0.002 | 0.108 | 0.008 | 0.005 | 0.01 | 0.001 | 0.008 | 0.0002 | 0.044 | 0.01 | 0.04 | 0.041 | 0.025 | 0.001 | 0.004 | W04213 | 32 | KSI | 47 | KSI
GWK | AM03 | IF CB /TI STABILIZED | PRIME |  |  |  | L1016AX00 | 9.11 | 49.5 | 40753 | 0.12 | 0.65 | 48 | 49.37 | 319 | A | 0.002 | 0.147 | 0.009 | 0.003 | 0.012 | 0.001 | 0.009 | 0.0001 | 0.047 | 0.02 | 0.05 | 0.038 | 0.051 | 0.001 | 0.002 | W03783 | 32 | KSI | 47 | KSI
GWK | AM03 | IF CB /TI STABILIZED | PRIME |  |  |  | L1249AX00 | 9.11 | 50 | 41165 | 0.12 | 0.65 | 48.5 | 49.87 | 319 | A | 0.002 | 0.137 | 0.01 | 0.002 | 0.011 | 0.001 | 0.01 | 0.0001 | 0.051 | 0.04 | 0.06 | 0.042 | 0.046 | 0.001 | 0.002 | Y05917 | 32 | KSI | 47 | KSI
GWK | AM03 | IF CB /TI STABILIZED | PRIME |  |  |  | L1258FX00 | 9.11 | 75.5 | 61964 | 0.12 | 0.65 | 0 | 0 | 318 | A | 0.002 | 0.137 | 0.009 | 0.001 | 0.012 | 0.001 | 0.008 | 0.0001 | 0.052 | 0.01 | 0.04 | 0.029 | 0.044 | 0.001 | 0.002 | W03948 | 32 | KSI | 47 | KSI
GWK | AM03 | IF CB /TI STABILIZED | PRIME |  |  |  | L1376FX00 | 9.11 | 70.5 | 41303 | 0.12 | 0.65 | 69.3 | 70.37 | 227 | A | 0.002 | 0.142 | 0.006 | 0.001 | 0.011 | 0.001 | 0.006 | 0.0001 | 0.051 | 0.02 | 0.05 | 0.05 | 0.046 | 0.001 | 0.002 | W04039 | 32 | KSI | 47 | KSI
GWK | AM03 | IF CB /TI STABILIZED | PRIME |  |  |  | L1951AX00 | 9.11 | 55.25 | 45630 | 0.12 | 0.65 | 53.75 | 55.12 | 320 | A | 0.001 | 0.105 | 0.014 | 0.004 | 0.011 | 0.001 | 0.007 | 0.0001 | 0.049 | 0.01 | 0.05 | 0.033 | 0.041 | 0.001 | 0.002 | T02368 | 32 | KSI | 47 | KSI
GWK | AM03 | IF CB /TI STABILIZED | PRIME |  |  |  | R0109DP00 | 9.1 | 44.5 | 36252 | 0.12 | 0.65 | 42.5 | 44.37 | 316 | A | 0.002 | 0.113 | 0.006 | 0.002 | 0.012 | 0.001 | 0.007 | 0.0001 | 0.047 | 0.02 | 0.05 | 0.039 | 0.045 | 0.001 | 0.002 | T01094 | 32 | KSI | 47 | KSI
GWK | AM03 | IF CB /TI STABILIZED | PRIME |  |  |  | R0109DT00 | 9.1 | 45 | 36660 | 0.12 | 0.65 | 43 | 44.87 | 316 | A | 0.002 | 0.113 | 0.006 | 0.002 | 0.012 | 0.001 | 0.007 | 0.0001 | 0.047 | 0.02 | 0.05 | 0.039 | 0.045 | 0.001 | 0.002 | T01094 | 32 | KSI | 47 | KSI
GWK | AM03 | IF CB /TI STABILIZED | PRIME |  |  |  | R0114EP00 | 9.07 | 41.5 | 25486 | 0.12 | 0.65 | 39.5 | 41.37 | 239 | A | 0.004 | 0.09 | 0.008 | 0.005 | 0.014 | 0.002 | 0.009 | 0.0002 | 0.046 | 0.02 | 0.04 | 0.035 | 0.049 |  | 0.002 | GA9111 | 32 | KSI | 47 | KSI
GWK | AM03 | IF CB /TI STABILIZED | PRIME |  |  |  | R0114ET00 | 9.07 | 41.5 | 25486 | 0.12 | 0.65 | 39.5 | 41.37 | 239 | A | 0.004 | 0.09 | 0.008 | 0.005 | 0.014 | 0.002 | 0.009 | 0.0002 | 0.046 | 0.02 | 0.04 | 0.035 | 0.049 |  | 0.002 | GA9111 | 32 | KSI | 47 | KSI
GWK | AM03 | IF CB /TI STABILIZED | PRIME |  |  |  | R0795AP00 | 9.1 | 39.5 | 32179 | 0.12 | 0.65 | 37.5 | 39.37 | 316 | A | 0.002 | 0.187 | 0.015 | 0.004 | 0.012 | 0.001 | 0.007 | 0.0001 | 0.05 | 0.02 | 0.07 | 0.031 | 0.039 | 0.001 | 0.005 | W03499 | 32 | KSI | 47 | KSI
GWK | AM03 | IF CB /TI STABILIZED | PRIME |  |  |  | R0795AT00 | 9.1 | 39.5 | 32179 | 0.12 | 0.65 | 37.5 | 39.37 | 316 | A | 0.002 | 0.187 | 0.015 | 0.004 | 0.012 | 0.001 | 0.007 | 0.0001 | 0.05 | 0.02 | 0.07 | 0.031 | 0.039 | 0.001 | 0.005 | W03499 | 32 | KSI | 47 | KSI
GWK | AM03 | IF CB /TI STABILIZED | PRIME |  |  |  | R0806DP00 | 9.1 | 49.75 | 29756 | 0.12 | 0.65 | 48.25 | 49.62 | 232 | A | 0.001 | 0.14 | 0.009 | 0.001 | 0.013 | 0.002 | 0.009 | 0.0001 | 0.051 | 0.02 | 0.06 | 0.035 | 0.044 | 0.001 | 0.002 | W03511 | 32 | KSI | 47 | KSI
GWK | AM03 | IF CB /TI STABILIZED | PRIME |  |  |  | R0806DT00 | 9.1 | 49.75 | 29756 | 0.12 | 0.65 | 48.25 | 49.62 | 232 | A | 0.001 | 0.14 | 0.009 | 0.001 | 0.013 | 0.002 | 0.009 | 0.0001 | 0.051 | 0.02 | 0.06 | 0.035 | 0.044 | 0.001 | 0.002 | W03511 | 32 | KSI | 47 | KSI
GWK | AM03 | IF CB /TI STABILIZED | PRIME |  |  |  | R0978FP00 | 9.1 | 38.5 | 23126 | 0.12 | 0.65 | 36.5 | 38.37 | 233 | A | 0.001 | 0.12 | 0.008 | 0.002 | 0.01 | 0.001 | 0.015 | 0.0001 | 0.044 | 0.01 | 0.05 | 0.035 | 0.041 | 0.001 | 0.002 | W03658 | 32 | KSI | 47 | KSI
GWK | AM03 | IF CB /TI STABILIZED | PRIME |  |  |  | R0978FT00 | 9.1 | 38.5 | 23126 | 0.12 | 0.65 | 36.5 | 38.37 | 233 | A | 0.001 | 0.12 | 0.008 | 0.002 | 0.01 | 0.001 | 0.015 | 0.0001 | 0.044 | 0.01 | 0.05 | 0.035 | 0.041 | 0.001 | 0.002 | W03658 | 32 | KSI | 47 | KSI
GWK | AM03 | IF CB /TI STABILIZED | PRIME |  |  |  | R1303AP00 | 9.1 | 43.5 | 26802 | 0.12 | 0.65 | 41.5 | 43.37 | 239 | A | 0.002 | 0.085 | 0.008 | 0.001 | 0.011 | 0.002 | 0.009 | 0.0002 | 0.05 | 0.02 | 0.04 | 0.048 | 0.042 | 0.001 | 0.003 | T01766 | 32 | KSI | 47 | KSI
GWK | AM03 | IF CB /TI STABILIZED | PRIME |  |  |  | R1303AT00 | 9.1 | 43.5 | 26802 | 0.12 | 0.65 | 41.5 | 43.37 | 239 | A | 0.002 | 0.085 | 0.008 | 0.001 | 0.011 | 0.002 | 0.009 | 0.0002 | 0.05 | 0.02 | 0.04 | 0.048 | 0.042 | 0.001 | 0.003 | T01766 | 32 | KSI | 47 | KSI
GWK | AM03 | IF CB /TI STABILIZED | PRIME |  |  |  | R1988FP00 | 9.1 | 38.25 | 23568 | 0.12 | 0.65 | 36.25 | 38.12 | 239 | A | 0.001 | 0.069 | 0.005 | 0.001 | 0.013 | 0.001 | 0.009 | 0.0001 | 0.05 | 0.02 | 0.03 | 0.043 | 0.049 | 0.001 | 0.002 | W04344 | 32 | KSI | 47 | KSI
GWK | AM03 | IF CB /TI STABILIZED | PRIME |  |  |  | R1988FT00 | 9.1 | 38.25 | 23568 | 0.12 | 0.65 | 36.25 | 38.12 | 239 | A | 0.001 | 0.069 | 0.005 | 0.001 | 0.013 | 0.001 | 0.009 | 0.0001 | 0.05 | 0.02 | 0.03 | 0.043 | 0.049 | 0.001 | 0.002 | W04344 | 32 | KSI | 47 | KSI
GWK | AM03 | IF CB /TI STABILIZED | PRIME |  |  |  | Z6218AP00 | 9.1 | 49 | 30215 | 0.12 | 0.65 | 47.5 | 48.87 | 238 | A | 0.0023 | 0.132 | 0.007 | 0.003 | 0.011 | 0.001 | 0.007 | 0.0001 | 0.047 | 0.01 | 0.05 | 0.026 | 0.038 | 0.001 | 0.002 | T85444 | 32 | KSI | 47 | KSI
GWK | AM03 | IF CB /TI STABILIZED | PRIME |  |  |  | Z6218AT00 | 9.1 | 49 | 30215 | 0.12 | 0.65 | 47.5 | 48.87 | 238 | A | 0.0023 | 0.132 | 0.007 | 0.003 | 0.011 | 0.001 | 0.007 | 0.0001 | 0.047 | 0.01 | 0.05 | 0.026 | 0.038 | 0.001 | 0.002 | T85444 | 32 | KSI | 47 | KSI
GWK | AM03 | IF CB /TI STABILIZED | PRIME |  |  |  | Z6547AP00 | 9.1 | 49.75 | 30231 | 0.12 | 0.65 | 48.25 | 49.62 | 235 | A | 0.002 | 0.169 | 0.009 | 0.007 | 0.015 | 0.001 | 0.006 | 0.0001 | 0.043 | 0.02 | 0.07 | 0.048 | 0.038 | 0.001 | 0.003 | Y88778 | 32 | KSI | 47 | KSI
GWK | AM03 | IF CB /TI STABILIZED | PRIME |  |  |  | Z6547AT00 | 9.1 | 48 | 29167 | 0.12 | 0.65 | 46.5 | 47.87 | 235 | A | 0.002 | 0.169 | 0.009 | 0.007 | 0.015 | 0.001 | 0.006 | 0.0001 | 0.043 | 0.02 | 0.07 | 0.048 | 0.038 | 0.001 | 0.003 | Y88778 | 32 | KSI | 47 | KSI
GWK | AM03 | IF CB /TI STABILIZED | PRIME |  |  |  | Z7256EP00 | 9.1 | 45.25 | 26248 | 0.12 | 0.65 | 43.75 | 45.12 | 225 | A | 0.001 | 0.154 | 0.009 | 0.001 | 0.011 | 0.001 | 0.01 | 0.0001 | 0.046 | 0.02 | 0.05 | 0.032 | 0.041 | 0.001 | 0.002 | Y89395 | 32 | KSI | 47 | KSI
GWK | AM03 | IF CB /TI STABILIZED | PRIME |  |  |  | Z7256ET00 | 9.1 | 45.25 | 26248 | 0.12 | 0.65 | 43.75 | 45.12 | 225 | A | 0.001 | 0.154 | 0.009 | 0.001 | 0.011 | 0.001 | 0.01 | 0.0001 | 0.046 | 0.02 | 0.05 | 0.032 | 0.041 | 0.001 | 0.002 | Y89395 | 32 | KSI | 47 | KSI
GWK | AM99 | IF CB /TI STABILIZED | PRIME |  |  |  | K0132AX00 | 9.11 | 53.75 | 44391 | 0.12 | 0.65 | 52.25 | 53.62 | 320 | A | 0.004 | 0.097 | 0.012 | 0.003 | 0.016 | 0.002 | 0.007 | 0.0001 | 0.044 | 0.02 | 0.05 | 0.037 | 0.04 | 0.001 | 0.006 | T01162 | 32 | KSI | 47 | KSI
GWK | AM99 | IF CB /TI STABILIZED | PRIME |  |  |  | K0132BX00 | 9.11 | 53.5 | 44273 | 0.12 | 0.65 | 52 | 53.37 | 320 | A | 0.004 | 0.097 | 0.012 | 0.003 | 0.016 | 0.002 | 0.007 | 0.0001 | 0.044 | 0.02 | 0.05 | 0.037 | 0.04 | 0.001 | 0.006 | T01162 | 32 | KSI | 47 | KSI
GWK | AM99 | IF CB /TI STABILIZED | PRIME |  |  |  | K0132CX00 | 9.11 | 52.5 | 43792 | 0.12 | 0.65 | 51 | 52.37 | 320 | A | 0.004 | 0.097 | 0.012 | 0.003 | 0.016 | 0.002 | 0.007 | 0.0001 | 0.044 | 0.02 | 0.05 | 0.037 | 0.04 | 0.001 | 0.006 | T01162 | 32 | KSI | 47 | KSI
GWK | AM99 | IF CB /TI STABILIZED | PRIME |  |  |  | K0132DX00 | 9.11 | 50.75 | 63805 | 0.12 | 0.65 | 49.25 | 50.62 | 479 | A | 0.004 | 0.097 | 0.012 | 0.003 | 0.016 | 0.002 | 0.007 | 0.0001 | 0.044 | 0.02 | 0.05 | 0.037 | 0.04 | 0.001 | 0.006 | T01162 | 32 | KSI | 47 | KSI
GWK | AM99 | IF CB /TI STABILIZED | PRIME |  |  |  | K0132EX00 | 9.11 | 50.75 | 45319 | 0.12 | 0.65 | 49.25 | 50.62 | 346 | A | 0.004 | 0.097 | 0.012 | 0.003 | 0.016 | 0.002 | 0.007 | 0.0001 | 0.044 | 0.02 | 0.05 | 0.037 | 0.04 | 0.001 | 0.006 | T01162 | 32 | KSI | 47 | KSI
GWK | AM99 | IF CB /TI STABILIZED | PRIME |  |  |  | K0132FX00 | 9.11 | 49.75 | 62118 | 0.12 | 0.65 | 48.25 | 49.62 | 479 | A | 0.004 | 0.097 | 0.012 | 0.003 | 0.016 | 0.002 | 0.007 | 0.0001 | 0.044 | 0.02 | 0.05 | 0.037 | 0.04 | 0.001 | 0.006 | T01162 | 32 | KSI | 47 | KSI
GWK | AM99 | IF CB /TI STABILIZED | PRIME |  |  |  | K0132GX00 | 9.11 | 49.75 | 61503 | 0.12 | 0.65 | 48.25 | 49.62 | 479 | A | 0.004 | 0.097 | 0.012 | 0.003 | 0.016 | 0.002 | 0.007 | 0.0001 | 0.044 | 0.02 | 0.05 | 0.037 | 0.04 | 0.001 | 0.006 | T01162 | 32 | KSI | 47 | KSI
GWK | AM99 | IF CB /TI STABILIZED | PRIME |  |  |  | K1650AX00 | 9.11 | 70 | 77503 | 0.12 | 0.65 | 68.8 | 69.87 | 429 | A | 0.001 | 0.1 | 0.01 | 0.002 | 0.01 | 0.001 | 0.019 | 0.0002 | 0.041 | 0.01 | 0.05 | 0.027 | 0.037 | 0.001 | 0.003 | T02075 | 32 | KSI | 47 | KSI
GWK | AM99 | IF CB /TI STABILIZED | PRIME |  |  |  | K1650BX00 | 9.11 | 70 | 77503 | 0.12 | 0.65 | 68.8 | 69.87 | 429 | A | 0.001 | 0.1 | 0.01 | 0.002 | 0.01 | 0.001 | 0.019 | 0.0002 | 0.041 | 0.01 | 0.05 | 0.027 | 0.037 | 0.001 | 0.003 | T02075 | 32 | KSI | 47 | KSI
GWK | AM99 | IF CB /TI STABILIZED | PRIME |  |  |  | K1650CX00 | 9.11 | 70 | 77503 | 0.12 | 0.65 | 68.8 | 69.87 | 429 | A | 0.001 | 0.1 | 0.01 | 0.002 | 0.01 | 0.001 | 0.019 | 0.0002 | 0.041 | 0.01 | 0.05 | 0.027 | 0.037 | 0.001 | 0.003 | T02075 | 32 | KSI | 47 | KSI
GWK | AM99 | IF CB /TI STABILIZED | PRIME |  |  |  | K1821BX00 | 9.11 | 74 | 61115 | 0.12 | 0.65 | 72.8 | 73.87 | 320 | A | 0.002 | 0.089 | 0.007 | 0.002 | 0.015 | 0.001 | 0.008 | 0.0001 | 0.045 | 0.01 | 0.04 | 0.033 | 0.043 | 0.001 | 0.006 | T02224 | 32 | KSI | 47 | KSI
GWK | AM99 | IF CB /TI STABILIZED | PRIME |  |  |  | R0953AP00 | 9.1 | 37.25 | 31130 | 0.12 | 0.65 | 35.25 | 37.12 | 320 | A | 0.002 | 0.081 | 0.006 | 0.005 | 0.012 | 0.001 | 0.007 | 0.0001 | 0.037 | 0.01 | 0.03 | 0.02 | 0.045 | 0.001 | 0.007 | Y05623 | 32 | KSI | 47 | KSI
GWK | AM99 | IF CB /TI STABILIZED | PRIME |  |  |  | R0953AT00 | 9.1 | 37.25 | 31130 | 0.12 | 0.65 | 35.25 | 37.12 | 320 | A | 0.002 | 0.081 | 0.006 | 0.005 | 0.012 | 0.001 | 0.007 | 0.0001 | 0.037 | 0.01 | 0.03 | 0.02 | 0.045 | 0.001 | 0.007 | Y05623 | 32 | KSI | 47 | KSI
GWK | AM99 | IF CB /TI STABILIZED | PRIME |  |  |  | R0953BP00 | 9.1 | 37.5 | 46308 | 0.12 | 0.65 | 35.5 | 37.37 | 479 | A | 0.002 | 0.081 | 0.006 | 0.005 | 0.012 | 0.001 | 0.007 | 0.0001 | 0.037 | 0.01 | 0.03 | 0.02 | 0.045 | 0.001 | 0.007 | Y05623 | 32 | KSI | 47 | KSI
GWK | AM99 | IF CB /TI STABILIZED | PRIME |  |  |  | R0953BT00 | 9.1 | 37.5 | 46308 | 0.12 | 0.65 | 35.5 | 37.37 | 479 | A | 0.002 | 0.081 | 0.006 | 0.005 | 0.012 | 0.001 | 0.007 | 0.0001 | 0.037 | 0.01 | 0.03 | 0.02 | 0.045 | 0.001 | 0.007 | Y05623 | 32 | KSI | 47 | KSI
GWK | AM99 | IF CB /TI STABILIZED | PRIME |  |  |  | R0953CP00 | 9.1 | 37.5 | 46308 | 0.12 | 0.65 | 35.5 | 37.37 | 479 | A | 0.002 | 0.081 | 0.006 | 0.005 | 0.012 | 0.001 | 0.007 | 0.0001 | 0.037 | 0.01 | 0.03 | 0.02 | 0.045 | 0.001 | 0.007 | Y05623 | 32 | KSI | 47 | KSI
GWK | AM99 | IF CB /TI STABILIZED | PRIME |  |  |  | R0953CT00 | 9.1 | 37.5 | 46308 | 0.12 | 0.65 | 35.5 | 37.37 | 479 | A | 0.002 | 0.081 | 0.006 | 0.005 | 0.012 | 0.001 | 0.007 | 0.0001 | 0.037 | 0.01 | 0.03 | 0.02 | 0.045 | 0.001 | 0.007 | Y05623 | 32 | KSI | 47 | KSI
GWK | AM99 | IF CB /TI STABILIZED | PRIME |  |  |  | R0953DP00 | 9.1 | 37.5 | 46308 | 0.12 | 0.65 | 35.5 | 37.37 | 479 | A | 0.002 | 0.081 | 0.006 | 0.005 | 0.012 | 0.001 | 0.007 | 0.0001 | 0.037 | 0.01 | 0.03 | 0.02 | 0.045 | 0.001 | 0.007 | Y05623 | 32 | KSI | 47 | KSI
GWK | AM99 | IF CB /TI STABILIZED | PRIME |  |  |  | R0953DT00 | 9.1 | 37.5 | 46308 | 0.12 | 0.65 | 35.5 | 37.37 | 479 | A | 0.002 | 0.081 | 0.006 | 0.005 | 0.012 | 0.001 | 0.007 | 0.0001 | 0.037 | 0.01 | 0.03 | 0.02 | 0.045 | 0.001 | 0.007 | Y05623 | 32 | KSI | 47 | KSI
GWK | AM99 | IF CB /TI STABILIZED | PRIME |  |  |  | R0953EP00 | 9.1 | 37.5 | 46308 | 0.12 | 0.65 | 35.5 | 37.37 | 479 | A | 0.002 | 0.081 | 0.006 | 0.005 | 0.012 | 0.001 | 0.007 | 0.0001 | 0.037 | 0.01 | 0.03 | 0.02 | 0.045 | 0.001 | 0.007 | Y05623 | 32 | KSI | 47 | KSI
GWK | AM99 | IF CB /TI STABILIZED | PRIME |  |  |  | R0953ET00 | 9.1 | 37.5 | 46308 | 0.12 | 0.65 | 35.5 | 37.37 | 479 | A | 0.002 | 0.081 | 0.006 | 0.005 | 0.012 | 0.001 | 0.007 | 0.0001 | 0.037 | 0.01 | 0.03 | 0.02 | 0.045 | 0.001 | 0.007 | Y05623 | 32 | KSI | 47 | KSI
GWK | AM99 | IF CB /TI STABILIZED | PRIME |  |  |  | R0953FP00 | 9.1 | 37.75 | 46617 | 0.12 | 0.65 | 35.75 | 37.62 | 479 | A | 0.002 | 0.081 | 0.006 | 0.005 | 0.012 | 0.001 | 0.007 | 0.0001 | 0.037 | 0.01 | 0.03 | 0.02 | 0.045 | 0.001 | 0.007 | Y05623 | 32 | KSI | 47 | KSI
GWK | AM99 | IF CB /TI STABILIZED | PRIME |  |  |  | R0953FT00 | 9.1 | 37.75 | 46617 | 0.12 | 0.65 | 35.75 | 37.62 | 479 | A | 0.002 | 0.081 | 0.006 | 0.005 | 0.012 | 0.001 | 0.007 | 0.0001 | 0.037 | 0.01 | 0.03 | 0.02 | 0.045 | 0.001 | 0.007 | Y05623 | 32 | KSI | 47 | KSI
GWK | AM99 | IF POSITIVE CARBON SOLUTION | PRIME |  |  |  | B5347IX00 | 9.11 | 53.25 | 31884 | 0.12 | 0.65 | 51.75 | 53.12 | 232 | A | 0.007 | 0.123 | 0.008 | 0.012 | 0.008 | 0.002 | 0.007 | 0.0001 | 0.039 | 0.01 | 0.04 | 0.016 | 0.031 | 0.001 | 0.002 | W87012 | 32 | KSI | 47 | KSI
GWK | AP04 | HI STRENGTH STEEL | PRIME |  |  |  | K0509GX00 | 9.11 | 50.25 | 28661 | 0.11 | 0.65 | 48.75 | 50.12 | 221 | A | 0.001 | 0.264 | 0.014 | 0.001 | 0.008 | 0.001 | 0.007 | 0.0001 | 0.001 | 0.02 | 0.04 | 0.04 | 0.036 | 0.001 | 0.002 | W03366 | 32 | KSI | 47 | KSI
GWK | AP04 | HI STRENGTH STEEL | PRIME |  |  |  | L0926AX00 | 9.11 | 58.75 | 49075 | 0.11 | 0.65 | 57.25 | 58.62 | 317 | A | 0.002 | 0.267 | 0.014 | 0.002 | 0.009 | 0.001 | 0.009 | 0.0001 | 0.001 | 0.02 | 0.03 | 0.032 | 0.037 | 0.001 | 0.003 | Y05699 | 32 | KSI | 47 | KSI
GWK | AP04 | HI STRENGTH STEEL | PRIME |  |  |  | L1225AX00 | 9.11 | 49.75 | 41416 | 0.11 | 0.65 | 48.25 | 49.62 | 320 | A | 0.002 | 0.275 | 0.014 | 0.003 | 0.008 | 0.001 | 0.008 | 0.0001 | 0.001 | 0.02 | 0.05 | 0.041 | 0.048 | 0.001 | 0.003 | W03921 | 32 | KSI | 47 | KSI
GWK | AP04 | HI STRENGTH STEEL | PRIME |  |  |  | L1228GX00 | 9.11 | 57 | 30599 | 0.11 | 0.65 | 55.5 | 56.87 | 208 | A | 0.002 | 0.264 | 0.015 | 0.002 | 0.009 | 0.001 | 0.009 | 0.0001 | 0.001 | 0.02 | 0.06 | 0.042 | 0.039 | 0.001 | 0.002 | W03924 | 32 | KSI | 47 | KSI
GWK | AP04 | HI STRENGTH STEEL | PRIME |  |  |  | R1330CT00 | 9.1 | 40.5 | 34100 | 0.11 | 0.65 | 38.5 | 40.37 | 324 | A | 0.001 | 0.273 | 0.012 | 0.001 | 0.008 | 0.001 | 0.008 | 0.0001 | 0.001 | 0.02 | 0.02 | 0.054 | 0.047 | 0.001 | 0.003 | Y05853 | 32 | KSI | 47 | KSI
GWK | AP04 | HI STRENGTH STEEL | PRIME |  |  |  | R1334EP00 | 9.1 | 38.75 | 39060 | 0.11 | 0.65 | 36.75 | 38.62 | 391 | A | 0.002 | 0.256 | 0.014 | 0.001 | 0.009 | 0.001 | 0.012 | 0.0001 | 0.001 | 0.02 | 0.03 | 0.041 | 0.04 | 0.001 | 0.003 | Y05855 | 32 | KSI | 47 | KSI
GWK | AP04 | HI STRENGTH STEEL | PRIME |  |  |  | R1334ET00 | 9.1 | 38.75 | 39060 | 0.11 | 0.65 | 36.75 | 38.62 | 391 | A | 0.002 | 0.256 | 0.014 | 0.001 | 0.009 | 0.001 | 0.012 | 0.0001 | 0.001 | 0.02 | 0.03 | 0.041 | 0.04 | 0.001 | 0.003 | Y05855 | 32 | KSI | 47 | KSI
GWK | AP04 | HI STRENGTH STEEL | PRIME |  |  |  | Z6228AT00 | 9.1 | 38.5 | 47245 | 0.11 | 0.65 | 36.5 | 38.37 | 476 | A | 0.003 | 0.26 | 0.014 | 0.001 | 0.009 | 0.001 | 0.008 | 0.0001 | 0.001 | 0.01 | 0.03 | 0.02 | 0.053 | 0.001 | 0.002 | T85450 | 32 | KSI | 47 | KSI
GWK | AP04 | HI STRENGTH STEEL | PRIME |  |  |  | Z7391EP00 | 9.1 | 38.75 | 34265 | 0.11 | 0.65 | 36.75 | 38.62 | 343 | A | 0.003 | 0.279 | 0.01 | 0.003 | 0.009 | 0.001 | 0.006 | 0.0001 | 0.001 | 0.01 | 0.04 | 0.028 | 0.036 | 0.001 | 0.002 | T85964 | 32 | KSI | 47 | KSI
GWK | AP04 | HI STRENGTH STEEL | PRIME |  |  |  | Z7391ET00 | 9.1 | 38.75 | 34265 | 0.11 | 0.65 | 36.75 | 38.62 | 343 | A | 0.003 | 0.279 | 0.01 | 0.003 | 0.009 | 0.001 | 0.006 | 0.0001 | 0.001 | 0.01 | 0.04 | 0.028 | 0.036 | 0.001 | 0.002 | T85964 | 32 | KSI | 47 | KSI
GWK | AP05 | BAKE HARDENABLE/REPHOS | PRIME |  |  |  | B6367AX00 | 9.11 | 73.5 | 45337 | 0.12 | 0.65 | 72.3 | 73.37 | 239 | A | 0.002 | 0.505 | 0.043 | 0.003 | 0.009 | 0.001 | 0.008 | 0.0001 | 0.001 | 0.02 | 0.05 | 0.026 | 0.036 | 0.001 | 0.002 | T86008
GWK | AP05 | BAKE HARDENABLE/REPHOS | PRIME |  |  |  | B6378IX00 | 9.11 | 48.25 | 29644 | 0.11 | 0.65 | 46.75 | 48.12 | 235 | A | 0.003 | 0.525 | 0.042 | 0.005 | 0.01 | 0.001 | 0.009 | 0.0001 | 0.001 | 0.01 | 0.05 | 0.037 | 0.054 | 0.001 | 0.003 | W87825
GWK | AP05 | BAKE HARDENABLE/REPHOS | PRIME |  |  |  | J6530BX00 | 9.11 | 41.75 | 35629 | 0.11 | 0.65 | 39.75 | 41.62 | 330 | A | 0.001 | 0.476 | 0.035 | 0.001 | 0.007 | 0.001 | 0.007 | 0.0001 | 0.001 | 0.01 | 0.04 | 0.027 | 0.035 | 0.001 | 0.002 | Y89165
GWK | AP05 | BAKE HARDENABLE/REPHOS | PRIME |  |  |  | K0624AX00 | 9.11 | 73.75 | 45491 | 0.12 | 0.65 | 72.55 | 73.62 | 239 | A | 0.002 | 0.524 | 0.043 | 0.005 | 0.009 | 0.001 | 0.012 | 0.0001 | 0.001 | 0.02 | 0.06 | 0.035 | 0.054 | 0.001 | 0.002 | W03442
GWK | AP05 | BAKE HARDENABLE/REPHOS | PRIME |  |  |  | K0635HX00 | 9.11 | 49.5 | 30533 | 0.11 | 0.65 | 48 | 49.37 | 239 | A | 0.002 | 0.478 | 0.039 | 0.004 | 0.011 | 0.001 | 0.009 | 0.0001 | 0.001 | 0.01 | 0.04 | 0.038 | 0.042 | 0.001 | 0.003 | Y05438
GWK | AP05 | BAKE HARDENABLE/REPHOS | PRIME |  |  |  | K0672AX00 | 9.11 | 72.75 | 44874 | 0.12 | 0.65 | 71.55 | 72.62 | 239 | A | 0.001 | 0.541 | 0.04 | 0.001 | 0.008 | 0.001 | 0.013 | 0.0001 | 0.001 | 0.01 | 0.04 | 0.035 | 0.038 | 0.001 | 0.002 | T01461
GWK | AP05 | BAKE HARDENABLE/REPHOS | PRIME |  |  |  | K0679HX00 | 9.11 | 56.75 | 50397 | 0.11 | 0.65 | 55.25 | 56.62 | 360 | A | 0.001 | 0.493 | 0.042 | 0.002 | 0.008 | 0.001 | 0.008 | 0.0001 | 0.001 | 0.01 | 0.05 | 0.03 | 0.04 | 0.001 | 0.002 | T01469
GWK | AP05 | BAKE HARDENABLE/REPHOS | PRIME |  |  |  | K0683EX00 | 9.11 | 70.25 | 43332 | 0.11 | 0.65 | 69.05 | 70.12 | 239 | A | 0.001 | 0.488 | 0.041 | 0.001 | 0.009 | 0.001 | 0.009 | 0.0001 | 0.001 | 0.01 | 0.05 | 0.027 | 0.036 | 0.001 | 0.002 | Y05464
GWK | AP05 | BAKE HARDENABLE/REPHOS | PRIME |  |  |  | K1736AX00 | 9.11 | 73 | 45028 | 0.12 | 0.65 | 71.8 | 72.87 | 239 | A | 0.001 | 0.467 | 0.038 | 0.002 | 0.007 | 0.001 | 0.007 | 0.0001 | 0.001 | 0.01 | 0.04 | 0.026 | 0.031 | 0.001 | 0.002 | W04306
GWK | AP05 | BAKE HARDENABLE/REPHOS | PRIME |  |  |  | K1954AX00 | 9.11 | 73.75 | 43527 | 0.12 | 0.65 | 72.55 | 73.62 | 228 | A | 0.001 | 0.515 | 0.038 | 0.001 | 0.009 | 0.001 | 0.007 | 0.0001 | 0.001 | 0.01 | 0.04 | 0.043 | 0.044 | 0.001 | 0.002 | Y06438
GWK | AP05 | BAKE HARDENABLE/REPHOS | PRIME |  |  |  | L0030AX00 | 9.11 | 73.5 | 45337 | 0.12 | 0.65 | 72.3 | 73.37 | 239 | A | 0.003 | 0.526 | 0.037 | 0.004 | 0.011 | 0.001 | 0.011 | 0.0001 | 0.001 | 0.01 | 0.03 | 0.033 | 0.043 | 0.001 | 0.003 | W03026
GWK | AP05 | BAKE HARDENABLE/REPHOS | PRIME |  |  |  | L0037HX00 | 9.11 | 53.25 | 29823 | 0.11 | 0.65 | 51.75 | 53.12 | 217 | A | 0.002 | 0.495 | 0.035 | 0.001 | 0.009 | 0.001 | 0.007 | 0.0001 | 0.001 | 0.02 | 0.05 | 0.03 | 0.036 | 0.001 | 0.002 | T01034
GWK | AP05 | BAKE HARDENABLE/REPHOS | PRIME |  |  |  | L0925FX00 | 9.11 | 59.25 | 31844 | 0.11 | 0.65 | 57.75 | 59.12 | 207 | A | 0.002 | 0.503 | 0.036 | 0.001 | 0.008 | 0.001 | 0.008 | 0.0001 | 0.001 | 0.02 | 0.05 | 0.039 | 0.034 | 0.001 | 0.002 | Y05698
GWK | AP05 | BAKE HARDENABLE/REPHOS | PRIME |  |  |  | L0938FX00 | 9.11 | 68 | 55195 | 0.11 | 0.65 | 66.8 | 67.87 | 320 | A | 0.001 | 0.523 | 0.038 | 0.002 | 0.009 | 0.001 | 0.008 | 0.0001 | 0.001 | 0.02 | 0.05 | 0.047 | 0.046 | 0.001 | 0.002 | T01604
GWK | AP05 | BAKE HARDENABLE/REPHOS | PRIME |  |  |  | L1237AX00 | 9.11 | 74 | 45645 | 0.12 | 0.65 | 72.8 | 73.87 | 239 | A | 0.002 | 0.508 | 0.039 | 0.002 | 0.008 | 0.001 | 0.008 | 0.0001 | 0.001 | 0.02 | 0.06 | 0.034 | 0.04 | 0.001 | 0.003 | T01819
GWK | AP05 | BAKE HARDENABLE/REPHOS | PRIME |  |  |  | L1248HX00 | 9.11 | 42 | 42925 | 0.11 | 0.65 | 40 | 41.87 | 396 | A | 0.002 | 0.49 | 0.04 | 0.001 | 0.009 | 0.001 | 0.012 | 0.0001 | 0.001 | 0.02 | 0.04 | 0.052 | 0.036 | 0.001 | 0.002 | Y05916
GWK | AP05 | BAKE HARDENABLE/REPHOS | PRIME |  |  |  | L1490AX00 | 9.11 | 73.25 | 45183 | 0.12 | 0.65 | 72.05 | 73.12 | 239 | A | 0.003 | 0.51 | 0.042 | 0.005 | 0.006 | 0.001 | 0.01 | 0.0001 | 0.002 | 0.01 | 0.04 | 0.026 | 0.036 | 0.001 | 0.003 | T01944
GWK | AP05 | BAKE HARDENABLE/REPHOS | PRIME |  |  |  | L1501HX00 | 9.11 | 42 | 40158 | 0.11 | 0.65 | 40 | 41.87 | 365 | A | 0.002 | 0.479 | 0.041 | 0.001 | 0.008 | 0.001 | 0.009 | 0.0001 | 0.001 | 0.02 | 0.04 | 0.035 | 0.036 | 0.001 | 0.002 | W04099
GWK | AP05 | BAKE HARDENABLE/REPHOS | PRIME |  |  |  | R0371BP00 | 9.1 | 42 | 25257 | 0.11 | 0.65 | 40 | 41.87 | 239 | A | 0.002 | 0.484 | 0.036 | 0.004 | 0.009 | 0.001 | 0.008 | 0.0001 | 0.001 | 0.01 | 0.05 | 0.03 | 0.036 | 0.001 | 0.002 | W03205
GWK | AP05 | BAKE HARDENABLE/REPHOS | PRIME |  |  |  | R0371BT00 | 9.1 | 42 | 25257 | 0.11 | 0.65 | 40 | 41.87 | 239 | A | 0.002 | 0.484 | 0.036 | 0.004 | 0.009 | 0.001 | 0.008 | 0.0001 | 0.001 | 0.01 | 0.05 | 0.03 | 0.036 | 0.001 | 0.002 | W03205
GWK | AP05 | BAKE HARDENABLE/REPHOS | PRIME |  |  |  | R0767AP00 | 9.1 | 38.5 | 31861 | 0.11 | 0.65 | 36.5 | 38.37 | 321 | A | 0.003 | 0.506 | 0.041 | 0.004 | 0.009 | 0.001 | 0.007 | 0.0001 | 0.001 | 0.01 | 0.04 | 0.03 | 0.043 | 0.001 | 0.002 | Y05474
GWK | AP05 | BAKE HARDENABLE/REPHOS | PRIME |  |  |  | R0767AT00 | 9.1 | 38.5 | 31861 | 0.11 | 0.65 | 36.5 | 38.37 | 321 | A | 0.003 | 0.506 | 0.041 | 0.004 | 0.009 | 0.001 | 0.007 | 0.0001 | 0.001 | 0.01 | 0.04 | 0.03 | 0.043 | 0.001 | 0.002 | Y05474
GWK | AP05 | BAKE HARDENABLE/REPHOS | PRIME |  |  |  | R0780CP00 | 9.1 | 42 | 38005 | 0.11 | 0.65 | 40 | 41.87 | 351 | A | 0.002 | 0.518 | 0.041 | 0.002 | 0.009 | 0.001 | 0.007 | 0.0001 | 0.001 | 0.02 | 0.05 | 0.036 | 0.038 | 0.001 | 0.002 | W03488
GWK | AP05 | BAKE HARDENABLE/REPHOS | PRIME |  |  |  | R0780CT00 | 9.1 | 42 | 38005 | 0.11 | 0.65 | 40 | 41.87 | 351 | A | 0.002 | 0.518 | 0.041 | 0.002 | 0.009 | 0.001 | 0.007 | 0.0001 | 0.001 | 0.02 | 0.05 | 0.036 | 0.038 | 0.001 | 0.002 | W03488
GWK | AP05 | BAKE HARDENABLE/REPHOS | PRIME |  |  |  | R1119AP00 | 9.1 | 49.25 | 30345 | 0.11 | 0.65 | 47.75 | 49.12 | 239 | A | 0.002 | 0.495 | 0.036 | 0.002 | 0.008 | 0.001 | 0.007 | 0.0001 | 0.001 | 0.01 | 0.04 | 0.031 | 0.05 | 0.001 | 0.002 | T01641
GWK | AP05 | BAKE HARDENABLE/REPHOS | PRIME |  |  |  | R1119AT00 | 9.1 | 49.25 | 30345 | 0.11 | 0.65 | 47.75 | 49.12 | 239 | A | 0.002 | 0.495 | 0.036 | 0.002 | 0.008 | 0.001 | 0.007 | 0.0001 | 0.001 | 0.01 | 0.04 | 0.031 | 0.05 | 0.001 | 0.002 | T01641
GWK | AP05 | BAKE HARDENABLE/REPHOS | PRIME |  |  |  | R1121DP00 | 9.1 | 46.5 | 43175 | 0.11 | 0.65 | 45 | 46.37 | 365 | A | 0.003 | 0.498 | 0.038 | 0.003 | 0.007 | 0.001 | 0.008 | 0.0001 | 0.001 | 0.02 | 0.04 | 0.04 | 0.047 | 0.001 | 0.002 | T01643
GWK | AP05 | BAKE HARDENABLE/REPHOS | PRIME |  |  |  | R1121DT00 | 9.1 | 46.5 | 43175 | 0.11 | 0.65 | 45 | 46.37 | 365 | A | 0.003 | 0.498 | 0.038 | 0.003 | 0.007 | 0.001 | 0.008 | 0.0001 | 0.001 | 0.02 | 0.04 | 0.04 | 0.047 | 0.001 | 0.002 | T01643
GWK | AP05 | BAKE HARDENABLE/REPHOS | PRIME |  |  |  | R1122AP00 | 9.1 | 42 | 39305 | 0.11 | 0.65 | 40 | 41.87 | 363 | A | 0.003 | 0.485 | 0.036 | 0.003 | 0.008 | 0.001 | 0.007 | 0.0001 | 0.001 | 0.02 | 0.04 | 0.04 | 0.049 | 0.001 | 0.003 | T01644
GWK | AP05 | BAKE HARDENABLE/REPHOS | PRIME |  |  |  | R1122AT00 | 9.1 | 42 | 39305 | 0.11 | 0.65 | 40 | 41.87 | 363 | A | 0.003 | 0.485 | 0.036 | 0.003 | 0.008 | 0.001 | 0.007 | 0.0001 | 0.001 | 0.02 | 0.04 | 0.04 | 0.049 | 0.001 | 0.003 | T01644
GWK | AP05 | BAKE HARDENABLE/REPHOS | PRIME |  |  |  | R1130EP00 | 9.1 | 38.25 | 35993 | 0.11 | 0.65 | 36.25 | 38.12 | 365 | A | 0.001 | 0.486 | 0.04 | 0.001 | 0.008 | 0.001 | 0.006 | 0.0001 | 0.001 | 0.01 | 0.05 | 0.037 | 0.047 | 0.001 | 0.002 | W03765
GWK | AP05 | BAKE HARDENABLE/REPHOS | PRIME |  |  |  | R1130ET00 | 9.1 | 39.25 | 36630 | 0.11 | 0.65 | 37.25 | 39.12 | 362 | A | 0.001 | 0.486 | 0.04 | 0.001 | 0.008 | 0.001 | 0.006 | 0.0001 | 0.001 | 0.01 | 0.05 | 0.037 | 0.047 | 0.001 | 0.002 | W03765
GWK | AP05 | BAKE HARDENABLE/REPHOS | PRIME |  |  |  | R1315AP00 | 9.1 | 38.75 | 23876 | 0.11 | 0.65 | 36.75 | 38.62 | 239 | A | 0.001 | 0.473 | 0.041 | 0.001 | 0.009 | 0.001 | 0.008 | 0.0001 | 0.001 | 0.02 | 0.06 | 0.041 | 0.043 | 0.001 | 0.002 | T01779
GWK | AP05 | BAKE HARDENABLE/REPHOS | PRIME |  |  |  | R1315AT00 | 9.1 | 38.75 | 23876 | 0.11 | 0.65 | 36.75 | 38.62 | 239 | A | 0.001 | 0.473 | 0.041 | 0.001 | 0.009 | 0.001 | 0.008 | 0.0001 | 0.001 | 0.02 | 0.06 | 0.041 | 0.043 | 0.001 | 0.002 | T01779
GWK | AP05 | BAKE HARDENABLE/REPHOS | PRIME |  |  |  | R1320AP00 | 9.1 | 42 | 36598 | 0.11 | 0.65 | 40 | 41.87 | 338 | A | 0.001 | 0.497 | 0.04 | 0.005 | 0.007 | 0.001 | 0.008 | 0.0001 | 0.001 | 0.02 | 0.03 | 0.054 | 0.045 | 0.001 | 0.002 | Y05848
GWK | AP05 | BAKE HARDENABLE/REPHOS | PRIME |  |  |  | R1320AT00 | 9.1 | 39.25 | 34201 | 0.11 | 0.65 | 37.25 | 39.12 | 338 | A | 0.001 | 0.497 | 0.04 | 0.005 | 0.007 | 0.001 | 0.008 | 0.0001 | 0.001 | 0.02 | 0.03 | 0.054 | 0.045 | 0.001 | 0.002 | Y05848
GWK | AP05 | BAKE HARDENABLE/REPHOS | PRIME |  |  |  | R1964AP00 | 9.1 | 38.25 | 31752 | 0.11 | 0.65 | 36.25 | 38.12 | 322 | A | 0.002 | 0.485 | 0.043 | 0.003 | 0.009 | 0.001 | 0.008 | 0.0001 | 0.001 | 0.01 | 0.04 | 0.03 | 0.049 | 0.001 | 0.003 | T02164
GWK | AP05 | BAKE HARDENABLE/REPHOS | PRIME |  |  |  | R1964AT00 | 9.1 | 38.25 | 31752 | 0.11 | 0.65 | 36.25 | 38.12 | 322 | A | 0.002 | 0.485 | 0.043 | 0.003 | 0.009 | 0.001 | 0.008 | 0.0001 | 0.001 | 0.01 | 0.04 | 0.03 | 0.049 | 0.001 | 0.003 | T02164
GWK | AP05 | BAKE HARDENABLE/REPHOS | PRIME |  |  |  | R1975DP00 | 9.1 | 49.75 | 40529 | 0.11 | 0.65 | 48.25 | 49.62 | 316 | A | 0.001 | 0.501 | 0.044 | 0.001 | 0.009 | 0.001 | 0.014 | 0.0001 | 0.001 | 0.02 | 0.05 | 0.03 | 0.038 | 0.001 | 0.002 | W04334
GWK | AP05 | BAKE HARDENABLE/REPHOS | PRIME |  |  |  | R1975EP00 | 9.1 | 49.5 | 44792 | 0.11 | 0.65 | 48 | 49.37 | 351 | A | 0.001 | 0.501 | 0.044 | 0.001 | 0.009 | 0.001 | 0.014 | 0.0001 | 0.001 | 0.02 | 0.05 | 0.03 | 0.038 | 0.001 | 0.002 | W04334
GWK | AP05 | BAKE HARDENABLE/REPHOS | PRIME |  |  |  | R1975ET00 | 9.1 | 49.5 | 44792 | 0.11 | 0.65 | 48 | 49.37 | 351 | A | 0.001 | 0.501 | 0.044 | 0.001 | 0.009 | 0.001 | 0.014 | 0.0001 | 0.001 | 0.02 | 0.05 | 0.03 | 0.038 | 0.001 | 0.002 | W04334
GWK | AP05 | BAKE HARDENABLE/REPHOS | PRIME |  |  |  | Z6789AP00 | 9.1 | 38.25 | 31456 | 0.11 | 0.65 | 36.25 | 38.12 | 319 | A | 0.001 | 0.521 | 0.038 | 0.001 | 0.008 | 0.001 | 0.007 | 0.0001 | 0.001 | 0.01 | 0.04 | 0.015 | 0.027 | 0.001 | 0.002 | T85731
GWK | AP05 | BAKE HARDENABLE/REPHOS | PRIME |  |  |  | Z6789AT00 | 9.1 | 38.25 | 31456 | 0.11 | 0.65 | 36.25 | 38.12 | 319 | A | 0.001 | 0.521 | 0.038 | 0.001 | 0.008 | 0.001 | 0.007 | 0.0001 | 0.001 | 0.01 | 0.04 | 0.015 | 0.027 | 0.001 | 0.002 | T85731
GWK | AP05 | BAKE HARDENABLE/REPHOS | PRIME |  |  |  | Z7079AP00 | 9.1 | 38.25 | 23568 | 0.11 | 0.65 | 36.25 | 38.12 | 239 | A | 0.002 | 0.497 | 0.04 | 0.001 | 0.007 | 0.001 | 0.007 | 0.0001 | 0.001 | 0.01 | 0.02 | 0.035 | 0.04 | 0.001 | 0.002 | W87574
GWK | AP05 | BAKE HARDENABLE/REPHOS | PRIME |  |  |  | Z7079AT00 | 9.1 | 38.25 | 31456 | 0.11 | 0.65 | 36.25 | 38.12 | 319 | A | 0.002 | 0.497 | 0.04 | 0.001 | 0.007 | 0.001 | 0.007 | 0.0001 | 0.001 | 0.01 | 0.02 | 0.035 | 0.04 | 0.001 | 0.002 | W87574
GWK | AP05 | BAKE HARDENABLE/REPHOS | PRIME |  |  |  | Z7091AP00 | 9.1 | 42.5 | 26077 | 0.11 | 0.65 | 40.5 | 42.37 | 238 | A | 0.002 | 0.48 | 0.039 | 0.001 | 0.008 | 0.001 | 0.007 | 0.0001 | 0.001 | 0.02 | 0.04 | 0.034 | 0.039 | 0.001 | 0.003 | Y89253
GWK | AP05 | BAKE HARDENABLE/REPHOS | PRIME |  |  |  | Z7382AP00 | 9.1 | 38 | 31251 | 0.11 | 0.65 | 36 | 37.87 | 319 | A | 0.002 | 0.468 | 0.035 | 0.001 | 0.007 | 0.001 | 0.007 | 0.0001 | 0.001 | 0.02 | 0.05 | 0.023 | 0.043 | 0.001 | 0.002 | Y89479
GWK | AP05 | BAKE HARDENABLE/REPHOS | PRIME |  |  |  | Z7382AT00 | 9.1 | 38 | 31251 | 0.11 | 0.65 | 36 | 37.87 | 319 | A | 0.002 | 0.468 | 0.035 | 0.001 | 0.007 | 0.001 | 0.007 | 0.0001 | 0.001 | 0.02 | 0.05 | 0.023 | 0.043 | 0.001 | 0.002 | Y89479
GWK | AP07 | BAKE HARDENABLE/REPHOS | PRIME |  |  |  | R2256DP00 | 9.1 | 45 | 42344 | 0.12 | 0.8 | 43 | 44.87 | 365 | A | 0.001 | 0.867 | 0.052 | 0.004 | 0.008 | 0.001 | 0.008 | 0.0001 | 0.002 | 0.01 | 0.06 | 0.03 | 0.035 | 0.001 | 0.002 | W04460
GWK | AP07 | BAKE HARDENABLE/REPHOS | PRIME |  |  |  | R2256DT00 | 9.1 | 45 | 42344 | 0.12 | 0.8 | 43 | 44.87 | 365 | A | 0.001 | 0.867 | 0.052 | 0.004 | 0.008 | 0.001 | 0.008 | 0.0001 | 0.002 | 0.01 | 0.06 | 0.03 | 0.035 | 0.001 | 0.002 | W04460
GWK | AP07 | BAKE HARDENABLE/REPHOS | PRIME |  |  |  | R2256EP00 | 9.1 | 45 | 42344 | 0.12 | 0.8 | 43 | 44.87 | 365 | A | 0.001 | 0.867 | 0.052 | 0.004 | 0.008 | 0.001 | 0.008 | 0.0001 | 0.002 | 0.01 | 0.06 | 0.03 | 0.035 | 0.001 | 0.002 | W04460
GWK | AP07 | BAKE HARDENABLE/REPHOS | PRIME |  |  |  | R2256ET00 | 9.1 | 45 | 42344 | 0.12 | 0.8 | 43 | 44.87 | 365 | A | 0.001 | 0.867 | 0.052 | 0.004 | 0.008 | 0.001 | 0.008 | 0.0001 | 0.002 | 0.01 | 0.06 | 0.03 | 0.035 | 0.001 | 0.002 | W04460
GWK | AP07 | BAKE HARDENABLE/REPHOS | PRIME |  |  |  | R2257AP00 | 9.1 | 45.25 | 42579 | 0.12 | 0.8 | 43.75 | 45.12 | 365 | A | 0.001 | 0.889 | 0.052 | 0.008 | 0.009 | 0.001 | 0.007 | 0.0001 | 0.001 | 0.01 | 0.06 | 0.026 | 0.029 | 0.001 | 0.002 | W04461
GWK | AP07 | BAKE HARDENABLE/REPHOS | PRIME |  |  |  | R2257AT00 | 9.1 | 45.25 | 42579 | 0.12 | 0.8 | 43.75 | 45.12 | 365 | A | 0.001 | 0.889 | 0.052 | 0.008 | 0.009 | 0.001 | 0.007 | 0.0001 | 0.001 | 0.01 | 0.06 | 0.026 | 0.029 | 0.001 | 0.002 | W04461
GWK | AP07 | BAKE HARDENABLE/REPHOS | PRIME |  |  |  | R2257EP00 | 9.1 | 45.25 | 55878 | 0.12 | 0.8 | 43.75 | 45.12 | 479 | A | 0.001 | 0.889 | 0.052 | 0.008 | 0.009 | 0.001 | 0.007 | 0.0001 | 0.001 | 0.01 | 0.06 | 0.026 | 0.029 | 0.001 | 0.002 | W04461
GWK | AP07 | BAKE HARDENABLE/REPHOS | PRIME |  |  |  | R2257ET00 | 9.1 | 45.25 | 55878 | 0.12 | 0.8 | 43.75 | 45.12 | 479 | A | 0.001 | 0.889 | 0.052 | 0.008 | 0.009 | 0.001 | 0.007 | 0.0001 | 0.001 | 0.01 | 0.06 | 0.026 | 0.029 | 0.001 | 0.002 | W04461
GWK | AP07 | BAKE HARDENABLE/REPHOS | PRIME |  |  |  | R2258EP00 | 9.1 | 45 | 55569 | 0.12 | 0.8 | 43 | 44.87 | 479 | A | 0.001 | 0.939 | 0.052 | 0.002 | 0.009 | 0.001 | 0.006 | 0.0001 | 0.001 | 0.02 | 0.03 | 0.027 | 0.038 | 0.001 | 0.002 | Y06459
GWK | AP07 | BAKE HARDENABLE/REPHOS | PRIME |  |  |  | R2258ET00 | 9.1 | 45 | 55569 | 0.12 | 0.8 | 43 | 44.87 | 479 | A | 0.001 | 0.939 | 0.052 | 0.002 | 0.009 | 0.001 | 0.006 | 0.0001 | 0.001 | 0.02 | 0.03 | 0.027 | 0.038 | 0.001 | 0.002 | Y06459
GWK | AP10 | BAKE HARDENABLE/REPHOS | PRIME |  |  |  | R0360AT00 | 9.1 | 38.25 | 43388 | 0.12 | 0.8 | 36.25 | 38.12 | 440 | A | 0.002 | 0.463 | 0.036 | 0.005 | 0.009 | 0.001 | 0.005 | 0.0001 | 0.001 | 0.01 | 0.03 | 0.023 | 0.038 | 0.001 | 0.004 | Y05164
GWK | AP10 | BAKE HARDENABLE/REPHOS | PRIME |  |  |  | R0371EP00 | 9.1 | 44.5 | 27419 | 0.12 | 0.8 | 42.5 | 44.37 | 239 | A | 0.004 | 0.495 | 0.038 | 0.003 | 0.009 | 0.001 | 0.009 | 0.0002 | 0.001 | 0.02 | 0.05 | 0.033 | 0.032 |  | 0.002 | GA9157
GWK | AP10 | BAKE HARDENABLE/REPHOS | PRIME |  |  |  | R0371ET00 | 9.1 | 44.5 | 27419 | 0.12 | 0.8 | 42.5 | 44.37 | 239 | A | 0.004 | 0.495 | 0.038 | 0.003 | 0.009 | 0.001 | 0.009 | 0.0002 | 0.001 | 0.02 | 0.05 | 0.033 | 0.032 |  | 0.002 | GA9157
GWK | AP10 | BAKE HARDENABLE/REPHOS | PRIME |  |  |  | Z6800AP00 | 9.1 | 41 | 37946 | 0.12 | 0.8 | 39 | 40.87 | 359 | A | 0.004 | 0.53 | 0.041 | 0.004 | 0.01 | 0.001 | 0.01 | 0.0002 | 0.001 | 0.01 | 0.06 | 0.034 | 0.03 |  | 0.003 | GA9002
GWK | AP10 | BAKE HARDENABLE/REPHOS | PRIME |  |  |  | Z6800AT00 | 9.1 | 41 | 38263 | 0.12 | 0.8 | 39 | 40.87 | 362 | A | 0.004 | 0.53 | 0.041 | 0.004 | 0.01 | 0.001 | 0.01 | 0.0002 | 0.001 | 0.01 | 0.06 | 0.034 | 0.03 |  | 0.003 | GA9002
GWK | AP11 | IF STEEL UNSPECIFIED | PRIME |  |  |  | K0244AX00 | 9.11 | 71.25 | 70341 | 0.135 | 0.65 | 70.05 | 71.12 | 381 | A | 0.002 | 0.541 | 0.03 | 0.008 | 0.031 | 0.001 | 0.01 | 0.0001 | 0.027 | 0.01 | 0.05 | 0.029 | 0.041 | 0.001 | 0.003 | W03163
GWK | AP11 | IF STEEL UNSPECIFIED | PRIME |  |  |  | L0042AX00 | 9.11 | 49 | 40341 | 0.12 | 0.65 | 47.5 | 48.87 | 319 | A | 0.002 | 0.519 | 0.037 | 0.006 | 0.03 | 0.001 | 0.007 | 0.0001 | 0.027 | 0.02 | 0.05 | 0.03 | 0.031 | 0.001 | 0.002 | W03038
GWK | AP11 | IF STEEL UNSPECIFIED | PRIME |  |  |  | L1535EX00 | 9.11 | 71 | 43234 | 0.135 | 0.65 | 69.8 | 70.87 | 235 | A | 0.001 | 0.528 | 0.032 | 0.003 | 0.03 | 0.001 | 0.008 | 0.0001 | 0.028 | 0.02 | 0.06 | 0.041 | 0.037 | 0.001 | 0.002 | T01985
GWK | AP11 | IF STEEL UNSPECIFIED | PRIME |  |  |  | L1535FX00 | 9.11 | 70.25 | 58490 | 0.135 | 0.65 | 69.05 | 70.12 | 321 | A | 0.001 | 0.528 | 0.032 | 0.003 | 0.03 | 0.001 | 0.008 | 0.0001 | 0.028 | 0.02 | 0.06 | 0.041 | 0.037 | 0.001 | 0.002 | T01985
GWK | AP99 | BAKE HARDENABLE/REPHOS | PRIME |  |  |  | R2259EP00 | 9.1 | 45 | 55569 | 0.145 | 0.65 | 43 | 44.87 | 479 | A | 0.001 | 0.77 | 0.053 | 0.001 | 0.008 | 0.001 | 0.008 | 0.0001 | 0.001 | 0.01 | 0.04 | 0.03 | 0.04 | 0.001 | 0.002 | Y06460
GWK | AP99 | BAKE HARDENABLE/REPHOS | PRIME |  |  |  | R2259ET00 | 9.1 | 45 | 55569 | 0.145 | 0.65 | 43 | 44.87 | 479 | A | 0.001 | 0.77 | 0.053 | 0.001 | 0.008 | 0.001 | 0.008 | 0.0001 | 0.001 | 0.01 | 0.04 | 0.03 | 0.04 | 0.001 | 0.002 | Y06460
GWK | AP99 | BAKE HARDENABLE/REPHOS | PRIME |  |  |  | R2260BP00 | 9.1 | 45 | 40836 | 0.145 | 0.65 | 43 | 44.87 | 352 | A | 0.001 | 0.974 | 0.057 | 0.003 | 0.01 | 0.001 | 0.008 | 0.0001 | 0.001 | 0.01 | 0.04 | 0.032 | 0.046 | 0.001 | 0.002 | Y06461
GWK | AP99 | BAKE HARDENABLE/REPHOS | PRIME |  |  |  | R2260DP00 | 9.1 | 45.25 | 38846 | 0.145 | 0.65 | 43.75 | 45.12 | 333 | A | 0.001 | 0.974 | 0.057 | 0.003 | 0.01 | 0.001 | 0.008 | 0.0001 | 0.001 | 0.01 | 0.04 | 0.032 | 0.046 | 0.001 | 0.002 | Y06461
GWK | AP99 | BAKE HARDENABLE/REPHOS | PRIME |  |  |  | R2260DT00 | 9.1 | 45.25 | 38846 | 0.145 | 0.65 | 43.75 | 45.12 | 333 | A | 0.001 | 0.974 | 0.057 | 0.003 | 0.01 | 0.001 | 0.008 | 0.0001 | 0.001 | 0.01 | 0.04 | 0.032 | 0.046 | 0.001 | 0.002 | Y06461
GWK | AP99 | HI STRENGTH STEEL | PRIME |  |  |  | J5971BX00 | 9.11 | 36.75 | 43917 | 0.115 | 0.65 | 34.75 | 36.62 | 473 | A | 0.004 | 0.25 | 0.015 | 0.006 | 0.01 | 0.001 | 0.007 | 0.0002 | 0.002 | 0.01 | 0.03 | 0.027 | 0.036 |  | 0.003 | GA8971 | 32 | KSI | 47 | KSI
GWK | AP99 | HI STRENGTH STEEL | PRIME |  |  |  | K0660AX00 | 9.11 | 49.75 | 40959 | 0.185 | 0.65 | 48.25 | 49.62 | 319 | A | 0.004 | 0.272 | 0.015 | 0.006 | 0.012 | 0.001 | 0.009 | 0.0002 | 0.002 | 0.02 | 0.05 | 0.042 | 0.042 |  | 0.004 | T01456 | 32 | KSI | 47 | KSI
GWK | AP99 | HI STRENGTH STEEL | PRIME |  |  |  | K1748AX00 | 9.11 | 49.75 | 30687 | 0.185 | 0.65 | 48.25 | 49.62 | 239 | A | 0.004 | 0.254 | 0.011 | 0.001 | 0.008 | 0.001 | 0.009 | 0.0001 | 0.001 | 0.01 | 0.03 | 0.023 | 0.024 | 0.001 | 0.002 | W04316 | 32 | KSI | 47 | KSI
GWK | AP99 | HI STRENGTH STEEL | PRIME |  |  |  | L1229AX00 | 9.11 | 57 | 59225 | 0.185 | 0.65 | 55.5 | 56.87 | 399 | A | 0.004 | 0.259 | 0.015 | 0.001 | 0.01 | 0.001 | 0.008 | 0.0001 | 0.001 | 0.02 | 0.05 | 0.047 | 0.051 | 0.001 | 0.003 | W03925 | 32 | KSI | 47 | KSI
GWK | DA05 | SPEC 1006/1008 DQ/DQSK | PRIME |  |  |  | L0720EX00 | 9.11 | 78.25 | 47635 | 0.185 | 0.6 | 0 | 0 | 234 | A | 0.021 | 0.175 | 0.008 | 0.006 | 0.001 | 0.001 | 0.009 | 0.0001 | 0.001 | 0.01 | 0.04 | 0.033 | 0.044 | 0.002 | 0.003 | Y05541 | 32 | KSI | 46 | KSI | 45 | PCT
GWK | DP02 | BAKE HARDENABLE/REPHOS | PRIME |  |  |  | K0575BX00 | 9.11 | 72 | 71913 | 0.1 | 0.65 | 70.8 | 71.87 | 387 | A | 0.007 | 0.18 | 0.041 | 0.051 | 0.001 | 0.001 | 0.008 | 0.0001 | 0.001 | 0.01 | 0.05 | 0.031 | 0.034 | 0.001 | 0.004 | T01404
GWK | DP02 | BAKE HARDENABLE/REPHOS | PRIME |  |  |  | K0576CX00 | 9.11 | 67 | 68084 | 0.1 | 0.65 | 65.8 | 66.87 | 391 | A | 0.006 | 0.177 | 0.041 | 0.049 | 0.001 | 0.001 | 0.005 | 0.0001 | 0.001 | 0.01 | 0.06 | 0.023 | 0.027 | 0.001 | 0.003 | W03407 | 40 | KSI | 54 | KSI
GWK | DP02 | BAKE HARDENABLE/REPHOS | PRIME |  |  |  | Z7102EP00 | 9.1 | 46 | 28343 | 0.085 | 0.65 | 44.5 | 45.87 | 239 | A | 0.006 | 0.189 | 0.036 | 0.053 | 0.001 | 0.001 | 0.006 | 0.0001 | 0.001 | 0.01 | 0.06 | 0.05 | 0.043 | 0.001 | 0.002 | W87596
GWK | DP02 | BAKE HARDENABLE/REPHOS | PRIME |  |  |  | Z7102ET00 | 9.1 | 45.25 | 27881 | 0.085 | 0.65 | 43.75 | 45.12 | 239 | A | 0.006 | 0.189 | 0.036 | 0.053 | 0.001 | 0.001 | 0.006 | 0.0001 | 0.001 | 0.01 | 0.06 | 0.05 | 0.043 | 0.001 | 0.002 | W87596
GWK | DP04 | BAKE HARDENABLE/REPHOS | PRIME |  |  |  | K0579EX00 | 9.11 | 68 | 80508 | 0.1 | 0.65 | 66.8 | 67.87 | 456 | A | 0.006 | 0.179 | 0.074 | 0.051 | 0.001 | 0.001 | 0.005 | 0.0001 | 0.001 | 0.02 | 0.05 | 0.038 | 0.033 | 0.001 | 0.002 | T01407
GWK | DP04 | BAKE HARDENABLE/REPHOS | PRIME |  |  |  | K1562AX00 | 9.11 | 53.5 | 44046 | 0.085 | 0.65 | 52 | 53.37 | 319 | A | 0.006 | 0.171 | 0.069 | 0.053 | 0.001 | 0.001 | 0.006 | 0.0001 | 0.001 | 0.02 | 0.04 | 0.049 | 0.049 | 0.001 | 0.002 | W04178
GWK | DP04 | BAKE HARDENABLE/REPHOS | PRIME |  |  |  | R0794DP00 | 9.1 | 38.75 | 39160 | 0.085 | 0.65 | 36.75 | 38.62 | 392 | A | 0.009 | 0.196 | 0.068 | 0.056 | 0.001 | 0.001 | 0.007 | 0.0001 | 0.001 | 0.01 | 0.05 | 0.035 | 0.025 | 0.001 | 0.002 | W03498
GWK | DP04 | BAKE HARDENABLE/REPHOS | PRIME |  |  |  | R0794DT00 | 9.1 | 38.75 | 39160 | 0.085 | 0.65 | 36.75 | 38.62 | 392 | A | 0.009 | 0.196 | 0.068 | 0.056 | 0.001 | 0.001 | 0.007 | 0.0001 | 0.001 | 0.01 | 0.05 | 0.035 | 0.025 | 0.001 | 0.002 | W03498
GWK | DP04 | BAKE HARDENABLE/REPHOS | PRIME |  |  |  | R2271BP00 | 9.1 | 44.25 | 37075 | 0.085 | 0.65 | 42.25 | 44.12 | 325 | A | 0.007 | 0.165 | 0.065 | 0.055 | 0.001 | 0.001 | 0.006 | 0.0001 | 0.007 | 0.01 | 0.03 | 0.033 | 0.027 | 0.001 | 0.003 | Y06471
GWK | DP04 | BAKE HARDENABLE/REPHOS | PRIME |  |  |  | R2271BT00 | 9.1 | 44.25 | 37075 | 0.085 | 0.65 | 42.25 | 44.12 | 325 | A | 0.007 | 0.165 | 0.065 | 0.055 | 0.001 | 0.001 | 0.006 | 0.0001 | 0.007 | 0.01 | 0.03 | 0.033 | 0.027 | 0.001 | 0.003 | Y06471
GWK | DP04 | BAKE HARDENABLE/REPHOS | PRIME |  |  |  | R2273DP00 | 9.1 | 38.75 | 35164 | 0.085 | 0.65 | 36.75 | 38.62 | 352 | A | 0.006 | 0.18 | 0.076 | 0.059 | 0.001 | 0.001 | 0.004 | 0.0001 | 0.001 | 0.01 | 0.04 | 0.025 | 0.03 | 0.001 | 0.005 | T02345
GWK | DP04 | BAKE HARDENABLE/REPHOS | PRIME |  |  |  | R2273DT00 | 9.1 | 38.75 | 35164 | 0.085 | 0.65 | 36.75 | 38.62 | 352 | A | 0.006 | 0.18 | 0.076 | 0.059 | 0.001 | 0.001 | 0.004 | 0.0001 | 0.001 | 0.01 | 0.04 | 0.025 | 0.03 | 0.001 | 0.005 | T02345
GWK | FA02 | SPEC 1006/1008 DQ/DQSK | PRIME |  |  |  | D00846811 | 9.15 | 76.75 | 81172 | 0 | 0.5 | 0 | 0 | 408 | A | 0.038 | 0.26 | 0.01 | 0.014 | 0.001 | 0.001 | 0.009 | 0.0002 | 0.001 | 0.01 | 0.04 | 0.035 | 0.036 |  | 0.006 | GA9295 | 34 | KSI | 49 | KSI | 44 | PCT
GWK | FA02 | SPEC 1006/1008 DQ/DQSK | PRIME |  |  |  | M05764811 | 9.15 | 54 | 28416 | 0.085 | 0.792 | 52.5 | 53.87 | 203 | A | 0.041 | 0.262 | 0.011 | 0.014 | 0.001 | 0.001 | 0.007 | 0.0001 | 0.001 | 0.01 | 0.06 | 0.017 | 0.037 | 0.001 | 0.004 | M05764 | 34 | KSI | 50 | KSI | 44 | PCT
GWK | FA02 | SPEC 1006/1008 DQ/DQSK | PRIME |  |  |  | M05764821 | 9.15 | 54 | 67050 | 0.085 | 0.792 | 52.5 | 53.87 | 479 | A | 0.041 | 0.262 | 0.011 | 0.014 | 0.001 | 0.001 | 0.007 | 0.0001 | 0.001 | 0.01 | 0.06 | 0.017 | 0.037 | 0.001 | 0.004 | M05764 | 34 | KSI | 50 | KSI | 44 | PCT
GWK | FA02 | SPEC 1006/1008 DQ/DQSK | PRIME |  |  |  | M05764831 | 9.15 | 54 | 33315 | 0.085 | 0.792 | 52.5 | 53.87 | 238 | A | 0.041 | 0.262 | 0.011 | 0.014 | 0.001 | 0.001 | 0.007 | 0.0001 | 0.001 | 0.01 | 0.06 | 0.017 | 0.037 | 0.001 | 0.004 | M05764 | 34 | KSI | 50 | KSI | 44 | PCT
GWK | FA20 | SPEC 1006/1008 DQ/DQSK | PRIME |  |  |  | D01117821 | 9.15 | 76.5 | 94590 | 0.185 | 0.6 | 0 | 0 | 477 | A | 0.038 | 0.266 | 0.009 | 0.012 | 0.003 | 0.001 | 0.012 | 0.0002 | 0.001 | 0.01 | 0.03 | 0.032 | 0.032 | 0.001 | 0.006 | D01117 | 34 | KSI | 50 | KSI | 44 | PCT
GWK | FA20 | SPEC 1006/1008 DQ/DQSK | PRIME |  |  |  | E02961851 | 9.15 | 77 | 94211 | 0.185 | 0.6 | 0 | 0 | 472 | A | 0.04 | 0.268 | 0.014 | 0.008 | 0.001 | 0.001 | 0.009 | 0.0001 | 0.001 | 0.01 | 0.04 | 0.028 | 0.029 | 0.001 | 0.005 | E02961 | 34 | KSI | 50 | KSI | 44 | PCT
GWK | FA99 | BAKE HARDENABLE/REPHOS | PRIME |  |  |  | R2274CT10 | 9.1 | 38.5 | 23628 | 0.085 | 0.792 | 36.5 | 38.37 | 235 | A | 0.043 | 0.29 | 0.048 | 0.032 | 0.001 | 0.005 | 0.01 | 0.0001 | 0.002 | 0.01 | 0.07 | 0.023 | 0.046 | 0.001 | 0.017 | T02346 | 35 | KSI | 51 | KSI | 43 | PCT
GWK | FK31 | HI STRENGTH STEEL | PRIME |  |  |  | R2367FP00 | 9.1 | 38.25 | 23568 | 0.085 | 0.8 | 36.25 | 38.12 | 239 | A | 0.057 | 0.44 | 0.009 | 0.021 | 0.009 | 0.002 | 0.01 | 0.0001 | 0.001 | 0.02 | 0.05 | 0.04 | 0.031 | 0.001 | 0.002 | Y06544 | 38 | KSI | 57 | KSI | 41 | PCT
GWK | FK31 | HI STRENGTH STEEL | PRIME |  |  |  | R2367FT00 | 9.1 | 38.25 | 23568 | 0.085 | 0.8 | 36.25 | 38.12 | 239 | A | 0.057 | 0.44 | 0.009 | 0.021 | 0.009 | 0.002 | 0.01 | 0.0001 | 0.001 | 0.02 | 0.05 | 0.04 | 0.031 | 0.001 | 0.002 | Y06544 | 38 | KSI | 57 | KSI | 41 | PCT
GWK | FK32 | HI STRENGTH STEEL | PRIME |  |  |  | L1829GX00 | 9.11 | 49.5 | 28446 | 0.095 | 0.8 | 48 | 49.37 | 222 | A | 0.052 | 0.559 | 0.012 | 0.059 | 0.024 | 0.001 | 0.007 | 0.0001 | 0.001 | 0.02 | 0.06 | 0.042 | 0.04 | 0.002 | 0.002 | W04385 | 40 | KSI | 64 | KSI | 39 | PCT
GWK | FK32 | HI STRENGTH STEEL | PRIME |  |  |  | L1829HX00 | 9.11 | 49.75 | 28376 | 0.095 | 0.8 | 48.25 | 49.62 | 221 | A | 0.052 | 0.559 | 0.012 | 0.059 | 0.024 | 0.001 | 0.007 | 0.0001 | 0.001 | 0.02 | 0.06 | 0.042 | 0.04 | 0.002 | 0.002 | W04385 | 40 | KSI | 64 | KSI | 39 | PCT
GWK | FM01 | HI STRENGTH STEEL | PRIME |  |  |  | J6706AX00 | 9.11 | 52 | 64284 | 0.185 | 0.6 | 50.5 | 51.87 | 479 | A | 0.056 | 1.241 | 0.011 | 0.214 | 0.061 | 0.002 | 0.003 | 0.0002 | 0.012 | 0.01 | 0.16 | 0.018 | 0.045 | 0.003 | 0.006 | M88463 | 53 | KSI | 91 | KSI | 29 | PCT
GWK | FM01 | HI STRENGTH STEEL | PRIME |  |  |  | K2070AX00 | 9.11 | 64.25 | 39631 | 0.2 | 0.549 | 63.05 | 64.12 | 239 | A | 0.058 | 1.203 | 0.01 | 0.226 | 0.066 | 0.003 | 0.001 | 0.0002 | 0.015 | 0.01 | 0.18 | 0.021 | 0.032 | 0.002 | 0.005 | D01291 | 53 | KSI | 93 | KSI | 28 | PCT
GWK | FM01 | HI STRENGTH STEEL | PRIME |  |  |  | L0306AX00 | 9.11 | 52.5 | 65032 | 0.185 | 0.6 | 51 | 52.37 | 479 | A | 0.041 | 1.178 | 0.01 | 0.232 | 0.069 | 0.002 | 0.002 | 0.0002 | 0.015 | 0.02 | 0.17 | 0.021 | 0.039 | 0.004 | 0.004 | D00245 | 52 | KSI | 93 | KSI | 29 | PCT
GWK | FM01 | HI STRENGTH STEEL | PRIME |  |  |  | L0306BX00 | 9.11 | 52.5 | 64902 | 0.185 | 0.6 | 51 | 52.37 | 479 | A | 0.041 | 1.178 | 0.01 | 0.232 | 0.069 | 0.002 | 0.002 | 0.0002 | 0.015 | 0.02 | 0.17 | 0.021 | 0.039 | 0.004 | 0.004 | D00245 | 52 | KSI | 93 | KSI | 29 | PCT
GWK | FM01 | HI STRENGTH STEEL | PRIME |  |  |  | L0306DX00 | 9.11 | 52.5 | 64902 | 0.185 | 0.6 | 51 | 52.37 | 479 | A | 0.041 | 1.178 | 0.01 | 0.232 | 0.069 | 0.002 | 0.002 | 0.0002 | 0.015 | 0.02 | 0.17 | 0.021 | 0.039 | 0.004 | 0.004 | D00245 | 52 | KSI | 93 | KSI | 29 | PCT
GWK | FM01 | HI STRENGTH STEEL | PRIME |  |  |  | L0306EX00 | 9.11 | 52.5 | 64902 | 0.185 | 0.6 | 51 | 52.37 | 479 | A | 0.041 | 1.178 | 0.01 | 0.232 | 0.069 | 0.002 | 0.002 | 0.0002 | 0.015 | 0.02 | 0.17 | 0.021 | 0.039 | 0.004 | 0.004 | D00245 | 52 | KSI | 93 | KSI | 29 | PCT
GWK | FM01 | HI STRENGTH STEEL | PRIME |  |  |  | L0306FX00 | 9.11 | 52.5 | 64902 | 0.185 | 0.6 | 51 | 52.37 | 479 | A | 0.041 | 1.178 | 0.01 | 0.232 | 0.069 | 0.002 | 0.002 | 0.0002 | 0.015 | 0.02 | 0.17 | 0.021 | 0.039 | 0.004 | 0.004 | D00245 | 52 | KSI | 93 | KSI | 29 | PCT
GWK | FM01 | HI STRENGTH STEEL | PRIME |  |  |  | L0306GX00 | 9.11 | 52.5 | 64902 | 0.185 | 0.6 | 51 | 52.37 | 479 | A | 0.041 | 1.178 | 0.01 | 0.232 | 0.069 | 0.002 | 0.002 | 0.0002 | 0.015 | 0.02 | 0.17 | 0.021 | 0.039 | 0.004 | 0.004 | D00245 | 52 | KSI | 93 | KSI | 29 | PCT
GWK | FM32 | HI STRENGTH STEEL | PRIME |  |  |  | L0313BX00 | 9.11 | 75.25 | 90443 | 0.25 | 0.6 | 0 | 0 | 462 | A | 0.056 | 1.163 | 0.011 | 0.215 | 0.067 | 0.001 | 0.003 | 0.0001 | 0.013 | 0.01 | 0.17 | 0.028 | 0.036 | 0.003 | 0.007 | M04243 | 53 | KSI | 93 | KSI | 29 | PCT
GWK | FM32 | HI STRENGTH STEEL | PRIME |  |  |  | L0313EX00 | 9.11 | 76.5 | 91215 | 0.25 | 0.6 | 0 | 0 | 462 | A | 0.056 | 1.163 | 0.011 | 0.215 | 0.067 | 0.001 | 0.003 | 0.0001 | 0.013 | 0.01 | 0.17 | 0.028 | 0.036 | 0.003 | 0.007 | M04243 | 53 | KSI | 93 | KSI | 29 | PCT
GWK | FM32 | HI STRENGTH STEEL | PRIME |  |  |  | L0314CX00 | 9.11 | 76.5 | 91215 | 0.25 | 0.6 | 0 | 0 | 462 | A | 0.056 | 1.218 | 0.013 | 0.221 | 0.07 | 0.003 | 0.003 | 0.0001 | 0.017 | 0.01 | 0.2 | 0.023 | 0.038 | 0.003 | 0.008 | M04244 | 55 | KSI | 96 | KSI | 27 | PCT
GWK | FM32 | HI STRENGTH STEEL | PRIME |  |  |  | L0314EX00 | 9.11 | 76.5 | 40277 | 0.25 | 0.6 | 0 | 0 | 204 | A | 0.056 | 1.218 | 0.013 | 0.221 | 0.07 | 0.003 | 0.003 | 0.0001 | 0.017 | 0.01 | 0.2 | 0.023 | 0.038 | 0.003 | 0.008 | M04244 | 55 | KSI | 96 | KSI | 27 | PCT
GWK | FM54 | HI STRENGTH STEEL | PRIME |  |  |  | K2084GX00 | 9.11 | 64 | 55776 | 0.21 | 0.75 | 62.8 | 63.87 | 335 | A | 0.053 | 0.931 | 0.01 | 0.229 | 0.031 | 0.001 | 0.002 | 0.0001 | 0.014 | 0.01 | 0.04 | 0.028 | 0.045 | 0.002 | 0.004 | D01298 | 50 | KSI | 77 | KSI | 34 | PCT
GWK | FM99 | HI STRENGTH STEEL | PRIME |  |  |  | K2074AX00 | 9.11 | 63.25 | 39014 | 0.21 | 0.65 | 62.05 | 63.12 | 239 | A | 0.056 | 1.502 | 0.009 | 0.232 | 0.072 | 0.004 | 0.006 | 0.0002 | 0.006 | 0.02 | 0.18 | 0.03 | 0.029 | 0.002 | 0.004 | M05726 | 55 | KSI | 98 | KSI | 28 | PCT
GWK | FM99 | HI STRENGTH STEEL | PRIME |  |  |  | K2074BX00 | 9.11 | 63.25 | 52264 | 0.21 | 0.65 | 62.05 | 63.12 | 317 | A | 0.056 | 1.502 | 0.009 | 0.232 | 0.072 | 0.004 | 0.006 | 0.0002 | 0.006 | 0.02 | 0.18 | 0.03 | 0.029 | 0.002 | 0.004 | M05726 | 55 | KSI | 98 | KSI | 28 | PCT
GWK | FM99 | HI STRENGTH STEEL | PRIME |  |  |  | K2074CX00 | 9.11 | 64.5 | 52770 | 0.21 | 0.65 | 63.3 | 64.37 | 317 | A | 0.056 | 1.502 | 0.009 | 0.232 | 0.072 | 0.004 | 0.006 | 0.0002 | 0.006 | 0.02 | 0.18 | 0.03 | 0.029 | 0.002 | 0.004 | M05726 | 55 | KSI | 98 | KSI | 28 | PCT
GWK | FM99 | HI STRENGTH STEEL | PRIME |  |  |  | K2074DX00 | 9.11 | 64.5 | 52770 | 0.21 | 0.65 | 63.3 | 64.37 | 317 | A | 0.056 | 1.502 | 0.009 | 0.232 | 0.072 | 0.004 | 0.006 | 0.0002 | 0.006 | 0.02 | 0.18 | 0.03 | 0.029 | 0.002 | 0.004 | M05726 | 55 | KSI | 98 | KSI | 28 | PCT
GWK | FM99 | HI STRENGTH STEEL | PRIME |  |  |  | K2074EX00 | 9.11 | 64.5 | 52770 | 0.21 | 0.65 | 63.3 | 64.37 | 317 | A | 0.056 | 1.502 | 0.009 | 0.232 | 0.072 | 0.004 | 0.006 | 0.0002 | 0.006 | 0.02 | 0.18 | 0.03 | 0.029 | 0.002 | 0.004 | M05726 | 55 | KSI | 98 | KSI | 28 | PCT
GWK | FM99 | HI STRENGTH STEEL | PRIME |  |  |  | K2074FX00 | 9.11 | 64.5 | 52875 | 0.21 | 0.65 | 63.3 | 64.37 | 317 | A | 0.056 | 1.502 | 0.009 | 0.232 | 0.072 | 0.004 | 0.006 | 0.0002 | 0.006 | 0.02 | 0.18 | 0.03 | 0.029 | 0.002 | 0.004 | M05726 | 55 | KSI | 98 | KSI | 28 | PCT
GWK | FM99 | HI STRENGTH STEEL | PRIME |  |  |  | K2075AX00 | 9.11 | 64.5 | 52770 | 0.21 | 0.65 | 63.3 | 64.37 | 317 | A | 0.063 | 1.318 | 0.007 | 0.242 | 0.068 | 0.002 | 0.006 | 0.0002 | 0.01 | 0.01 | 0.18 | 0.028 | 0.031 | 0.002 | 0.003 | M05727 | 54 | KSI | 95 | KSI | 28 | PCT
GWK | FM99 | HI STRENGTH STEEL | PRIME |  |  |  | K2075BX00 | 9.11 | 64.5 | 52770 | 0.21 | 0.65 | 63.3 | 64.37 | 317 | A | 0.063 | 1.318 | 0.007 | 0.242 | 0.068 | 0.002 | 0.006 | 0.0002 | 0.01 | 0.01 | 0.18 | 0.028 | 0.031 | 0.002 | 0.003 | M05727 | 54 | KSI | 95 | KSI | 28 | PCT
GWK | FM99 | HI STRENGTH STEEL | PRIME |  |  |  | K2075CX00 | 9.11 | 64.5 | 52770 | 0.21 | 0.65 | 63.3 | 64.37 | 317 | A | 0.063 | 1.318 | 0.007 | 0.242 | 0.068 | 0.002 | 0.006 | 0.0002 | 0.01 | 0.01 | 0.18 | 0.028 | 0.031 | 0.002 | 0.003 | M05727 | 54 | KSI | 95 | KSI | 28 | PCT
GWK | FM99 | HI STRENGTH STEEL | PRIME |  |  |  | K2075DX00 | 9.11 | 64.25 | 52670 | 0.21 | 0.65 | 63.05 | 64.12 | 317 | A | 0.063 | 1.318 | 0.007 | 0.242 | 0.068 | 0.002 | 0.006 | 0.0002 | 0.01 | 0.01 | 0.18 | 0.028 | 0.031 | 0.002 | 0.003 | M05727 | 54 | KSI | 95 | KSI | 28 | PCT
GWK | FM99 | HI STRENGTH STEEL | PRIME |  |  |  | K2075EX00 | 9.11 | 63.75 | 52365 | 0.21 | 0.65 | 62.55 | 63.62 | 317 | A | 0.063 | 1.318 | 0.007 | 0.242 | 0.068 | 0.002 | 0.006 | 0.0002 | 0.01 | 0.01 | 0.18 | 0.028 | 0.031 | 0.002 | 0.003 | M05727 | 54 | KSI | 95 | KSI | 28 | PCT
GWK | FM99 | HI STRENGTH STEEL | PRIME |  |  |  | K2075FX00 | 9.11 | 63.75 | 52156 | 0.21 | 0.65 | 62.55 | 63.62 | 317 | A | 0.063 | 1.318 | 0.007 | 0.242 | 0.068 | 0.002 | 0.006 | 0.0002 | 0.01 | 0.01 | 0.18 | 0.028 | 0.031 | 0.002 | 0.003 | M05727 | 54 | KSI | 95 | KSI | 28 | PCT
GWK | FM99 | HI STRENGTH STEEL | PRIME |  |  |  | K2075GX00 | 9.11 | 63.75 | 52365 | 0.21 | 0.65 | 62.55 | 63.62 | 317 | A | 0.063 | 1.318 | 0.007 | 0.242 | 0.068 | 0.002 | 0.006 | 0.0002 | 0.01 | 0.01 | 0.18 | 0.028 | 0.031 | 0.002 | 0.003 | M05727 | 54 | KSI | 95 | KSI | 28 | PCT
GWK | FM99 | HI STRENGTH STEEL | PRIME |  |  |  | K2077AX00 | 9.11 | 64.75 | 55147 | 0.21 | 0.65 | 63.55 | 64.62 | 330 | A | 0.06 | 1.38 | 0.016 | 0.221 | 0.067 | 0.005 | 0.003 | 0.0003 | 0.012 | 0.02 | 0.2 | 0.041 | 0.028 | 0.002 | 0.006 | W04499 | 55 | KSI | 96 | KSI | 28 | PCT
GWK | FM99 | HI STRENGTH STEEL | PRIME |  |  |  | L0307FX00 | 9.11 | 52.75 | 65211 | 0.21 | 0.65 | 51.25 | 52.62 | 479 | A | 0.044 | 1.188 | 0.01 | 0.243 | 0.07 | 0.002 | 0.002 | 0.0002 | 0.017 | 0.02 | 0.17 | 0.022 | 0.041 | 0.004 | 0.004 | D00246 | 53 | KSI | 94 | KSI | 28 | PCT
GWK | FM99 | HI STRENGTH STEEL | PRIME |  |  |  | R1948AP00 | 9.03 | 43.25 | 43668 | 0.21 | 0.65 | 41.25 | 43.12 | 390 | A | 0.05 | 0.773 | 0.012 | 0.232 | 0.055 | 0.001 | 0.007 | 0.0002 | 0.05 | 0.01 | 0.04 | 0.032 | 0.047 | 0.002 | 0.005 | M05409 | 57 | KSI | 90 | KSI | 27 | PCT
GWK | FM99 | HI STRENGTH STEEL | PRIME |  |  |  | R1948AT00 | 9.03 | 43.25 | 43668 | 0.21 | 0.65 | 41.25 | 43.12 | 390 | A | 0.05 | 0.773 | 0.012 | 0.232 | 0.055 | 0.001 | 0.007 | 0.0002 | 0.05 | 0.01 | 0.04 | 0.032 | 0.047 | 0.002 | 0.005 | M05409 | 57 | KSI | 90 | KSI | 27 | PCT
GWK | FM99 | HI STRENGTH STEEL | PRIME |  |  |  | R1948BP00 | 9.03 | 44.25 | 44634 | 0.21 | 0.65 | 42.25 | 44.12 | 390 | A | 0.05 | 0.773 | 0.012 | 0.232 | 0.055 | 0.001 | 0.007 | 0.0002 | 0.05 | 0.01 | 0.04 | 0.032 | 0.047 | 0.002 | 0.005 | M05409 | 57 | KSI | 90 | KSI | 27 | PCT
GWK | FM99 | HI STRENGTH STEEL | PRIME |  |  |  | R1948BT00 | 9.03 | 44.25 | 44634 | 0.21 | 0.65 | 42.25 | 44.12 | 390 | A | 0.05 | 0.773 | 0.012 | 0.232 | 0.055 | 0.001 | 0.007 | 0.0002 | 0.05 | 0.01 | 0.04 | 0.032 | 0.047 | 0.002 | 0.005 | M05409 | 57 | KSI | 90 | KSI | 27 | PCT
GWK | FM99 | HI STRENGTH STEEL | PRIME |  |  |  | R1948CP00 | 9.03 | 45.25 | 45778 | 0.21 | 0.65 | 43.75 | 45.12 | 390 | A | 0.05 | 0.773 | 0.012 | 0.232 | 0.055 | 0.001 | 0.007 | 0.0002 | 0.05 | 0.01 | 0.04 | 0.032 | 0.047 | 0.002 | 0.005 | M05409 | 57 | KSI | 90 | KSI | 27 | PCT
GWK | FM99 | HI STRENGTH STEEL | PRIME |  |  |  | R1948CT00 | 9.03 | 45.25 | 45778 | 0.21 | 0.65 | 43.75 | 45.12 | 390 | A | 0.05 | 0.773 | 0.012 | 0.232 | 0.055 | 0.001 | 0.007 | 0.0002 | 0.05 | 0.01 | 0.04 | 0.032 | 0.047 | 0.002 | 0.005 | M05409 | 57 | KSI | 90 | KSI | 27 | PCT
GWK | FM99 | HI STRENGTH STEEL | PRIME |  |  |  | R1948DP00 | 9.03 | 46.5 | 49248 | 0.21 | 0.65 | 45 | 46.37 | 414 | A | 0.05 | 0.773 | 0.012 | 0.232 | 0.055 | 0.001 | 0.007 | 0.0002 | 0.05 | 0.01 | 0.04 | 0.032 | 0.047 | 0.002 | 0.005 | M05409 | 57 | KSI | 90 | KSI | 27 | PCT
GWK | FM99 | HI STRENGTH STEEL | PRIME |  |  |  | R1948DT00 | 9.03 | 46.5 | 49248 | 0.21 | 0.65 | 45 | 46.37 | 414 | A | 0.05 | 0.773 | 0.012 | 0.232 | 0.055 | 0.001 | 0.007 | 0.0002 | 0.05 | 0.01 | 0.04 | 0.032 | 0.047 | 0.002 | 0.005 | M05409 | 57 | KSI | 90 | KSI | 27 | PCT
GWK | FM99 | HI STRENGTH STEEL | PRIME |  |  |  | R1948EP00 | 9.03 | 46.75 | 46642 | 0.21 | 0.65 | 45.25 | 46.62 | 390 | A | 0.05 | 0.773 | 0.012 | 0.232 | 0.055 | 0.001 | 0.007 | 0.0002 | 0.05 | 0.01 | 0.04 | 0.032 | 0.047 | 0.002 | 0.005 | M05409 | 57 | KSI | 90 | KSI | 27 | PCT
GWK | FM99 | HI STRENGTH STEEL | PRIME |  |  |  | R1948ET00 | 9.03 | 46.75 | 46642 | 0.21 | 0.65 | 45.25 | 46.62 | 390 | A | 0.05 | 0.773 | 0.012 | 0.232 | 0.055 | 0.001 | 0.007 | 0.0002 | 0.05 | 0.01 | 0.04 | 0.032 | 0.047 | 0.002 | 0.005 | M05409 | 57 | KSI | 90 | KSI | 27 | PCT
GWK | FV02 | HI STRENGTH STEEL | PRIME |  |  |  | L1720IX00 | 9.11 | 46 | 26174 | 0.085 | 0.8 | 44.5 | 45.87 | 217 | A | 0.061 | 0.461 | 0.011 | 0.057 | 0.001 | 0.099 | 0.006 | 0.0002 | 0.001 | 0.01 | 0.04 | 0.033 | 0.044 | 0.003 | 0.007 | E03088 | 39 | KSI | 65 | KSI | 36 | PCT
GWK | FW08 | HI STRENGTH STEEL | PRIME |  |  |  | K0772AX00 | 9.11 | 48 | 59339 | 0.11 | 0.65 | 46.5 | 47.87 | 479 | A | 0.061 | 1.509 | 0.011 | 0.287 | 0.005 | 0.105 | 0.004 | 0.0003 | 0.002 | 0.01 | 0.04 | 0.036 | 0.041 | 0.003 | 0.005 | M04608 | 56 | KSI | 85 | KSI | 30 | PCT
GWK | FW08 | HI STRENGTH STEEL | PRIME |  |  |  | K0781IX00 | 9.11 | 66.5 | 41019 | 0.19 | 0.65 | 65.3 | 66.37 | 239 | A | 0.06 | 1.465 | 0.011 | 0.278 | 0.005 | 0.103 | 0.004 | 0.0003 | 0.002 | 0.01 | 0.04 | 0.028 | 0.039 | 0.003 | 0.002 | E02538 | 55 | KSI | 84 | KSI | 31 | PCT
GWK | FW08 | HI STRENGTH STEEL | PRIME |  |  |  | K1000AX00 | 9.11 | 48.5 | 29916 | 0.11 | 0.65 | 47 | 48.37 | 239 | A | 0.059 | 1.453 | 0.01 | 0.302 | 0.004 | 0.1 | 0.002 | 0.0004 | 0.001 | 0.02 | 0.04 | 0.029 | 0.044 | 0.003 | 0.005 | D00568 | 55 | KSI | 84 | KSI | 31 | PCT
GWK | FW08 | HI STRENGTH STEEL | PRIME |  |  |  | K1029AX00 | 9.11 | 71 | 43795 | 0.225 | 0.65 | 69.8 | 70.87 | 239 | A | 0.06 | 1.461 | 0.012 | 0.289 | 0.005 | 0.098 | 0.003 | 0.0003 | 0.001 | 0.01 | 0.04 | 0.021 | 0.037 | 0.004 | 0.006 | M04804 | 55 | KSI | 83 | KSI | 31 | PCT
GWK | FW08 | HI STRENGTH STEEL | PRIME |  |  |  | K1344HX00 | 9.11 | 49.75 | 30687 | 0.11 | 0.65 | 48.25 | 49.62 | 239 | A | 0.07 | 1.491 | 0.012 | 0.267 | 0.005 | 0.096 | 0.004 | 0.0004 | 0.002 | 0.01 | 0.04 | 0.034 | 0.04 | 0.003 | 0.002 | M05088 | 55 | KSI | 85 | KSI | 30 | PCT
GWK | FW08 | HI STRENGTH STEEL | PRIME |  |  |  | R1284AP00 | 9.03 | 39.5 | 36378 | 0.11 | 0.65 | 37.5 | 39.37 | 360 | A | 0.059 | 1.49 | 0.014 | 0.295 | 0.004 | 0.101 | 0.001 | 0.0002 | 0.002 | 0.02 | 0.05 | 0.035 | 0.041 | 0.002 | 0.005 | Y05814 | 55 | KSI | 84 | KSI | 31 | PCT
GWK | FW08 | HI STRENGTH STEEL | PRIME |  |  |  | R1284AT00 | 9.03 | 39.5 | 36378 | 0.11 | 0.65 | 37.5 | 39.37 | 360 | A | 0.059 | 1.49 | 0.014 | 0.295 | 0.004 | 0.101 | 0.001 | 0.0002 | 0.002 | 0.02 | 0.05 | 0.035 | 0.041 | 0.002 | 0.005 | Y05814 | 55 | KSI | 84 | KSI | 31 | PCT
GWK | FW08 | HI STRENGTH STEEL | PRIME |  |  |  | Z7025AT00 | 9.03 | 40.5 | 42479 | 0.11 | 0.65 | 38.5 | 40.37 | 410 | A | 0.068 | 1.514 | 0.012 | 0.303 | 0.008 | 0.106 | 0.001 | 0.0002 | 0.002 | 0.02 | 0.06 | 0.024 | 0.048 | 0.003 | 0.006 | W87520 | 57 | KSI | 88 | KSI | 29 | PCT
GWK | FW17 | HI STRENGTH STEEL | PRIME |  |  |  | K1010AX00 | 9.11 | 65.5 | 73999 | 0.185 | 0.512 | 64.3 | 65.37 | 436 | A | 0.045 | 1.405 | 0.012 | 0.227 | 0.059 | 0.044 | 0.002 | 0.0002 | 0.013 | 0.01 | 0.14 | 0.024 | 0.036 | 0.002 | 0.005 | D00575 | 56 | KSI | 96 | KSI | 27 | PCT
GWK | FW20 | HI STRENGTH STEEL | PRIME |  |  |  | B6039FX00 | 9.11 | 71 | 82275 | 0.25 | 0.65 | 69.8 | 70.87 | 449 | A | 0.053 | 1.448 | 0.011 | 0.204 | 0.055 | 0.019 | 0.003 | 0.0001 | 0.01 | 0.01 | 0.12 | 0.024 | 0.032 | 0.002 | 0.003 | W87592 | 56 | KSI | 94 | KSI | 29 | PCT
GWK | FW20 | HI STRENGTH STEEL | PRIME |  |  |  | B6340FX00 | 9.11 | 71.5 | 69002 | 0.25 | 0.65 | 70.3 | 71.37 | 392 | A | 0.05 | 1.378 | 0.011 | 0.21 | 0.052 | 0.019 | 0.002 | 0.0002 | 0.01 | 0.01 | 0.11 | 0.022 | 0.033 | 0.002 | 0.004 | W87815 | 55 | KSI | 92 | KSI | 30 | PCT
GWK | FW20 | HI STRENGTH STEEL | PRIME |  |  |  | K0856EX00 | 9.11 | 70.75 | 77969 | 0.25 | 0.65 | 69.55 | 70.62 | 427 | A | 0.05 | 1.378 | 0.01 | 0.225 | 0.057 | 0.016 | 0.002 | 0.0003 | 0.013 | 0.01 | 0.09 | 0.03 | 0.035 | 0.002 | 0.004 | E02580 | 56 | KSI | 94 | KSI | 29 | PCT
GWK | FW20 | HI STRENGTH STEEL | PRIME |  |  |  | K0884DX00 | 9.11 | 71.25 | 58961 | 0.25 | 0.65 | 70.05 | 71.12 | 320 | A | 0.051 | 1.42 | 0.009 | 0.217 | 0.06 | 0.017 | 0.003 | 0.0003 | 0.015 | 0.01 | 0.1 | 0.028 | 0.041 | 0.002 | 0.005 | M04680 | 57 | KSI | 96 | KSI | 28 | PCT
GWK | FW20 | HI STRENGTH STEEL | PRIME |  |  |  | K1978AX00 | 9.11 | 71.75 | 58415 | 0.25 | 0.65 | 70.55 | 71.62 | 318 | A | 0.049 | 1.351 | 0.016 | 0.253 | 0.061 | 0.022 | 0.001 | 0.0003 | 0.012 | 0.01 | 0.1 | 0.026 | 0.043 | 0.002 | 0.004 | M05639 | 57 | KSI | 96 | KSI | 28 | PCT
GWK | FW20 | HI STRENGTH STEEL | PRIME |  |  |  | K2033AX00 | 9.11 | 71.5 | 63421 | 0.25 | 0.65 | 70.3 | 71.37 | 343 | A | 0.049 | 1.388 | 0.008 | 0.252 | 0.058 | 0.016 | 0.001 | 0.0002 | 0.015 | 0.01 | 0.1 | 0.034 | 0.041 | 0.003 | 0.005 | Y06518 | 57 | KSI | 95 | KSI | 28 | PCT
GWK | FW20 | HI STRENGTH STEEL | PRIME |  |  |  | K2097AX00 | 9.11 | 71.5 | 81552 | 0.25 | 0.65 | 70.3 | 71.37 | 438 | A | 0.061 | 1.402 | 0.011 | 0.227 | 0.059 | 0.018 | 0.003 | 0.0004 | 0.012 | 0.01 | 0.1 | 0.028 | 0.034 | 0.004 | 0.004 | D01310 | 57 | KSI | 96 | KSI | 28 | PCT
GWK | FW20 | HI STRENGTH STEEL | PRIME |  |  |  | K2108CX00 | 9.11 | 71.25 | 86611 | 0.25 | 0.65 | 70.05 | 71.12 | 471 | A | 0.055 | 1.389 | 0.011 | 0.206 | 0.06 | 0.019 | 0.003 | 0.0003 | 0.015 | 0.01 | 0.1 | 0.03 | 0.041 | 0.002 | 0.004 | M05753 | 57 | KSI | 96 | KSI | 28 | PCT
GWK | FW20 | HI STRENGTH STEEL | PRIME |  |  |  | K2108DX00 | 9.11 | 70.75 | 86347 | 0.25 | 0.65 | 69.55 | 70.62 | 471 | A | 0.055 | 1.389 | 0.011 | 0.206 | 0.06 | 0.019 | 0.003 | 0.0003 | 0.015 | 0.01 | 0.1 | 0.03 | 0.041 | 0.002 | 0.004 | M05753 | 57 | KSI | 96 | KSI | 28 | PCT
GWK | FW20 | HI STRENGTH STEEL | PRIME |  |  |  | K2108EX00 | 9.11 | 70.75 | 86175 | 0.25 | 0.65 | 69.55 | 70.62 | 471 | A | 0.055 | 1.389 | 0.011 | 0.206 | 0.06 | 0.019 | 0.003 | 0.0003 | 0.015 | 0.01 | 0.1 | 0.03 | 0.041 | 0.002 | 0.004 | M05753 | 57 | KSI | 96 | KSI | 28 | PCT
GWK | FW20 | HI STRENGTH STEEL | PRIME |  |  |  | K2109AX00 | 9.11 | 71.5 | 87099 | 0.25 | 0.65 | 70.3 | 71.37 | 472 | A | 0.06 | 1.418 | 0.009 | 0.23 | 0.059 | 0.019 | 0.005 | 0.0003 | 0.015 | 0.01 | 0.1 | 0.034 | 0.048 | 0.004 | 0.005 | M05754 | 58 | KSI | 97 | KSI | 27 | PCT
GWK | FW20 | HI STRENGTH STEEL | PRIME |  |  |  | K2109BX00 | 9.11 | 71 | 86307 | 0.25 | 0.65 | 69.8 | 70.87 | 471 | A | 0.06 | 1.418 | 0.009 | 0.23 | 0.059 | 0.019 | 0.005 | 0.0003 | 0.015 | 0.01 | 0.1 | 0.034 | 0.048 | 0.004 | 0.005 | M05754 | 58 | KSI | 97 | KSI | 27 | PCT
GWK | FW20 | HI STRENGTH STEEL | PRIME |  |  |  | K2109CX00 | 9.11 | 71 | 86307 | 0.25 | 0.65 | 69.8 | 70.87 | 471 | A | 0.06 | 1.418 | 0.009 | 0.23 | 0.059 | 0.019 | 0.005 | 0.0003 | 0.015 | 0.01 | 0.1 | 0.034 | 0.048 | 0.004 | 0.005 | M05754 | 58 | KSI | 97 | KSI | 27 | PCT
GWK | FW20 | HI STRENGTH STEEL | PRIME |  |  |  | K2109DX00 | 9.11 | 71 | 87204 | 0.25 | 0.65 | 69.8 | 70.87 | 474 | A | 0.06 | 1.418 | 0.009 | 0.23 | 0.059 | 0.019 | 0.005 | 0.0003 | 0.015 | 0.01 | 0.1 | 0.034 | 0.048 | 0.004 | 0.005 | M05754 | 58 | KSI | 97 | KSI | 27 | PCT
GWK | FW20 | HI STRENGTH STEEL | PRIME |  |  |  | K2109EX00 | 9.11 | 70.75 | 86551 | 0.25 | 0.65 | 69.55 | 70.62 | 474 | A | 0.06 | 1.418 | 0.009 | 0.23 | 0.059 | 0.019 | 0.005 | 0.0003 | 0.015 | 0.01 | 0.1 | 0.034 | 0.048 | 0.004 | 0.005 | M05754 | 58 | KSI | 97 | KSI | 27 | PCT
GWK | FW20 | HI STRENGTH STEEL | PRIME |  |  |  | L0240EX00 | 9.11 | 71.25 | 41007 | 0.25 | 0.65 | 70.05 | 71.12 | 223 | A | 0.055 | 1.401 | 0.014 | 0.221 | 0.058 | 0.016 | 0.002 | 0.0001 | 0.011 | 0.01 | 0.09 | 0.024 | 0.04 | 0.004 | 0.004 | E02168 | 56 | KSI | 95 | KSI | 29 | PCT
GWK | FW20 | HI STRENGTH STEEL | PRIME |  |  |  | L0350EX00 | 9.11 | 71.25 | 43949 | 0.25 | 0.65 | 70.05 | 71.12 | 239 | A | 0.049 | 1.42 | 0.011 | 0.243 | 0.061 | 0.021 | 0.001 | 0.0003 | 0.013 | 0.02 | 0.11 | 0.034 | 0.033 | 0.003 | 0.006 | T01300 | 58 | KSI | 97 | KSI | 28 | PCT
GWK | FW20 | HI STRENGTH STEEL | PRIME |  |  |  | L0364EX00 | 9.11 | 71.5 | 44324 | 0.25 | 0.65 | 70.3 | 71.37 | 239 | A | 0.045 | 1.4 | 0.012 | 0.217 | 0.058 | 0.016 | 0.004 | 0.0001 | 0.008 | 0.01 | 0.1 | 0.035 | 0.036 | 0.002 | 0.005 | W03240 | 55 | KSI | 93 | KSI | 30 | PCT
GWK | FW20 | HI STRENGTH STEEL | PRIME |  |  |  | L0480AX00 | 9.11 | 71.25 | 76072 | 0.25 | 0.65 | 70.05 | 71.12 | 410 | A | 0.045 | 1.393 | 0.013 | 0.231 | 0.06 | 0.023 | 0.003 | 0.0001 | 0.012 | 0.01 | 0.11 | 0.026 | 0.038 | 0.002 | 0.005 | T01350 | 56 | KSI | 96 | KSI | 28 | PCT
GWK | FW20 | HI STRENGTH STEEL | PRIME |  |  |  | L1617EX00 | 9.11 | 70 | 65363 | 0.25 | 0.65 | 68.8 | 69.87 | 360 | A | 0.061 | 1.456 | 0.009 | 0.23 | 0.055 | 0.019 | 0.004 | 0.0004 | 0.017 | 0.01 | 0.1 | 0.028 | 0.042 | 0.002 | 0.005 | M05296 | 59 | KSI | 97 | KSI | 27 | PCT
GWK | FW20 | HI STRENGTH STEEL | PRIME |  |  |  | L1657AX00 | 9.11 | 71.25 | 60925 | 0.25 | 0.65 | 70.05 | 71.12 | 330 | A | 0.054 | 1.394 | 0.011 | 0.22 | 0.059 | 0.018 | 0.001 | 0.0003 | 0.01 | 0.01 | 0.11 | 0.035 | 0.035 | 0.003 | 0.006 | E03051 | 56 | KSI | 95 | KSI | 29 | PCT
GWK | FW20 | HI STRENGTH STEEL | PRIME |  |  |  | L1670DX00 | 9.11 | 71.25 | 72412 | 0.25 | 0.65 | 70.05 | 71.12 | 393 | A | 0.049 | 1.403 | 0.01 | 0.229 | 0.057 | 0.02 | 0.003 | 0.0004 | 0.015 | 0.01 | 0.1 | 0.036 | 0.039 | 0.003 | 0.005 | M05342 | 57 | KSI | 95 | KSI | 28 | PCT
GWK | FW20 | HI STRENGTH STEEL | PRIME |  |  |  | L1670EX00 | 9.11 | 70.75 | 39599 | 0.25 | 0.65 | 69.55 | 70.62 | 216 | A | 0.049 | 1.403 | 0.01 | 0.229 | 0.057 | 0.02 | 0.003 | 0.0004 | 0.015 | 0.01 | 0.1 | 0.036 | 0.039 | 0.003 | 0.005 | M05342 | 57 | KSI | 95 | KSI | 28 | PCT
GWK | FW20 | HI STRENGTH STEEL | PRIME |  |  |  | L1792AX00 | 9.11 | 65.5 | 74044 | 0.25 | 0.65 | 64.3 | 65.37 | 429 | A | 0.051 | 1.461 | 0.012 | 0.221 | 0.056 | 0.02 | 0.002 | 0.0003 | 0.014 | 0.01 | 0.11 | 0.034 | 0.033 | 0.003 | 0.005 | M05439 | 57 | KSI | 95 | KSI | 28 | PCT
GWK | FW20 | HI STRENGTH STEEL | PRIME |  |  |  | L1792BX00 | 9.11 | 68.5 | 86545 | 0.25 | 0.65 | 67.3 | 68.37 | 479 | A | 0.051 | 1.461 | 0.012 | 0.221 | 0.056 | 0.02 | 0.002 | 0.0003 | 0.014 | 0.01 | 0.11 | 0.034 | 0.033 | 0.003 | 0.005 | M05439 | 57 | KSI | 95 | KSI | 28 | PCT
GWK | FW20 | HI STRENGTH STEEL | PRIME |  |  |  | L1843AX00 | 9.11 | 71.5 | 88391 | 0.25 | 0.65 | 70.3 | 71.37 | 479 | A | 0.057 | 1.356 | 0.013 | 0.243 | 0.058 | 0.015 | 0.004 | 0.0004 | 0.015 | 0.01 | 0.09 | 0.024 | 0.039 | 0.002 | 0.005 | M05478 | 57 | KSI | 95 | KSI | 28 | PCT
GWK | FW20 | HI STRENGTH STEEL | PRIME |  |  |  | L1843BX00 | 9.11 | 71.5 | 88391 | 0.25 | 0.65 | 70.3 | 71.37 | 479 | A | 0.057 | 1.356 | 0.013 | 0.243 | 0.058 | 0.015 | 0.004 | 0.0004 | 0.015 | 0.01 | 0.09 | 0.024 | 0.039 | 0.002 | 0.005 | M05478 | 57 | KSI | 95 | KSI | 28 | PCT
GWK | FW20 | HI STRENGTH STEEL | PRIME |  |  |  | L1843CX00 | 9.11 | 71.5 | 88391 | 0.25 | 0.65 | 70.3 | 71.37 | 479 | A | 0.057 | 1.356 | 0.013 | 0.243 | 0.058 | 0.015 | 0.004 | 0.0004 | 0.015 | 0.01 | 0.09 | 0.024 | 0.039 | 0.002 | 0.005 | M05478 | 57 | KSI | 95 | KSI | 28 | PCT
GWK | FW20 | HI STRENGTH STEEL | PRIME |  |  |  | L1843DX00 | 9.11 | 71.25 | 88258 | 0.25 | 0.65 | 70.05 | 71.12 | 479 | A | 0.057 | 1.356 | 0.013 | 0.243 | 0.058 | 0.015 | 0.004 | 0.0004 | 0.015 | 0.01 | 0.09 | 0.024 | 0.039 | 0.002 | 0.005 | M05478 | 57 | KSI | 95 | KSI | 28 | PCT
GWK | FW20 | HI STRENGTH STEEL | PRIME |  |  |  | L1843EX00 | 9.11 | 71.25 | 88082 | 0.25 | 0.65 | 70.05 | 71.12 | 479 | A | 0.057 | 1.356 | 0.013 | 0.243 | 0.058 | 0.015 | 0.004 | 0.0004 | 0.015 | 0.01 | 0.09 | 0.024 | 0.039 | 0.002 | 0.005 | M05478 | 57 | KSI | 95 | KSI | 28 | PCT
GWK | FW20 | HI STRENGTH STEEL | PRIME |  |  |  | L1844AX00 | 9.11 | 71.25 | 88258 | 0.25 | 0.65 | 70.05 | 71.12 | 479 | A | 0.05 | 1.364 | 0.014 | 0.222 | 0.056 | 0.018 | 0.003 | 0.0003 | 0.015 | 0.01 | 0.1 | 0.023 | 0.037 | 0.002 | 0.007 | M05479 | 56 | KSI | 94 | KSI | 29 | PCT
GWK | FW20 | HI STRENGTH STEEL | PRIME |  |  |  | L1844BX00 | 9.11 | 71.5 | 88391 | 0.25 | 0.65 | 70.3 | 71.37 | 479 | A | 0.05 | 1.364 | 0.014 | 0.222 | 0.056 | 0.018 | 0.003 | 0.0003 | 0.015 | 0.01 | 0.1 | 0.023 | 0.037 | 0.002 | 0.007 | M05479 | 56 | KSI | 94 | KSI | 29 | PCT
GWK | FW20 | HI STRENGTH STEEL | PRIME |  |  |  | L1844CX00 | 9.11 | 71.5 | 88391 | 0.25 | 0.65 | 70.3 | 71.37 | 479 | A | 0.05 | 1.364 | 0.014 | 0.222 | 0.056 | 0.018 | 0.003 | 0.0003 | 0.015 | 0.01 | 0.1 | 0.023 | 0.037 | 0.002 | 0.007 | M05479 | 56 | KSI | 94 | KSI | 29 | PCT
GWK | FW20 | HI STRENGTH STEEL | PRIME |  |  |  | L1844DX00 | 9.11 | 71.5 | 88391 | 0.25 | 0.65 | 70.3 | 71.37 | 479 | A | 0.05 | 1.364 | 0.014 | 0.222 | 0.056 | 0.018 | 0.003 | 0.0003 | 0.015 | 0.01 | 0.1 | 0.023 | 0.037 | 0.002 | 0.007 | M05479 | 56 | KSI | 94 | KSI | 29 | PCT
GWK | FW20 | HI STRENGTH STEEL | PRIME |  |  |  | L1844EX00 | 9.11 | 70.75 | 66648 | 0.25 | 0.65 | 69.55 | 70.62 | 365 | A | 0.05 | 1.364 | 0.014 | 0.222 | 0.056 | 0.018 | 0.003 | 0.0003 | 0.015 | 0.01 | 0.1 | 0.023 | 0.037 | 0.002 | 0.007 | M05479 | 56 | KSI | 94 | KSI | 29 | PCT
GWK | FW20 | HI STRENGTH STEEL | PRIME |  |  |  | L1868AX00 | 9.11 | 70.25 | 80173 | 0.25 | 0.65 | 69.05 | 70.12 | 440 | A | 0.056 | 1.384 | 0.012 | 0.222 | 0.058 | 0.019 | 0.004 | 0.0004 | 0.015 | 0.01 | 0.1 | 0.024 | 0.042 | 0.004 | 0.005 | D01082 | 57 | KSI | 96 | KSI | 28 | PCT
GWK | FW20 | HI STRENGTH STEEL | PRIME |  |  |  | L1882AX00 | 9.11 | 71 | 67017 | 0.25 | 0.65 | 69.8 | 70.87 | 365 | A | 0.051 | 1.418 | 0.009 | 0.218 | 0.059 | 0.019 | 0.001 | 0.0004 | 0.011 | 0.01 | 0.1 | 0.027 | 0.041 | 0.003 | 0.005 | M05511 | 56 | KSI | 95 | KSI | 29 | PCT
GWK | FW99 | HI STRENGTH STEEL | PRIME |  |  |  | B5583AX00 | 9.11 | 71.25 | 83483 | 0.49 | 0.65 | 70.05 | 71.12 | 469 | A | 0.051 | 1.436 | 0.009 | 0.216 | 0.06 | 0.018 | 0.004 | 0.0003 | 0.013 | 0.01 | 0.1 | 0.027 | 0.034 | 0.002 | 0.002 | D83650 | 57 | KSI | 96 | KSI | 28 | PCT
GWK | FW99 | HI STRENGTH STEEL | PRIME |  |  |  | B5585DX00 | 9.11 | 71.25 | 81418 | 0.49 | 0.65 | 70.05 | 71.12 | 441 | A | 0.0473 | 1.453 | 0.011 | 0.225 | 0.056 | 0.019 | 0.003 | 0.0003 | 0.013 | 0.02 | 0.11 | 0.04 | 0.038 | 0.003 | 0.002 | T85544 | 57 | KSI | 95 | KSI | 29 | PCT
GWK | FW99 | HI STRENGTH STEEL | PRIME |  |  |  | B5774BX00 | 9.11 | 72 | 87325 | 0.49 | 0.65 | 70.8 | 71.87 | 469 | A | 0.04 | 1.469 | 0.009 | 0.209 | 0.057 | 0.019 | 0.003 | 0.0002 | 0.013 | 0.01 | 0.1 | 0.017 | 0.04 | 0.002 | 0.0021 | M88188 | 56 | KSI | 94 | KSI | 29 | PCT
GWK | FW99 | HI STRENGTH STEEL | PRIME |  |  |  | J5935CX00 | 9.11 | 71.5 | 87088 | 0.49 | 0.65 | 70.3 | 71.37 | 471 | A | 0.0605 | 1.476 | 0.011 | 0.206 | 0.055 | 0.025 | 0.003 | 0.0002 | 0.011 | 0.01 | 0.11 | 0.036 | 0.032 | 0.002 | 0.002 | W87159 | 58 | KSI | 96 | KSI | 28 | PCT
GWK | FW99 | HI STRENGTH STEEL | PRIME |  |  |  | J6807EX00 | 9.11 | 71.25 | 84757 | 0.49 | 0.65 | 70.05 | 71.12 | 460 | A | 0.049 | 1.391 | 0.01 | 0.212 | 0.053 | 0.018 | 0.002 | 0.0002 | 0.013 | 0.01 | 0.1 | 0.011 | 0.037 | 0.003 | 0.003 | M88543 | 56 | KSI | 93 | KSI | 29 | PCT
GWK | FW99 | HI STRENGTH STEEL | PRIME |  |  |  | K0684AX00 | 9.11 | 70.25 | 77724 | 0.49 | 0.65 | 69.05 | 70.12 | 430 | A | 0.051 | 1.458 | 0.018 | 0.2 | 0.061 | 0.021 | 0.003 | 0.0002 | 0.013 | 0.02 | 0.11 | 0.035 | 0.033 | 0.002 | 0.002 | Y05465 | 57 | KSI | 97 | KSI | 28 | PCT
GWK | FW99 | HI STRENGTH STEEL | PRIME |  |  |  | K0697DX00 | 9.11 | 70.75 | 43640 | 0.49 | 0.65 | 69.55 | 70.62 | 239 | A | 0.058 | 1.413 | 0.011 | 0.202 | 0.051 | 0.016 | 0.003 | 0.0001 | 0.011 | 0.02 | 0.11 | 0.043 | 0.037 | 0.004 | 0.002 | T01487 | 57 | KSI | 93 | KSI | 30 | PCT
GWK | FW99 | HI STRENGTH STEEL | PRIME |  |  |  | K0711EX00 | 9.11 | 71 | 67217 | 0.49 | 0.65 | 69.8 | 70.87 | 365 | A | 0.053 | 1.391 | 0.011 | 0.2 | 0.053 | 0.017 | 0.002 | 0.0001 | 0.011 | 0.01 | 0.1 | 0.032 | 0.033 | 0.003 | 0.002 | Y05490 | 56 | KSI | 92 | KSI | 30 | PCT
GWK | FW99 | HI STRENGTH STEEL | PRIME |  |  |  | K0846EX00 | 9.11 | 71.5 | 78426 | 0.49 | 0.65 | 70.3 | 71.37 | 425 | A | 0.057 | 1.409 | 0.013 | 0.206 | 0.055 | 0.014 | 0.003 | 0.0002 | 0.01 | 0.01 | 0.1 | 0.025 | 0.041 | 0.003 | 0.002 | M04653 | 56 | KSI | 93 | KSI | 29 | PCT
GWK | FW99 | HI STRENGTH STEEL | PRIME |  |  |  | K1011FX00 | 9.11 | 69.75 | 58008 | 0.49 | 0.65 | 68.55 | 69.62 | 320 | A | 0.05 | 1.456 | 0.012 | 0.223 | 0.058 | 0.048 | 0.004 | 0.0003 | 0.012 | 0.01 | 0.16 | 0.028 | 0.036 | 0.002 | 0.002 | M04787 | 56 | KSI | 97 | KSI | 27 | PCT
GWK | FW99 | HI STRENGTH STEEL | PRIME |  |  |  | K1011GX00 | 9.11 | 70.75 | 58431 | 0.49 | 0.65 | 69.55 | 70.62 | 320 | A | 0.05 | 1.456 | 0.012 | 0.223 | 0.058 | 0.048 | 0.004 | 0.0003 | 0.012 | 0.01 | 0.16 | 0.028 | 0.036 | 0.002 | 0.002 | M04787 | 56 | KSI | 97 | KSI | 27 | PCT
GWK | FW99 | HI STRENGTH STEEL | PRIME |  |  |  | K1028DX00 | 9.11 | 71.75 | 62219 | 0.49 | 0.65 | 70.55 | 71.62 | 336 | A | 0.05 | 1.455 | 0.011 | 0.201 | 0.055 | 0.017 | 0.002 | 0.0001 | 0.014 | 0.01 | 0.1 | 0.028 | 0.033 | 0.002 | 0.002 | M04803 | 57 | KSI | 94 | KSI | 29 | PCT
GWK | FW99 | HI STRENGTH STEEL | PRIME |  |  |  | K1028EX00 | 9.11 | 71 | 58930 | 0.49 | 0.65 | 69.8 | 70.87 | 320 | A | 0.05 | 1.455 | 0.011 | 0.201 | 0.055 | 0.017 | 0.002 | 0.0001 | 0.014 | 0.01 | 0.1 | 0.028 | 0.033 | 0.002 | 0.002 | M04803 | 57 | KSI | 94 | KSI | 29 | PCT
GWK | FW99 | HI STRENGTH STEEL | PRIME |  |  |  | K1990AX00 | 9.11 | 72 | 89009 | 0.49 | 0.65 | 70.8 | 71.87 | 479 | A | 0.047 | 1.554 | 0.021 | 0.26 | 0.074 | 0.021 | 0.002 | 0.0002 | 0.018 | 0.01 | 0.12 | 0.046 | 0.035 | 0.004 | 0.003 | T02349 | 61 | KSI | 105 | KSI | 25 | PCT
GWK | FW99 | HI STRENGTH STEEL | PRIME |  |  |  | K1990BX00 | 9.11 | 71.5 | 88391 | 0.49 | 0.65 | 70.3 | 71.37 | 479 | A | 0.047 | 1.554 | 0.021 | 0.26 | 0.074 | 0.021 | 0.002 | 0.0002 | 0.018 | 0.01 | 0.12 | 0.046 | 0.035 | 0.004 | 0.003 | T02349 | 61 | KSI | 105 | KSI | 25 | PCT
GWK | FW99 | HI STRENGTH STEEL | PRIME |  |  |  | K1990DX00 | 9.11 | 71.5 | 88391 | 0.49 | 0.65 | 70.3 | 71.37 | 479 | A | 0.047 | 1.554 | 0.021 | 0.26 | 0.074 | 0.021 | 0.002 | 0.0002 | 0.018 | 0.01 | 0.12 | 0.046 | 0.035 | 0.004 | 0.003 | T02349 | 61 | KSI | 105 | KSI | 25 | PCT
GWK | FW99 | HI STRENGTH STEEL | PRIME |  |  |  | K2006EX00 | 9.11 | 72.25 | 44566 | 0.49 | 0.65 | 71.05 | 72.12 | 239 | A | 0.048 | 1.392 | 0.009 | 0.218 | 0.056 | 0.016 | 0.002 | 0.0001 | 0.011 | 0.02 | 0.12 | 0.038 | 0.034 | 0.003 | 0.002 | T02363 | 56 | KSI | 93 | KSI | 29 | PCT
GWK | FW99 | HI STRENGTH STEEL | PRIME |  |  |  | K2006FX00 | 9.11 | 71.25 | 43949 | 0.49 | 0.65 | 70.05 | 71.12 | 239 | A | 0.048 | 1.392 | 0.009 | 0.218 | 0.056 | 0.016 | 0.002 | 0.0001 | 0.011 | 0.02 | 0.12 | 0.038 | 0.034 | 0.003 | 0.002 | T02363 | 56 | KSI | 93 | KSI | 29 | PCT
GWK | FW99 | HI STRENGTH STEEL | PRIME |  |  |  | K2019AX00 | 9.11 | 71.75 | 78643 | 0.49 | 0.65 | 70.55 | 71.62 | 423 | A | 0.05 | 1.429 | 0.011 | 0.213 | 0.055 | 0.019 | 0.002 | 0.0003 | 0.01 | 0.01 | 0.11 | 0.032 | 0.034 | 0.002 | 0.002 | D01247 | 56 | KSI | 94 | KSI | 29 | PCT
GWK | FW99 | HI STRENGTH STEEL | PRIME |  |  |  | K2032AX00 | 9.11 | 71.5 | 88374 | 0.49 | 0.65 | 70.3 | 71.37 | 477 | A | 0.05 | 1.431 | 0.013 | 0.241 | 0.055 | 0.016 | 0.003 | 0.0004 | 0.014 | 0.01 | 0.11 | 0.023 | 0.054 | 0.002 | 0.005 | D01258 | 57 | KSI | 95 | KSI | 29 | PCT
GWK | FW99 | HI STRENGTH STEEL | PRIME |  |  |  | K2032BX00 | 9.11 | 71.5 | 88391 | 0.49 | 0.65 | 70.3 | 71.37 | 479 | A | 0.05 | 1.431 | 0.013 | 0.241 | 0.055 | 0.016 | 0.003 | 0.0004 | 0.014 | 0.01 | 0.11 | 0.023 | 0.054 | 0.002 | 0.005 | D01258 | 57 | KSI | 95 | KSI | 29 | PCT
GWK | FW99 | HI STRENGTH STEEL | PRIME |  |  |  | K2032CX00 | 9.11 | 71.5 | 88391 | 0.49 | 0.65 | 70.3 | 71.37 | 479 | A | 0.05 | 1.431 | 0.013 | 0.241 | 0.055 | 0.016 | 0.003 | 0.0004 | 0.014 | 0.01 | 0.11 | 0.023 | 0.054 | 0.002 | 0.005 | D01258 | 57 | KSI | 95 | KSI | 29 | PCT
GWK | FW99 | HI STRENGTH STEEL | PRIME |  |  |  | K2032DX00 | 9.11 | 70.75 | 87901 | 0.49 | 0.65 | 69.55 | 70.62 | 479 | A | 0.05 | 1.431 | 0.013 | 0.241 | 0.055 | 0.016 | 0.003 | 0.0004 | 0.014 | 0.01 | 0.11 | 0.023 | 0.054 | 0.002 | 0.005 | D01258 | 57 | KSI | 95 | KSI | 29 | PCT
GWK | FW99 | HI STRENGTH STEEL | PRIME |  |  |  | K2041AX00 | 9.11 | 70.75 | 40332 | 0.49 | 0.65 | 69.55 | 70.62 | 220 | A | 0.054 | 1.411 | 0.01 | 0.217 | 0.056 | 0.019 | 0.002 | 0.0003 | 0.014 | 0.01 | 0.11 | 0.032 | 0.039 | 0.003 | 0.003 | M05697 | 57 | KSI | 95 | KSI | 28 | PCT
GWK | FW99 | HI STRENGTH STEEL | PRIME |  |  |  | K2111AX00 | 9.11 | 71.25 | 86089 | 0.49 | 0.65 | 70.05 | 71.12 | 471 | A | 0.058 | 1.389 | 0.009 | 0.234 | 0.06 | 0.02 | 0.002 | 0.0003 | 0.011 | 0.01 | 0.1 | 0.025 | 0.053 | 0.003 | 0.004 | M05756 | 57 | KSI | 96 | KSI | 28 | PCT
GWK | FW99 | HI STRENGTH STEEL | PRIME |  |  |  | K2111BX00 | 9.11 | 71.25 | 86784 | 0.49 | 0.65 | 70.05 | 71.12 | 471 | A | 0.058 | 1.389 | 0.009 | 0.234 | 0.06 | 0.02 | 0.002 | 0.0003 | 0.011 | 0.01 | 0.1 | 0.025 | 0.053 | 0.003 | 0.004 | M05756 | 57 | KSI | 96 | KSI | 28 | PCT
GWK | FW99 | HI STRENGTH STEEL | PRIME |  |  |  | K2111CX00 | 9.11 | 71.25 | 86611 | 0.49 | 0.65 | 70.05 | 71.12 | 471 | A | 0.058 | 1.389 | 0.009 | 0.234 | 0.06 | 0.02 | 0.002 | 0.0003 | 0.011 | 0.01 | 0.1 | 0.025 | 0.053 | 0.003 | 0.004 | M05756 | 57 | KSI | 96 | KSI | 28 | PCT
GWK | FW99 | HI STRENGTH STEEL | PRIME |  |  |  | K2111DX00 | 9.11 | 71.25 | 86611 | 0.49 | 0.65 | 70.05 | 71.12 | 471 | A | 0.058 | 1.389 | 0.009 | 0.234 | 0.06 | 0.02 | 0.002 | 0.0003 | 0.011 | 0.01 | 0.1 | 0.025 | 0.053 | 0.003 | 0.004 | M05756 | 57 | KSI | 96 | KSI | 28 | PCT
GWK | FW99 | HI STRENGTH STEEL | PRIME |  |  |  | K2111EX00 | 9.11 | 71.25 | 86611 | 0.49 | 0.65 | 70.05 | 71.12 | 471 | A | 0.058 | 1.389 | 0.009 | 0.234 | 0.06 | 0.02 | 0.002 | 0.0003 | 0.011 | 0.01 | 0.1 | 0.025 | 0.053 | 0.003 | 0.004 | M05756 | 57 | KSI | 96 | KSI | 28 | PCT
GWK | FW99 | HI STRENGTH STEEL | PRIME |  |  |  | K2124DX00 | 9.11 | 71.5 | 70817 | 0.49 | 0.65 | 70.3 | 71.37 | 383 | A | 0.054 | 1.481 | 0.013 | 0.21 | 0.058 | 0.024 | 0.003 | 0.0004 | 0.012 | 0.01 | 0.11 | 0.023 | 0.035 | 0.002 | 0.002 | D01332 | 57 | KSI | 97 | KSI | 28 | PCT
GWK | FW99 | HI STRENGTH STEEL | PRIME |  |  |  | K2124EX00 | 9.11 | 71.5 | 38383 | 0.49 | 0.65 | 70.3 | 71.37 | 208 | A | 0.054 | 1.481 | 0.013 | 0.21 | 0.058 | 0.024 | 0.003 | 0.0004 | 0.012 | 0.01 | 0.11 | 0.023 | 0.035 | 0.002 | 0.002 | D01332 | 57 | KSI | 97 | KSI | 28 | PCT
GWK | FW99 | HI STRENGTH STEEL | PRIME |  |  |  | L0115AX00 | 9.11 | 71.75 | 83144 | 0.49 | 0.65 | 70.55 | 71.62 | 449 | A | 0.058 | 1.448 | 0.007 | 0.201 | 0.053 | 0.017 | 0.002 | 0.0001 | 0.009 | 0.01 | 0.1 | 0.033 | 0.037 | 0.002 | 0.002 | E02057 | 56 | KSI | 93 | KSI | 29 | PCT
GWK | FW99 | HI STRENGTH STEEL | PRIME |  |  |  | L0122AX00 | 9.11 | 72.25 | 83537 | 0.49 | 0.65 | 71.05 | 72.12 | 448 | A | 0.04 | 1.429 | 0.007 | 0.21 | 0.051 | 0.017 | 0.001 | 0.0002 | 0.01 | 0.01 | 0.1 | 0.03 | 0.043 | 0.003 | 0.004 | D00087 | 55 | KSI | 91 | KSI | 31 | PCT
GWK | FW99 | HI STRENGTH STEEL | PRIME |  |  |  | L0213AX00 | 9.11 | 70 | 77503 | 0.49 | 0.65 | 68.8 | 69.87 | 429 | A | 0.043 | 1.379 | 0.013 | 0.218 | 0.057 | 0.019 | 0.002 | 0.0002 | 0.01 | 0.01 | 0.1 | 0.028 | 0.036 | 0.003 | 0.006 | GF5535 | 55 | KSI | 93 | KSI | 30 | PCT
GWK | FW99 | HI STRENGTH STEEL | PRIME |  |  |  | L0216EX00 | 9.11 | 71.25 | 82749 | 0.49 | 0.65 | 70.05 | 71.12 | 450 | A | 0.043 | 1.413 | 0.011 | 0.217 | 0.054 | 0.017 | 0.002 | 0.0002 | 0.013 | 0.01 | 0.09 | 0.023 | 0.038 | 0.003 | 0.002 | D00191 | 56 | KSI | 93 | KSI | 30 | PCT
GWK | FW99 | HI STRENGTH STEEL | PRIME |  |  |  | L0238AX00 | 9.11 | 71.75 | 70989 | 0.49 | 0.65 | 70.55 | 71.62 | 392 | A | 0.041 | 1.433 | 0.011 | 0.217 | 0.055 | 0.019 | 0.003 | 0.0003 | 0.01 | 0.01 | 0.1 | 0.026 | 0.039 | 0.003 | 0.002 | D00204 | 56 | KSI | 93 | KSI | 30 | PCT
GWK | FW99 | HI STRENGTH STEEL | PRIME |  |  |  | L0460BX00 | 9.11 | 71.75 | 44257 | 0.49 | 0.65 | 70.55 | 71.62 | 239 | A | 0.049 | 1.418 | 0.012 | 0.226 | 0.058 | 0.019 | 0.001 | 0.0002 | 0.017 | 0.01 | 0.1 | 0.026 | 0.045 | 0.002 | 0.002 | M04354 | 58 | KSI | 96 | KSI | 28 | PCT
GWK | FW99 | HI STRENGTH STEEL | PRIME |  |  |  | L0591AX00 | 9.11 | 71 | 73619 | 0.49 | 0.65 | 69.8 | 70.87 | 410 | A | 0.051 | 1.438 | 0.013 | 0.198 | 0.062 | 0.021 | 0.003 | 0.0002 | 0.013 | 0.01 | 0.13 | 0.032 | 0.04 | 0.002 | 0.002 | Y05399 | 57 | KSI | 97 | KSI | 28 | PCT
GWK | FW99 | HI STRENGTH STEEL | PRIME |  |  |  | L0603EX00 | 9.11 | 72.5 | 44944 | 0.49 | 0.65 | 71.3 | 72.37 | 239 | A | 0.052 | 1.423 | 0.012 | 0.223 | 0.059 | 0.018 | 0.002 | 0.0003 | 0.017 | 0.01 | 0.1 | 0.028 | 0.038 | 0.002 | 0.002 | M04477 | 58 | KSI | 97 | KSI | 28 | PCT
GWK | FW99 | HI STRENGTH STEEL | PRIME |  |  |  | L1590AX00 | 9.11 | 71 | 80637 | 0.49 | 0.65 | 69.8 | 70.87 | 437 | A | 0.049 | 1.463 | 0.01 | 0.229 | 0.062 | 0.024 | 0.004 | 0.0003 | 0.016 | 0.01 | 0.1 | 0.028 | 0.046 | 0.003 | 0.003 | D00887 | 58 | KSI | 99 | KSI | 27 | PCT
GWK | FW99 | HI STRENGTH STEEL | PRIME |  |  |  | L1629BX00 | 9.11 | 71.25 | 60683 | 0.49 | 0.65 | 70.05 | 71.12 | 330 | A | 0.055 | 1.436 | 0.01 | 0.201 | 0.059 | 0.023 | 0.003 | 0.0004 | 0.014 | 0.01 | 0.1 | 0.047 | 0.036 | 0.003 | 0.002 | E03030 | 57 | KSI | 97 | KSI | 28 | PCT
GWK | FW99 | HI STRENGTH STEEL | PRIME |  |  |  | L1642BX00 | 9.11 | 71.25 | 88082 | 0.49 | 0.65 | 70.05 | 71.12 | 479 | A | 0.054 | 1.415 | 0.008 | 0.227 | 0.058 | 0.018 | 0.007 | 0.0003 | 0.012 | 0.01 | 0.11 | 0.038 | 0.052 | 0.003 | 0.006 | GA9314 | 57 | KSI | 96 | KSI | 28 | PCT
GWK | FW99 | HI STRENGTH STEEL | PRIME |  |  |  | L1642CX00 | 9.11 | 71 | 87948 | 0.49 | 0.65 | 69.8 | 70.87 | 479 | A | 0.054 | 1.415 | 0.008 | 0.227 | 0.058 | 0.018 | 0.007 | 0.0003 | 0.012 | 0.01 | 0.11 | 0.038 | 0.052 | 0.003 | 0.006 | GA9314 | 57 | KSI | 96 | KSI | 28 | PCT
GWK | FW99 | HI STRENGTH STEEL | PRIME |  |  |  | L1642DX00 | 9.11 | 71 | 87773 | 0.49 | 0.65 | 69.8 | 70.87 | 479 | A | 0.054 | 1.415 | 0.008 | 0.227 | 0.058 | 0.018 | 0.007 | 0.0003 | 0.012 | 0.01 | 0.11 | 0.038 | 0.052 | 0.003 | 0.006 | GA9314 | 57 | KSI | 96 | KSI | 28 | PCT
GWK | FW99 | HI STRENGTH STEEL | PRIME |  |  |  | L1642EX00 | 9.11 | 70.75 | 87464 | 0.49 | 0.65 | 69.55 | 70.62 | 479 | A | 0.054 | 1.415 | 0.008 | 0.227 | 0.058 | 0.018 | 0.007 | 0.0003 | 0.012 | 0.01 | 0.11 | 0.038 | 0.052 | 0.003 | 0.006 | GA9314 | 57 | KSI | 96 | KSI | 28 | PCT
GWK | FW99 | HI STRENGTH STEEL | PRIME |  |  |  | L1750AX00 | 9.11 | 70.25 | 84881 | 0.49 | 0.65 | 69.05 | 70.12 | 471 | A | 0.062 | 1.665 | 0.011 | 0.218 | 0.059 | 0.019 | 0.005 | 0.0003 | 0.015 | 0.01 | 0.11 | 0.038 | 0.042 | 0.003 | 0.006 | GA9308 | 61 | KSI | 101 | KSI | 27 | PCT
GWK | FW99 | HI STRENGTH STEEL | PRIME |  |  |  | L1750BX00 | 9.11 | 70.5 | 87329 | 0.49 | 0.65 | 69.3 | 70.37 | 479 | A | 0.062 | 1.665 | 0.011 | 0.218 | 0.059 | 0.019 | 0.005 | 0.0003 | 0.015 | 0.01 | 0.11 | 0.038 | 0.042 | 0.003 | 0.006 | GA9308 | 61 | KSI | 101 | KSI | 27 | PCT
GWK | FW99 | HI STRENGTH STEEL | PRIME |  |  |  | L1750CX00 | 9.11 | 71 | 87589 | 0.49 | 0.65 | 69.8 | 70.87 | 478 | A | 0.062 | 1.665 | 0.011 | 0.218 | 0.059 | 0.019 | 0.005 | 0.0003 | 0.015 | 0.01 | 0.11 | 0.038 | 0.042 | 0.003 | 0.006 | GA9308 | 61 | KSI | 101 | KSI | 27 | PCT
GWK | FW99 | HI STRENGTH STEEL | PRIME |  |  |  | L1750DX00 | 9.11 | 71 | 87589 | 0.49 | 0.65 | 69.8 | 70.87 | 478 | A | 0.062 | 1.665 | 0.011 | 0.218 | 0.059 | 0.019 | 0.005 | 0.0003 | 0.015 | 0.01 | 0.11 | 0.038 | 0.042 | 0.003 | 0.006 | GA9308 | 61 | KSI | 101 | KSI | 27 | PCT
GWK | FW99 | HI STRENGTH STEEL | PRIME |  |  |  | L1795BX00 | 9.11 | 71.5 | 76396 | 0.49 | 0.65 | 70.3 | 71.37 | 414 | A | 0.058 | 1.488 | 0.007 | 0.218 | 0.057 | 0.017 | 0.005 | 0.0002 | 0.01 | 0.01 | 0.11 | 0.024 | 0.036 | 0.003 | 0.002 | M05442 | 57 | KSI | 96 | KSI | 28 | PCT
GWK | FW99 | HI STRENGTH STEEL | PRIME |  |  |  | L1834AX00 | 9.11 | 64.75 | 71977 | 0.311 | 0.65 | 63.55 | 64.62 | 429 | A | 0.056 | 1.412 | 0.009 | 0.213 | 0.054 | 0.017 | 0.004 | 0.0003 | 0.015 | 0.01 | 0.1 | 0.028 | 0.031 | 0.003 | 0.002 | D01062 | 57 | KSI | 94 | KSI | 29 | PCT
GWK | FW99 | HI STRENGTH STEEL | PRIME |  |  |  | L1834BX00 | 9.11 | 65.25 | 81552 | 0.49 | 0.65 | 64.05 | 65.12 | 479 | A | 0.056 | 1.412 | 0.009 | 0.213 | 0.054 | 0.017 | 0.004 | 0.0003 | 0.015 | 0.01 | 0.1 | 0.028 | 0.031 | 0.003 | 0.002 | D01062 | 57 | KSI | 94 | KSI | 29 | PCT
GWK | FW99 | HI STRENGTH STEEL | PRIME |  |  |  | L1834CX00 | 9.11 | 66.75 | 84829 | 0.49 | 0.65 | 65.55 | 66.62 | 479 | A | 0.056 | 1.412 | 0.009 | 0.213 | 0.054 | 0.017 | 0.004 | 0.0003 | 0.015 | 0.01 | 0.1 | 0.028 | 0.031 | 0.003 | 0.002 | D01062 | 57 | KSI | 94 | KSI | 29 | PCT
GWK | FW99 | HI STRENGTH STEEL | PRIME |  |  |  | L1835DX00 | 9.11 | 70 | 86882 | 0.49 | 0.65 | 68.8 | 69.87 | 479 | A | 0.052 | 1.455 | 0.01 | 0.213 | 0.056 | 0.017 | 0.003 | 0.0004 | 0.01 | 0.01 | 0.1 | 0.03 | 0.039 | 0.003 | 0.002 | D01063 | 56 | KSI | 94 | KSI | 29 | PCT
GWK | FW99 | HI STRENGTH STEEL | PRIME |  |  |  | L1835EX00 | 9.11 | 70 | 86882 | 0.49 | 0.65 | 68.8 | 69.87 | 479 | A | 0.052 | 1.455 | 0.01 | 0.213 | 0.056 | 0.017 | 0.003 | 0.0004 | 0.01 | 0.01 | 0.1 | 0.03 | 0.039 | 0.003 | 0.002 | D01063 | 56 | KSI | 94 | KSI | 29 | PCT
GWK | FW99 | HI STRENGTH STEEL | PRIME |  |  |  | L1890BX00 | 9.11 | 71.75 | 70694 | 0.49 | 0.65 | 70.55 | 71.62 | 381 | A | 0.058 | 1.493 | 0.009 | 0.211 | 0.055 | 0.019 | 0.004 | 0.0003 | 0.012 | 0.01 | 0.11 | 0.029 | 0.039 | 0.003 | 0.002 | M05519 | 58 | KSI | 96 | KSI | 28 | PCT
GWK | FW99 | HI STRENGTH STEEL | PRIME |  |  |  | L1890EX00 | 9.11 | 71.75 | 79441 | 0.49 | 0.65 | 70.55 | 71.62 | 429 | A | 0.058 | 1.493 | 0.009 | 0.211 | 0.055 | 0.019 | 0.004 | 0.0003 | 0.012 | 0.01 | 0.11 | 0.029 | 0.039 | 0.003 | 0.002 | M05519 | 58 | KSI | 96 | KSI | 28 | PCT
GWK | FY05 | SI-KILLED | PRIME |  |  |  | L0854FX00 | 9.11 | 65.25 | 39564 | 0.135 | 0.65 | 64.05 | 65.12 | 234 | A | 0.048 | 1.565 | 0.011 | 0.49 | 0.001 | 0.003 | 0.004 | 0.0002 | 0.002 | 0.02 | 0.06 | 0.034 | 0.04 | 0.001 | 0.002 | W03648 | 59 | KSI | 76 | KSI | 35 | PCT
GWK | FY05 | SI-KILLED | PRIME |  |  |  | L1299FX00 | 9.11 | 50.25 | 30866 | 0.095 | 0.65 | 48.75 | 50.12 | 238 | A | 0.057 | 1.555 | 0.015 | 0.484 | 0.001 | 0.003 | 0.001 | 0.0001 | 0.001 | 0.01 | 0.05 | 0.023 | 0.038 | 0.001 | 0.002 | Y05968 | 59 | KSI | 77 | KSI | 35 | PCT
GWK | FY05 | SI-KILLED | PRIME |  |  |  | L1938IX00 | 9.11 | 53 | 32145 | 0.109 | 0.65 | 51.5 | 52.87 | 235 | A | 0.052 | 1.613 | 0.01 | 0.482 | 0.001 | 0.002 | 0.003 | 0.0002 | 0.001 | 0.01 | 0.05 | 0.028 | 0.043 | 0.001 | 0.002 | Y06489 | 60 | KSI | 77 | KSI | 35 | PCT
GWK | FY99 | SI-KILLED | PRIME |  |  |  | J4779BX00 | 9.11 | 69.5 | 64845 | 0.085 | 0.5 | 68.3 | 69.37 | 359 | A | 0.066 | 1.579 | 0.014 | 0.493 | 0.001 | 0.002 | 0.003 | 0.0003 | 0.002 | 0.01 | 0.04 | 0.021 | 0.039 | 0.003 | 0.004 | D82734 | 60 | KSI | 78 | KSI | 34 | PCT
GWK | KA01 | SPEC 1006/1008 DQ/DQSK | PRIME |  |  |  | M05569811 | 9.15 | 76.25 | 47183 | 0 | 0.5 | 0 | 0 | 238 | A | 0.07 | 0.407 | 0.01 | 0.012 | 0.001 | 0.001 | 0.007 | 0.0003 | 0.001 | 0.01 | 0.03 | 0.024 | 0.027 | 0.001 | 0.004 | M05569 | 38 | KSI | 54 | KSI | 42 | PCT
GWK | KA10 | SPEC 1010/1012 | PRIME |  |  |  | E03114811 | 9.15 | 71.5 | 41142 | 0.1 | 0.792 | 70.3 | 71.37 | 220 | A | 0.091 | 0.342 | 0.01 | 0.014 | 0.001 | 0.001 | 0.01 | 0.0001 | 0.001 | 0.01 | 0.04 | 0.028 | 0.038 | 0.001 | 0.005 | E03114 | 38 | KSI | 56 | KSI | 40 | PCT
GWK | KC05 | SPEC 1010/1012 | PRIME |  |  |  | D01275811 | 9.15 | 76.25 | 43020 | 0.185 | 0.6 | 0 | 0 | 217 | A | 0.084 | 0.535 | 0.01 | 0.013 | 0.001 | 0.001 | 0.01 | 0.0002 | 0.001 | 0.01 | 0.03 | 0.024 | 0.022 |  | 0.007 | GA9329 | 40 | KSI | 57 | KSI | 40 | PCT
GWK | KF02 | CARBON MISCELLANEOUS | PRIME |  |  |  | R1131AP00 | 9.03 | 38.25 | 23386 | 0.085 | 0.8 | 36.25 | 38.12 | 239 | A | 0.086 | 1.373 | 0.014 | 0.013 | 0.001 | 0.001 | 0.005 | 0.0001 | 0.001 | 0.01 | 0.06 | 0.044 | 0.042 | 0.001 | 0.002 | W03766 | 50 | KSI | 69 | KSI | 39 | PCT
GWK | KF02 | CARBON MISCELLANEOUS | PRIME |  |  |  | R1131AT00 | 9.03 | 38.25 | 23386 | 0.085 | 0.8 | 36.25 | 38.12 | 239 | A | 0.086 | 1.373 | 0.014 | 0.013 | 0.001 | 0.001 | 0.005 | 0.0001 | 0.001 | 0.01 | 0.06 | 0.044 | 0.042 | 0.001 | 0.002 | W03766 | 50 | KSI | 69 | KSI | 39 | PCT
GWK | KF02 | CARBON MISCELLANEOUS | PRIME |  |  |  | R1695FP00 | 9.03 | 38.5 | 23539 | 0.085 | 0.8 | 36.5 | 38.37 | 239 | A | 0.092 | 1.37 | 0.014 | 0.014 | 0.004 | 0.001 | 0.007 | 0.0002 | 0.002 | 0.02 | 0.04 | 0.039 | 0.054 |  | 0.006 | GA9267 | 50 | KSI | 71 | KSI | 38 | PCT
GWK | KF02 | CARBON MISCELLANEOUS | PRIME |  |  |  | R1695FT00 | 9.03 | 38 | 23234 | 0.085 | 0.8 | 36 | 37.87 | 239 | A | 0.092 | 1.37 | 0.014 | 0.014 | 0.004 | 0.001 | 0.007 | 0.0002 | 0.002 | 0.02 | 0.04 | 0.039 | 0.054 |  | 0.006 | GA9267 | 50 | KSI | 71 | KSI | 38 | PCT
GWK | KF02 | CARBON MISCELLANEOUS | PRIME |  |  |  | R1746AP00 | 9.03 | 45.5 | 26385 | 0.085 | 0.8 | 44 | 45.37 | 226 | A | 0.096 | 1.356 | 0.011 | 0.023 | 0.001 | 0.002 | 0.005 | 0.0002 | 0.001 | 0.02 | 0.04 | 0.037 | 0.048 | 0.001 | 0.004 | Y06189 | 50 | KSI | 70 | KSI | 38 | PCT
GWK | KF02 | CARBON MISCELLANEOUS | PRIME |  |  |  | R1746AT00 | 9.03 | 46.5 | 28516 | 0.085 | 0.8 | 45 | 46.37 | 239 | A | 0.096 | 1.356 | 0.011 | 0.023 | 0.001 | 0.002 | 0.005 | 0.0002 | 0.001 | 0.02 | 0.04 | 0.037 | 0.048 | 0.001 | 0.004 | Y06189 | 50 | KSI | 70 | KSI | 38 | PCT
GWK | KF02 | CARBON MISCELLANEOUS | PRIME |  |  |  | R1757EP00 | 9.03 | 38 | 20609 | 0.085 | 0.8 | 36 | 37.87 | 212 | A | 0.091 | 1.407 | 0.014 | 0.02 | 0.001 | 0.002 | 0.009 | 0.0001 | 0.001 | 0.01 | 0.05 | 0.037 | 0.037 | 0.001 | 0.004 | Y06196 | 50 | KSI | 70 | KSI | 38 | PCT
GWK | KF02 | CARBON MISCELLANEOUS | PRIME |  |  |  | R1757ET00 | 9.03 | 38 | 20609 | 0.085 | 0.8 | 36 | 37.87 | 212 | A | 0.091 | 1.407 | 0.014 | 0.02 | 0.001 | 0.002 | 0.009 | 0.0001 | 0.001 | 0.01 | 0.05 | 0.037 | 0.037 | 0.001 | 0.004 | Y06196 | 50 | KSI | 70 | KSI | 38 | PCT
GWK | KF02 | CARBON MISCELLANEOUS | PRIME |  |  |  | R1910EP00 | 9.03 | 39.75 | 23897 | 0.085 | 0.8 | 37.75 | 39.62 | 235 | A | 0.082 | 1.318 | 0.011 | 0.013 | 0.001 | 0.001 | 0.005 | 0.0002 | 0.001 | 0.01 | 0.05 | 0.035 | 0.034 | 0.001 | 0.004 | T02117 | 49 | KSI | 68 | KSI | 39 | PCT
GWK | KF02 | CARBON MISCELLANEOUS | PRIME |  |  |  | R1910ET00 | 9.03 | 39.75 | 23897 | 0.085 | 0.8 | 37.75 | 39.62 | 235 | A | 0.082 | 1.318 | 0.011 | 0.013 | 0.001 | 0.001 | 0.005 | 0.0002 | 0.001 | 0.01 | 0.05 | 0.035 | 0.034 | 0.001 | 0.004 | T02117 | 49 | KSI | 68 | KSI | 39 | PCT
GWK | KF02 | CARBON MISCELLANEOUS | PRIME |  |  |  | R2370DP00 | 9.07 | 43.75 | 26868 | 0.085 | 0.8 | 41.75 | 43.62 | 239 | A | 0.1 | 1.36 | 0.019 | 0.012 | 0.001 | 0.002 | 0.006 | 0.0002 | 0.001 | 0.01 | 0.06 | 0.041 | 0.035 | 0.001 | 0.002 | W04492 | 50 | KSI | 70 | KSI | 38 | PCT
GWK | KF02 | CARBON MISCELLANEOUS | PRIME |  |  |  | R2370DT00 | 9.07 | 43.5 | 26714 | 0.085 | 0.8 | 41.5 | 43.37 | 239 | A | 0.1 | 1.36 | 0.019 | 0.012 | 0.001 | 0.002 | 0.006 | 0.0002 | 0.001 | 0.01 | 0.06 | 0.041 | 0.035 | 0.001 | 0.002 | W04492 | 50 | KSI | 70 | KSI | 38 | PCT
GWK | KF99 | CARBON MISCELLANEOUS | PRIME |  |  |  | D00699811 | 9.15 | 51.75 | 63451 | 0.105 | 0.8 | 50.25 | 51.62 | 473 | A | 0.103 | 1.471 | 0.012 | 0.021 | 0.001 | 0.001 | 0.01 | 0.0001 | 0.001 | 0.01 | 0.04 | 0.033 | 0.055 | 0.001 | 0.006 | D00699 | 52 | KSI | 72 | KSI | 38 | PCT
GWK | KF99 | CARBON MISCELLANEOUS | PRIME |  |  |  | D00985851 | 9.15 | 51.25 | 57923 | 0.105 | 0.8 | 49.75 | 51.12 | 436 | A | 0.089 | 1.542 | 0.017 | 0.017 | 0.002 | 0.001 | 0.005 | 0.0002 | 0.001 | 0.01 | 0.04 | 0.026 | 0.056 | 0.001 | 0.001 | D00985 | 52 | KSI | 72 | KSI | 38 | PCT
GWK | KF99 | CARBON MISCELLANEOUS | PRIME |  |  |  | E03101841 | 9.15 | 54 | 33481 | 0.105 | 0.8 | 52.5 | 53.87 | 238 | A | 0.09 | 1.506 | 0.017 | 0.015 | 0.001 | 0.001 | 0.006 | 0.0001 | 0.001 | 0.01 | 0.04 | 0.026 | 0.026 | 0.001 | 0.004 | E03101 | 51 | KSI | 71 | KSI | 38 | PCT
GWK | KF99 | CARBON MISCELLANEOUS | PRIME |  |  |  | E03101851 | 9.15 | 54 | 66630 | 0.105 | 0.8 | 52.5 | 53.87 | 476 | A | 0.09 | 1.506 | 0.017 | 0.015 | 0.001 | 0.001 | 0.006 | 0.0001 | 0.001 | 0.01 | 0.04 | 0.026 | 0.026 | 0.001 | 0.004 | E03101 | 51 | KSI | 71 | KSI | 38 | PCT
GWK | KF99 | CARBON MISCELLANEOUS | PRIME |  |  |  | M05602821 | 9.15 | 68.25 | 64044 | 0.135 | 0.8 | 67.05 | 68.12 | 362 | A | 0.092 | 1.45 | 0.011 | 0.025 | 0.002 | 0.001 | 0.009 | 0.0002 | 0.001 | 0.01 | 0.03 | 0.029 | 0.061 |  | 0.009 | GA9343 | 51 | KSI | 71 | KSI | 38 | PCT
GWK | KK23 | HI STRENGTH STEEL | PRIME |  |  |  | R1099AP00 | 9.1 | 38.25 | 31654 | 0.114 | 0.65 | 36.25 | 38.12 | 321 | A | 0.083 | 0.857 | 0.01 | 0.41 | 0.026 | 0.001 | 0.009 | 0.0001 | 0.001 | 0.02 | 0.06 | 0.031 | 0.052 | 0.001 | 0.003 | W03740 | 52 | KSI | 77 | KSI | 32 | PCT
GWK | KK23 | HI STRENGTH STEEL | PRIME |  |  |  | R1099AT00 | 9.1 | 38.5 | 31678 | 0.114 | 0.65 | 36.5 | 38.37 | 316 | A | 0.083 | 0.857 | 0.01 | 0.41 | 0.026 | 0.001 | 0.009 | 0.0001 | 0.001 | 0.02 | 0.06 | 0.031 | 0.052 | 0.001 | 0.003 | W03740 | 52 | KSI | 77 | KSI | 32 | PCT
GWK | KK23 | HI STRENGTH STEEL | PRIME |  |  |  | R2045AP00 | 9.03 | 38 | 31108 | 0.114 | 0.65 | 36 | 37.87 | 320 | A | 0.085 | 0.915 | 0.012 | 0.421 | 0.025 | 0.001 | 0.007 | 0.0003 | 0.002 | 0.01 | 0.05 | 0.031 | 0.055 | 0.001 | 0.002 | M05475 | 53 | KSI | 78 | KSI | 31 | PCT
GWK | KK23 | HI STRENGTH STEEL | PRIME |  |  |  | R2045AT00 | 9.03 | 38 | 31108 | 0.114 | 0.65 | 36 | 37.87 | 320 | A | 0.085 | 0.915 | 0.012 | 0.421 | 0.025 | 0.001 | 0.007 | 0.0003 | 0.002 | 0.01 | 0.05 | 0.031 | 0.055 | 0.001 | 0.002 | M05475 | 53 | KSI | 78 | KSI | 31 | PCT
GWK | KK30 | HI STRENGTH STEEL | PRIME |  |  |  | E03072811 | 9.15 | 76 | 46981 | 0.185 | 0.65 | 0 | 0 | 238 | A | 0.07 | 0.732 | 0.012 | 0.018 | 0.013 | 0.001 | 0.006 | 0.0001 | 0.001 | 0.01 | 0.03 | 0.03 | 0.049 | 0.001 | 0.004 | E03072 | 41 | KSI | 63 | KSI | 39 | PCT
GWK | KK99 | HI STRENGTH STEEL | PRIME |  |  |  | D01322851 | 9.15 | 68.25 | 82582 | 0.381 | 0.8 | 67.05 | 68.12 | 464 | A | 0.077 | 0.39 | 0.01 | 0.011 | 0.034 | 0.001 | 0.007 | 0.0002 | 0.001 | 0.01 | 0.03 | 0.032 | 0.056 |  | 0.004 | GA9350 | 38 | KSI | 67 | KSI | 37 | PCT
GWK | KK99 | HI STRENGTH STEEL | PRIME |  |  |  | E02558851 | 9.15 | 66 | 62446 | 0.381 | 0.8 | 64.8 | 65.87 | 365 | A | 0.088 | 0.751 | 0.015 | 0.33 | 0.03 | 0.001 | 0.009 | 0.0004 | 0.002 | 0.01 | 0.04 | 0.04 | 0.051 | 0.001 | 0.004 | E02558 | 49 | KSI | 77 | KSI | 32 | PCT
GWK | KK99 | HI STRENGTH STEEL | PRIME |  |  |  | E02559831 | 9.15 | 62 | 64589 | 0.184 | 0.8 | 60.8 | 61.87 | 394 | A | 0.078 | 0.89 | 0.012 | 0.406 | 0.032 | 0.002 | 0.007 | 0.0002 | 0.003 | 0.01 | 0.04 | 0.041 | 0.057 |  | 0.004 | E02559 | 52 | KSI | 80 | KSI | 31 | PCT
GWK | KK99 | HI STRENGTH STEEL | PRIME |  |  |  | E02559851 | 9.15 | 60 | 61746 | 0.184 | 0.8 | 58.5 | 59.87 | 397 | A | 0.078 | 0.89 | 0.012 | 0.406 | 0.032 | 0.002 | 0.007 | 0.0002 | 0.003 | 0.01 | 0.04 | 0.041 | 0.057 |  | 0.004 | E02559 | 52 | KSI | 80 | KSI | 31 | PCT
GWK | KL02 | HI STRENGTH STEEL | PRIME |  |  |  | R2192AP00 | 9.03 | 38 | 35482 | 0.105 | 0.65 | 36 | 37.87 | 365 | A | 0.072 | 0.502 | 0.006 | 0.067 | 0.042 | 0.001 | 0.004 | 0.0001 | 0.001 | 0.01 | 0.04 | 0.024 | 0.042 | 0.002 | 0.002 | T02294 | 40 | KSI | 71 | KSI | 35 | PCT
GWK | KL02 | HI STRENGTH STEEL | PRIME |  |  |  | R2192AT00 | 9.03 | 38 | 35482 | 0.105 | 0.65 | 36 | 37.87 | 365 | A | 0.072 | 0.502 | 0.006 | 0.067 | 0.042 | 0.001 | 0.004 | 0.0001 | 0.001 | 0.01 | 0.04 | 0.024 | 0.042 | 0.002 | 0.002 | T02294 | 40 | KSI | 71 | KSI | 35 | PCT
GWK | KL30 | HI STRENGTH STEEL | PRIME |  |  |  | E02412871 | 9.15 | 52 | 32042 | 0.11 | 0.65 | 50.5 | 51.87 | 237 | A | 0.068 | 1.911 | 0.016 | 0.016 | 0.032 | 0.001 | 0.007 | 0.0001 | 0.001 | 0.01 | 0.04 | 0.026 | 0.037 | 0.001 | 0.004 | E02412 | 54 | KSI | 85 | KSI | 35 | PCT
GWK | KL30 | HI STRENGTH STEEL | PRIME |  |  |  | M04404821 | 9.15 | 52.5 | 32389 | 0.11 | 0.65 | 51 | 52.37 | 238 | A | 0.078 | 1.873 | 0.016 | 0.021 | 0.034 | 0.001 | 0.007 | 0.0002 | 0.001 | 0.01 | 0.04 | 0.031 | 0.056 | 0.001 | 0.006 | M04404 | 55 | KSI | 86 | KSI | 34 | PCT
GWK | KL30 | HI STRENGTH STEEL | PRIME |  |  |  | M05116841 | 9.15 | 52 | 32216 | 0.11 | 0.65 | 50.5 | 51.87 | 239 | A | 0.074 | 2.03 | 0.018 | 0.018 | 0.034 | 0.001 | 0.007 | 0.0001 | 0.001 | 0.01 | 0.04 | 0.019 | 0.055 | 0.001 | 0.004 | M05116 | 56 | KSI | 88 | KSI | 34 | PCT
GWK | KL30 | HI STRENGTH STEEL | PRIME |  |  |  | M05116871 | 9.15 | 52 | 32216 | 0.11 | 0.65 | 50.5 | 51.87 | 239 | A | 0.074 | 2.03 | 0.018 | 0.018 | 0.034 | 0.001 | 0.007 | 0.0001 | 0.001 | 0.01 | 0.04 | 0.019 | 0.055 | 0.001 | 0.004 | M05116 | 56 | KSI | 88 | KSI | 34 | PCT
GWK | KL30 | HI STRENGTH STEEL | PRIME |  |  |  | R1226EP00 | 9.03 | 45.5 | 27703 | 0.11 | 0.65 | 44 | 45.37 | 238 | A | 0.075 | 1.904 | 0.015 | 0.015 | 0.033 | 0.001 | 0.006 | 0.0001 | 0.002 | 0.02 | 0.06 | 0.039 | 0.043 | 0.001 | 0.006 | W03867 | 55 | KSI | 86 | KSI | 34 | PCT
GWK | KL30 | HI STRENGTH STEEL | PRIME |  |  |  | R1226ET00 | 9.03 | 45.5 | 27703 | 0.11 | 0.65 | 44 | 45.37 | 238 | A | 0.075 | 1.904 | 0.015 | 0.015 | 0.033 | 0.001 | 0.006 | 0.0001 | 0.002 | 0.02 | 0.06 | 0.039 | 0.043 | 0.001 | 0.006 | W03867 | 55 | KSI | 86 | KSI | 34 | PCT
GWK | KL30 | HI STRENGTH STEEL | PRIME |  |  |  | R1227ET00 | 9.07 | 48 | 29478 | 0.11 | 0.65 | 46.5 | 47.87 | 239 | A | 0.068 | 1.862 | 0.018 | 0.015 | 0.031 | 0.002 | 0.006 | 0.0001 | 0.001 | 0.02 | 0.06 | 0.044 | 0.05 | 0.001 | 0.004 | Y05761 | 54 | KSI | 84 | KSI | 35 | PCT
GWK | KL30 | HI STRENGTH STEEL | PRIME |  |  |  | R1497EP00 | 9.03 | 38.25 | 23386 | 0.11 | 0.65 | 36.25 | 38.12 | 239 | A | 0.081 | 1.942 | 0.017 | 0.027 | 0.033 | 0.001 | 0.004 | 0.0002 | 0.002 | 0.01 | 0.05 | 0.029 | 0.049 | 0.001 | 0.004 | W04017 | 56 | KSI | 87 | KSI | 34 | PCT
GWK | KL30 | HI STRENGTH STEEL | PRIME |  |  |  | R1497ET00 | 9.03 | 38.25 | 23386 | 0.11 | 0.65 | 36.25 | 38.12 | 239 | A | 0.081 | 1.942 | 0.017 | 0.027 | 0.033 | 0.001 | 0.004 | 0.0002 | 0.002 | 0.01 | 0.05 | 0.029 | 0.049 | 0.001 | 0.004 | W04017 | 56 | KSI | 87 | KSI | 34 | PCT
GWK | KL30 | HI STRENGTH STEEL | PRIME |  |  |  | R1523EP00 | 9.03 | 37.25 | 29762 | 0.105 | 0.65 | 35.25 | 37.12 | 320 | A | 0.076 | 1.877 | 0.018 | 0.019 | 0.032 | 0.002 | 0.005 | 0.0001 | 0.001 | 0.02 | 0.07 | 0.035 | 0.044 | 0.001 | 0.005 | T01850 | 55 | KSI | 86 | KSI | 35 | PCT
GWK | KL30 | HI STRENGTH STEEL | PRIME |  |  |  | R1523ET00 | 9.03 | 37.25 | 29762 | 0.105 | 0.65 | 35.25 | 37.12 | 320 | A | 0.076 | 1.877 | 0.018 | 0.019 | 0.032 | 0.002 | 0.005 | 0.0001 | 0.001 | 0.02 | 0.07 | 0.035 | 0.044 | 0.001 | 0.005 | T01850 | 55 | KSI | 86 | KSI | 35 | PCT
GWK | KL30 | HI STRENGTH STEEL | PRIME |  |  |  | R2234EP00 | 9.03 | 38.25 | 23386 | 0.11 | 0.65 | 36.25 | 38.12 | 239 | A | 0.076 | 1.961 | 0.015 | 0.026 | 0.031 | 0.001 | 0.003 | 0.0002 | 0.001 | 0.01 | 0.05 | 0.025 | 0.045 | 0.001 | 0.002 | T02329 | 56 | KSI | 86 | KSI | 35 | PCT
GWK | KL30 | HI STRENGTH STEEL | PRIME |  |  |  | R2234ET00 | 9.03 | 38.25 | 23386 | 0.11 | 0.65 | 36.25 | 38.12 | 239 | A | 0.076 | 1.961 | 0.015 | 0.026 | 0.031 | 0.001 | 0.003 | 0.0002 | 0.001 | 0.01 | 0.05 | 0.025 | 0.045 | 0.001 | 0.002 | T02329 | 56 | KSI | 86 | KSI | 35 | PCT
GWK | KL45 | HI STRENGTH STEEL | PRIME |  |  |  | R0487DT00 | 9.03 | 46 | 27900 | 0.146 | 0.65 | 44.5 | 45.87 | 239 | A | 0.123 | 1.718 | 0.012 | 0.496 | 0.016 | 0.002 | 0.001 | 0.0002 | 0.001 | 0.01 | 0.05 | 0.022 | 0.043 | 0.001 | 0.002 | T01312 | 65 | KSI | 90 | KSI | 28 | PCT
GWK | KL45 | HI STRENGTH STEEL | PRIME |  |  |  | Z6900CP00 | 9.03 | 49.25 | 39813 | 0.146 | 0.65 | 47.75 | 49.12 | 316 | A | 0.122 | 1.703 | 0.008 | 0.528 | 0.011 | 0.003 | 0.002 | 0.0001 | 0.001 | 0.02 | 0.05 | 0.033 | 0.045 | 0.003 | 0.0044 | Y89068 | 66 | KSI | 89 | KSI | 28 | PCT
GWK | KL45 | HI STRENGTH STEEL | PRIME |  |  |  | Z6900CT00 | 9.03 | 49.25 | 39813 | 0.146 | 0.65 | 47.75 | 49.12 | 316 | A | 0.122 | 1.703 | 0.008 | 0.528 | 0.011 | 0.003 | 0.002 | 0.0001 | 0.001 | 0.02 | 0.05 | 0.033 | 0.045 | 0.003 | 0.0044 | Y89068 | 66 | KSI | 89 | KSI | 28 | PCT
GWK | KL60 | HI STRENGTH STEEL | PRIME |  |  |  | R1705AP00 | 9.03 | 48.75 | 43649 | 0.115 | 0.65 | 47.25 | 48.62 | 350 | A | 0.079 | 0.887 | 0.011 | 0.422 | 0.024 | 0.001 | 0.005 | 0.0001 | 0.002 | 0.01 | 0.05 | 0.032 | 0.048 | 0.001 | 0.004 | Y06167 | 52 | KSI | 77 | KSI | 32 | PCT
GWK | KL60 | HI STRENGTH STEEL | PRIME |  |  |  | R1705AT00 | 9.03 | 49 | 43873 | 0.115 | 0.65 | 47.5 | 48.87 | 350 | A | 0.079 | 0.887 | 0.011 | 0.422 | 0.024 | 0.001 | 0.005 | 0.0001 | 0.002 | 0.01 | 0.05 | 0.032 | 0.048 | 0.001 | 0.004 | Y06167 | 52 | KSI | 77 | KSI | 32 | PCT
GWK | KL60 | HI STRENGTH STEEL | PRIME |  |  |  | R2048BT00 | 9.03 | 38.5 | 23746 | 0.115 | 0.65 | 36.5 | 38.37 | 238 | A | 0.087 | 0.877 | 0.009 | 0.414 | 0.026 | 0.001 | 0.007 | 0.0003 | 0.002 | 0.01 | 0.04 | 0.031 | 0.063 | 0.001 | 0.005 | D01058 | 52 | KSI | 78 | KSI | 31 | PCT
GWK | KL60 | HI STRENGTH STEEL | PRIME |  |  |  | R2048CP00 | 9.03 | 40 | 24463 | 0.115 | 0.65 | 38 | 39.87 | 236 | A | 0.087 | 0.877 | 0.009 | 0.414 | 0.026 | 0.001 | 0.007 | 0.0003 | 0.002 | 0.01 | 0.04 | 0.031 | 0.063 | 0.001 | 0.005 | D01058 | 52 | KSI | 78 | KSI | 31 | PCT
GWK | KL60 | HI STRENGTH STEEL | PRIME |  |  |  | R2048CT00 | 9.03 | 40 | 24463 | 0.115 | 0.65 | 38 | 39.87 | 236 | A | 0.087 | 0.877 | 0.009 | 0.414 | 0.026 | 0.001 | 0.007 | 0.0003 | 0.002 | 0.01 | 0.04 | 0.031 | 0.063 | 0.001 | 0.005 | D01058 | 52 | KSI | 78 | KSI | 31 | PCT
GWK | KL60 | HI STRENGTH STEEL | PRIME |  |  |  | R2048DP00 | 9.03 | 40.5 | 24954 | 0.115 | 0.65 | 38.5 | 40.37 | 238 | A | 0.087 | 0.877 | 0.009 | 0.414 | 0.026 | 0.001 | 0.007 | 0.0003 | 0.002 | 0.01 | 0.04 | 0.031 | 0.063 | 0.001 | 0.005 | D01058 | 52 | KSI | 78 | KSI | 31 | PCT
GWK | KL60 | HI STRENGTH STEEL | PRIME |  |  |  | R2048DT00 | 9.03 | 40.5 | 24954 | 0.115 | 0.65 | 38.5 | 40.37 | 238 | A | 0.087 | 0.877 | 0.009 | 0.414 | 0.026 | 0.001 | 0.007 | 0.0003 | 0.002 | 0.01 | 0.04 | 0.031 | 0.063 | 0.001 | 0.005 | D01058 | 52 | KSI | 78 | KSI | 31 | PCT
GWK | KL60 | HI STRENGTH STEEL | PRIME |  |  |  | R2048EP00 | 9.03 | 41.5 | 25495 | 0.115 | 0.65 | 39.5 | 41.37 | 238 | A | 0.087 | 0.877 | 0.009 | 0.414 | 0.026 | 0.001 | 0.007 | 0.0003 | 0.002 | 0.01 | 0.04 | 0.031 | 0.063 | 0.001 | 0.005 | D01058 | 52 | KSI | 78 | KSI | 31 | PCT
GWK | KL60 | HI STRENGTH STEEL | PRIME |  |  |  | R2048ET00 | 9.03 | 41.5 | 25495 | 0.115 | 0.65 | 39.5 | 41.37 | 238 | A | 0.087 | 0.877 | 0.009 | 0.414 | 0.026 | 0.001 | 0.007 | 0.0003 | 0.002 | 0.01 | 0.04 | 0.031 | 0.063 | 0.001 | 0.005 | D01058 | 52 | KSI | 78 | KSI | 31 | PCT
GWK | KL99 | HI STRENGTH STEEL | PRIME |  |  |  | D00345821 | 9.15 | 48.25 | 58910 | 0.186 | 0.65 | 46.75 | 48.12 | 471 | A | 0.074 | 2.075 | 0.017 | 0.024 | 0.039 | 0.001 | 0.004 | 0.0001 | 0.002 | 0.01 | 0.05 | 0.024 | 0.055 |  | 0.007 | GA9178 | 57 | KSI | 91 | KSI | 33 | PCT
GWK | KL99 | HI STRENGTH STEEL | PRIME |  |  |  | D00345831 | 9.15 | 48 | 58780 | 0.186 | 0.65 | 46.5 | 47.87 | 471 | A | 0.074 | 2.075 | 0.017 | 0.024 | 0.039 | 0.001 | 0.004 | 0.0001 | 0.002 | 0.01 | 0.05 | 0.024 | 0.055 |  | 0.007 | GA9178 | 57 | KSI | 91 | KSI | 33 | PCT
GWK | KL99 | HI STRENGTH STEEL | PRIME |  |  |  | D00345841 | 9.15 | 48 | 58604 | 0.186 | 0.65 | 46.5 | 47.87 | 471 | A | 0.072 | 2.14 | 0.016 | 0.023 | 0.04 | 0.001 | 0.004 | 0.0002 | 0.002 | 0.01 | 0.05 | 0.024 | 0.054 |  | 0.007 | GA9171 | 58 | KSI | 92 | KSI | 33 | PCT
GWK | KL99 | HI STRENGTH STEEL | PRIME |  |  |  | D00345851 | 9.15 | 48 | 58780 | 0.186 | 0.65 | 46.5 | 47.87 | 471 | A | 0.072 | 2.14 | 0.016 | 0.023 | 0.04 | 0.001 | 0.004 | 0.0002 | 0.002 | 0.01 | 0.05 | 0.024 | 0.054 |  | 0.007 | GA9171 | 58 | KSI | 92 | KSI | 33 | PCT
GWK | KL99 | HI STRENGTH STEEL | PRIME |  |  |  | D01305811 | 9.15 | 61.75 | 55223 | 0.186 | 0.65 | 60.55 | 61.62 | 345 | A | 0.079 | 1.684 | 0.013 | 0.014 | 0.03 | 0.001 | 0.008 | 0.0003 | 0.001 | 0.01 | 0.03 | 0.023 | 0.028 | 0.001 | 0.004 | D01305 | 53 | KSI | 82 | KSI | 35 | PCT
GWK | KL99 | HI STRENGTH STEEL | PRIME |  |  |  | D01305821 | 9.15 | 61.25 | 54776 | 0.186 | 0.65 | 60.05 | 61.12 | 345 | A | 0.079 | 1.684 | 0.013 | 0.014 | 0.03 | 0.001 | 0.008 | 0.0003 | 0.001 | 0.01 | 0.03 | 0.023 | 0.028 | 0.001 | 0.004 | D01305 | 53 | KSI | 82 | KSI | 35 | PCT
GWK | KL99 | HI STRENGTH STEEL | PRIME |  |  |  | D01305831 | 9.15 | 61 | 60999 | 0.186 | 0.65 | 59.8 | 60.87 | 385 | A | 0.079 | 1.684 | 0.013 | 0.014 | 0.03 | 0.001 | 0.008 | 0.0003 | 0.001 | 0.01 | 0.03 | 0.023 | 0.028 | 0.001 | 0.004 | D01305 | 53 | KSI | 82 | KSI | 35 | PCT
GWK | KL99 | HI STRENGTH STEEL | PRIME |  |  |  | D01305841 | 9.15 | 60.5 | 54322 | 0.186 | 0.65 | 59.3 | 60.37 | 345 | A | 0.079 | 1.684 | 0.013 | 0.014 | 0.03 | 0.001 | 0.008 | 0.0003 | 0.001 | 0.01 | 0.03 | 0.023 | 0.028 | 0.001 | 0.004 | D01305 | 53 | KSI | 82 | KSI | 35 | PCT
GWK | KL99 | HI STRENGTH STEEL | PRIME |  |  |  | D01305851 | 9.15 | 60.5 | 60379 | 0.186 | 0.65 | 59.3 | 60.37 | 385 | A | 0.079 | 1.684 | 0.013 | 0.014 | 0.03 | 0.001 | 0.008 | 0.0003 | 0.001 | 0.01 | 0.03 | 0.023 | 0.028 | 0.001 | 0.004 | D01305 | 53 | KSI | 82 | KSI | 35 | PCT
GWK | KL99 | HI STRENGTH STEEL | PRIME |  |  |  | D01305861 | 9.15 | 60.5 | 60379 | 0.186 | 0.65 | 59.3 | 60.37 | 385 | A | 0.079 | 1.684 | 0.013 | 0.014 | 0.03 | 0.001 | 0.008 | 0.0003 | 0.001 | 0.01 | 0.03 | 0.023 | 0.028 | 0.001 | 0.004 | D01305 | 53 | KSI | 82 | KSI | 35 | PCT
GWK | KL99 | HI STRENGTH STEEL | PRIME |  |  |  | D01305871 | 9.15 | 60.5 | 60379 | 0.186 | 0.65 | 59.3 | 60.37 | 385 | A | 0.079 | 1.684 | 0.013 | 0.014 | 0.03 | 0.001 | 0.008 | 0.0003 | 0.001 | 0.01 | 0.03 | 0.023 | 0.028 | 0.001 | 0.004 | D01305 | 53 | KSI | 82 | KSI | 35 | PCT
GWK | KL99 | HI STRENGTH STEEL | PRIME |  |  |  | E02031821 | 9.15 | 66.25 | 55237 | 0.185 | 0.6 | 65.05 | 66.12 | 321 | A | 0.068 | 2.007 | 0.016 | 0.017 | 0.034 | 0.001 | 0.006 | 0.0002 | 0.001 | 0.01 | 0.04 | 0.025 | 0.066 | 0.001 | 0.006 | E02031 | 56 | KSI | 87 | KSI | 35 | PCT
GWK | KL99 | HI STRENGTH STEEL | PRIME |  |  |  | E02031831 | 9.15 | 66 | 54857 | 0.185 | 0.6 | 64.8 | 65.87 | 320 | A | 0.068 | 2.007 | 0.016 | 0.017 | 0.034 | 0.001 | 0.006 | 0.0002 | 0.001 | 0.01 | 0.04 | 0.025 | 0.066 | 0.001 | 0.006 | E02031 | 56 | KSI | 87 | KSI | 35 | PCT
GWK | KL99 | HI STRENGTH STEEL | PRIME |  |  |  | E02031841 | 9.15 | 66 | 54747 | 0.185 | 0.6 | 64.8 | 65.87 | 320 | A | 0.068 | 2.007 | 0.016 | 0.017 | 0.034 | 0.001 | 0.006 | 0.0002 | 0.001 | 0.01 | 0.04 | 0.025 | 0.066 | 0.001 | 0.006 | E02031 | 56 | KSI | 87 | KSI | 35 | PCT
GWK | KL99 | HI STRENGTH STEEL | PRIME |  |  |  | E02031851 | 9.15 | 66 | 54747 | 0.185 | 0.6 | 64.8 | 65.87 | 320 | A | 0.068 | 2.007 | 0.016 | 0.017 | 0.034 | 0.001 | 0.006 | 0.0002 | 0.001 | 0.01 | 0.04 | 0.025 | 0.066 | 0.001 | 0.006 | E02031 | 56 | KSI | 87 | KSI | 35 | PCT
GWK | KL99 | HI STRENGTH STEEL | PRIME |  |  |  | E02031871 | 9.15 | 66.25 | 54955 | 0.185 | 0.6 | 65.05 | 66.12 | 320 | A | 0.068 | 2.007 | 0.016 | 0.017 | 0.034 | 0.001 | 0.006 | 0.0002 | 0.001 | 0.01 | 0.04 | 0.025 | 0.066 | 0.001 | 0.006 | E02031 | 56 | KSI | 87 | KSI | 35 | PCT
GWK | KL99 | HI STRENGTH STEEL | PRIME |  |  |  | E02401811 | 9.15 | 65.25 | 57792 | 0.185 | 0.6 | 64.05 | 65.12 | 341 | A | 0.072 | 2.04 | 0.018 | 0.02 | 0.032 | 0.001 | 0.006 | 0.0001 | 0.002 | 0.01 | 0.06 | 0.04 | 0.048 |  | 0.006 | GA9201 | 57 | KSI | 87 | KSI | 35 | PCT
GWK | KL99 | HI STRENGTH STEEL | PRIME |  |  |  | E02859831 | 9.15 | 52.5 | 49401 | 0.186 | 0.65 | 51 | 52.37 | 363 | A | 0.073 | 2.09 | 0.015 | 0.015 | 0.032 | 0.001 | 0.005 | 0.0002 | 0.002 | 0.01 | 0.04 | 0.026 | 0.049 |  | 0.005 | GA9264 | 57 | KSI | 88 | KSI | 34 | PCT
GWK | KL99 | HI STRENGTH STEEL | PRIME |  |  |  | E02859841 | 9.15 | 51.5 | 48933 | 0.186 | 0.65 | 50 | 51.37 | 364 | A | 0.073 | 2.09 | 0.015 | 0.015 | 0.032 | 0.001 | 0.005 | 0.0002 | 0.002 | 0.01 | 0.04 | 0.026 | 0.049 |  | 0.005 | GA9264 | 57 | KSI | 88 | KSI | 34 | PCT
GWK | KL99 | HI STRENGTH STEEL | PRIME |  |  |  | E02859851 | 9.15 | 51 | 53411 | 0.186 | 0.65 | 49.5 | 50.87 | 402 | A | 0.073 | 2.09 | 0.015 | 0.015 | 0.032 | 0.001 | 0.005 | 0.0002 | 0.002 | 0.01 | 0.04 | 0.026 | 0.049 |  | 0.005 | GA9264 | 57 | KSI | 88 | KSI | 34 | PCT
GWK | KL99 | HI STRENGTH STEEL | PRIME |  |  |  | E02873831 | 9.15 | 68 | 62472 | 0.2 | 0.6 | 66.8 | 67.87 | 353 | A | 0.066 | 1.818 | 0.02 | 0.013 | 0.029 | 0.001 | 0.007 | 0.0003 | 0.001 | 0.01 | 0.05 | 0.035 | 0.032 | 0.001 | 0.005 | E02873 | 53 | KSI | 83 | KSI | 36 | PCT
GWK | KL99 | HI STRENGTH STEEL | PRIME |  |  |  | E85982871 | 9.15 | 67.25 | 66244 | 0.2 | 0.6 | 66.05 | 67.12 | 380 | A | 0.078 | 2.075 | 0.014 | 0.015 | 0.036 | 0.001 | 0.005 | 0.0002 | 0.002 | 0.01 | 0.04 | 0.02 | 0.041 |  | 0.005 | GA9009 | 57 | KSI | 90 | KSI | 34 | PCT
GWK | KL99 | HI STRENGTH STEEL | PRIME |  |  |  | R1100AT00 | 9.03 | 37.25 | 37927 | 0.172 | 0.65 | 35.25 | 37.12 | 398 | A | 0.104 | 0.983 | 0.019 | 0.414 | 0.029 | 0.001 | 0.007 | 0.0002 | 0.001 | 0.02 | 0.08 | 0.036 | 0.044 | 0.001 | 0.005 | T01622 | 54 | KSI | 82 | KSI | 30 | PCT
GWK | KL99 | HI STRENGTH STEEL | PRIME |  |  |  | R1100BP00 | 9.03 | 37.25 | 37927 | 0.172 | 0.65 | 35.25 | 37.12 | 398 | A | 0.104 | 0.983 | 0.019 | 0.414 | 0.029 | 0.001 | 0.007 | 0.0002 | 0.001 | 0.02 | 0.08 | 0.036 | 0.044 | 0.001 | 0.005 | T01622 | 54 | KSI | 82 | KSI | 30 | PCT
GWK | KL99 | HI STRENGTH STEEL | PRIME |  |  |  | R1100BT00 | 9.03 | 37.25 | 37927 | 0.172 | 0.65 | 35.25 | 37.12 | 398 | A | 0.104 | 0.983 | 0.019 | 0.414 | 0.029 | 0.001 | 0.007 | 0.0002 | 0.001 | 0.02 | 0.08 | 0.036 | 0.044 | 0.001 | 0.005 | T01622 | 54 | KSI | 82 | KSI | 30 | PCT
GWK | KL99 | HI STRENGTH STEEL | PRIME |  |  |  | R1100DP00 | 9.03 | 37.25 | 37840 | 0.172 | 0.65 | 35.25 | 37.12 | 392 | A | 0.104 | 0.983 | 0.019 | 0.414 | 0.029 | 0.001 | 0.007 | 0.0002 | 0.001 | 0.02 | 0.08 | 0.036 | 0.044 | 0.001 | 0.005 | T01622 | 54 | KSI | 82 | KSI | 30 | PCT
GWK | KL99 | HI STRENGTH STEEL | PRIME |  |  |  | R1100DT00 | 9.03 | 37.25 | 37616 | 0.172 | 0.65 | 35.25 | 37.12 | 392 | A | 0.104 | 0.983 | 0.019 | 0.414 | 0.029 | 0.001 | 0.007 | 0.0002 | 0.001 | 0.02 | 0.08 | 0.036 | 0.044 | 0.001 | 0.005 | T01622 | 54 | KSI | 82 | KSI | 30 | PCT
GWK | KL99 | HI STRENGTH STEEL | PRIME |  |  |  | R1100ET00 | 9.03 | 37.75 | 46668 | 0.172 | 0.65 | 35.75 | 37.62 | 466 | A | 0.104 | 0.983 | 0.019 | 0.414 | 0.029 | 0.001 | 0.007 | 0.0002 | 0.001 | 0.02 | 0.08 | 0.036 | 0.044 | 0.001 | 0.005 | T01622 | 54 | KSI | 82 | KSI | 30 | PCT
GWK | KL99 | HI STRENGTH STEEL | PRIME |  |  |  | R1717EP00 | 9.03 | 37.75 | 22694 | 0.172 | 0.65 | 35.75 | 37.62 | 235 | A | 0.125 | 1.721 | 0.018 | 0.48 | 0.014 | 0.003 | 0.004 | 0.0002 | 0.002 | 0.02 | 0.08 | 0.037 | 0.049 | 0.003 | 0.003 | W04155 | 66 | KSI | 90 | KSI | 28 | PCT
GWK | KL99 | HI STRENGTH STEEL | PRIME |  |  |  | R2182AP00 | 9.03 | 49.25 | 51152 | 0.186 | 0.65 | 47.75 | 49.12 | 406 | A | 0.078 | 1.682 | 0.01 | 0.456 | 0.015 | 0.001 | 0.002 | 0.0001 | 0.002 | 0.01 | 0.03 | 0.017 | 0.06 | 0.002 | 0.006 | M05580 | 62 | KSI | 85 | KSI | 31 | PCT
GWK | KL99 | HI STRENGTH STEEL | PRIME |  |  |  | R2182AT00 | 9.03 | 49.25 | 51152 | 0.186 | 0.65 | 47.75 | 49.12 | 406 | A | 0.078 | 1.682 | 0.01 | 0.456 | 0.015 | 0.001 | 0.002 | 0.0001 | 0.002 | 0.01 | 0.03 | 0.017 | 0.06 | 0.002 | 0.006 | M05580 | 62 | KSI | 85 | KSI | 31 | PCT
GWK | KL99 | HI STRENGTH STEEL | PRIME |  |  |  | R2182BP00 | 9.03 | 48.25 | 47997 | 0.186 | 0.65 | 46.75 | 48.12 | 385 | A | 0.078 | 1.682 | 0.01 | 0.456 | 0.015 | 0.001 | 0.002 | 0.0001 | 0.002 | 0.01 | 0.03 | 0.017 | 0.06 | 0.002 | 0.006 | M05580 | 62 | KSI | 85 | KSI | 31 | PCT
GWK | KL99 | HI STRENGTH STEEL | PRIME |  |  |  | R2182BT00 | 9.03 | 48.25 | 47997 | 0.186 | 0.65 | 46.75 | 48.12 | 385 | A | 0.078 | 1.682 | 0.01 | 0.456 | 0.015 | 0.001 | 0.002 | 0.0001 | 0.002 | 0.01 | 0.03 | 0.017 | 0.06 | 0.002 | 0.006 | M05580 | 62 | KSI | 85 | KSI | 31 | PCT
GWK | KL99 | HI STRENGTH STEEL | PRIME |  |  |  | R2182CP00 | 9.03 | 48.25 | 47151 | 0.186 | 0.65 | 46.75 | 48.12 | 382 | A | 0.078 | 1.682 | 0.01 | 0.456 | 0.015 | 0.001 | 0.002 | 0.0001 | 0.002 | 0.01 | 0.03 | 0.017 | 0.06 | 0.002 | 0.006 | M05580 | 62 | KSI | 85 | KSI | 31 | PCT
GWK | KL99 | HI STRENGTH STEEL | PRIME |  |  |  | R2182CT00 | 9.03 | 48.25 | 47151 | 0.186 | 0.65 | 46.75 | 48.12 | 382 | A | 0.078 | 1.682 | 0.01 | 0.456 | 0.015 | 0.001 | 0.002 | 0.0001 | 0.002 | 0.01 | 0.03 | 0.017 | 0.06 | 0.002 | 0.006 | M05580 | 62 | KSI | 85 | KSI | 31 | PCT
GWK | KL99 | HI STRENGTH STEEL | PRIME |  |  |  | R2182DP00 | 9.03 | 48.25 | 27896 | 0.186 | 0.65 | 46.75 | 48.12 | 226 | A | 0.078 | 1.682 | 0.01 | 0.456 | 0.015 | 0.001 | 0.002 | 0.0001 | 0.002 | 0.01 | 0.03 | 0.017 | 0.06 | 0.002 | 0.006 | M05580 | 62 | KSI | 85 | KSI | 31 | PCT
GWK | KL99 | HI STRENGTH STEEL | PRIME |  |  |  | R2182DT00 | 9.03 | 48.25 | 27896 | 0.186 | 0.65 | 46.75 | 48.12 | 226 | A | 0.078 | 1.682 | 0.01 | 0.456 | 0.015 | 0.001 | 0.002 | 0.0001 | 0.002 | 0.01 | 0.03 | 0.017 | 0.06 | 0.002 | 0.006 | M05580 | 62 | KSI | 85 | KSI | 31 | PCT
GWK | KM40 | HI STRENGTH STEEL | PRIME |  |  |  | J6615HX00 | 9.11 | 57.5 | 49208 | 0.25 | 0.65 | 56 | 57.37 | 321 | A | 0.082 | 1.332 | 0.013 | 0.051 | 0.055 | 0.003 | 0.004 | 0.0001 | 0.055 | 0.01 | 0.05 | 0.027 | 0.052 | 0.002 | 0.0021 | M88390 | 62 | KSI | 98 | KSI | 25 | PCT
GWK | KM40 | HI STRENGTH STEEL | PRIME |  |  |  | K1151GX00 | 9.11 | 58.75 | 48957 | 0.25 | 0.65 | 57.25 | 58.62 | 320 | A | 0.071 | 1.347 | 0.014 | 0.066 | 0.065 | 0.004 | 0.004 | 0.0002 | 0.061 | 0.01 | 0.04 | 0.036 | 0.048 | 0.003 | 0.002 | E02762 | 64 | KSI | 103 | KSI | 24 | PCT
GWK | KM40 | HI STRENGTH STEEL | PRIME |  |  |  | K1151HX00 | 9.11 | 57.75 | 48725 | 0.25 | 0.65 | 56.25 | 57.62 | 324 | A | 0.071 | 1.347 | 0.014 | 0.066 | 0.065 | 0.004 | 0.004 | 0.0002 | 0.061 | 0.01 | 0.04 | 0.036 | 0.048 | 0.003 | 0.002 | E02762 | 64 | KSI | 103 | KSI | 24 | PCT
GWK | KM40 | HI STRENGTH STEEL | PRIME |  |  |  | K1686AX00 | 9.11 | 58.25 | 48444 | 0.25 | 0.65 | 56.75 | 58.12 | 320 | A | 0.056 | 1.336 | 0.009 | 0.064 | 0.056 | 0.004 | 0.002 | 0.0002 | 0.059 | 0.02 | 0.06 | 0.031 | 0.043 | 0.002 | 0.006 | Y06270 | 62 | KSI | 98 | KSI | 26 | PCT
GWK | KM40 | HI STRENGTH STEEL | PRIME |  |  |  | K1686BX00 | 9.11 | 59 | 49117 | 0.25 | 0.65 | 57.5 | 58.87 | 320 | A | 0.056 | 1.336 | 0.009 | 0.064 | 0.056 | 0.004 | 0.002 | 0.0002 | 0.059 | 0.02 | 0.06 | 0.031 | 0.043 | 0.002 | 0.006 | Y06270 | 62 | KSI | 98 | KSI | 26 | PCT
GWK | KM40 | HI STRENGTH STEEL | PRIME |  |  |  | L0604AX00 | 9.11 | 72.5 | 72787 | 0.3 | 0.65 | 71.3 | 72.37 | 389 | A | 0.074 | 1.322 | 0.013 | 0.065 | 0.068 | 0.001 | 0.002 | 0.0002 | 0.055 | 0.01 | 0.04 | 0.033 | 0.057 | 0.003 | 0.005 | M04478 | 62 | KSI | 102 | KSI | 24 | PCT
GWK | KM40 | HI STRENGTH STEEL | PRIME |  |  |  | L0604FX00 | 9.11 | 67.75 | 66311 | 0.25 | 0.65 | 66.55 | 67.62 | 365 | A | 0.074 | 1.322 | 0.013 | 0.065 | 0.068 | 0.001 | 0.002 | 0.0002 | 0.055 | 0.01 | 0.04 | 0.033 | 0.057 | 0.003 | 0.005 | M04478 | 62 | KSI | 102 | KSI | 24 | PCT
GWK | KM42 | HI STRENGTH STEEL | PRIME |  |  |  | R2325EP00 | 9.03 | 49.5 | 25833 | 0.11 | 0.65 | 48 | 49.37 | 204 | A | 0.068 | 0.815 | 0.015 | 0.025 | 0.017 | 0.002 | 0.007 | 0.0001 | 0.018 | 0.02 | 0.05 | 0.034 | 0.047 | 0.001 | 0.004 | W04469 | 47 | KSI | 69 | KSI | 37 | PCT
GWK | KM42 | HI STRENGTH STEEL | PRIME |  |  |  | R2325ET00 | 9.03 | 49.5 | 25833 | 0.11 | 0.65 | 48 | 49.37 | 204 | A | 0.068 | 0.815 | 0.015 | 0.025 | 0.017 | 0.002 | 0.007 | 0.0001 | 0.018 | 0.02 | 0.05 | 0.034 | 0.047 | 0.001 | 0.004 | W04469 | 47 | KSI | 69 | KSI | 37 | PCT
GWK | KM47 | HI STRENGTH STEEL | PRIME |  |  |  | K1264AX00 | 9.11 | 70.75 | 76630 | 0.225 | 0.65 | 69.55 | 70.62 | 418 | A | 0.084 | 1.056 | 0.011 | 0.055 | 0.04 | 0.004 | 0.006 | 0.0001 | 0.014 | 0.01 | 0.04 | 0.033 | 0.043 | 0.003 | 0.005 | D00716 | 50 | KSI | 82 | KSI | 32 | PCT
GWK | KM47 | HI STRENGTH STEEL | PRIME |  |  |  | K1264EX00 | 9.11 | 70.75 | 76478 | 0.225 | 0.65 | 69.55 | 70.62 | 418 | A | 0.084 | 1.056 | 0.011 | 0.055 | 0.04 | 0.004 | 0.006 | 0.0001 | 0.014 | 0.01 | 0.04 | 0.033 | 0.043 | 0.003 | 0.005 | D00716 | 50 | KSI | 82 | KSI | 32 | PCT
GWK | KM47 | HI STRENGTH STEEL | PRIME |  |  |  | K1264FX00 | 9.11 | 71 | 76595 | 0.225 | 0.65 | 69.8 | 70.87 | 418 | A | 0.084 | 1.056 | 0.011 | 0.055 | 0.04 | 0.004 | 0.006 | 0.0001 | 0.014 | 0.01 | 0.04 | 0.033 | 0.043 | 0.003 | 0.005 | D00716 | 50 | KSI | 82 | KSI | 32 | PCT
GWK | KM47 | HI STRENGTH STEEL | PRIME |  |  |  | K1265AX00 | 9.11 | 71 | 76595 | 0.225 | 0.65 | 69.8 | 70.87 | 418 | A | 0.079 | 1.036 | 0.013 | 0.056 | 0.042 | 0.003 | 0.005 | 0.0001 | 0.015 | 0.01 | 0.04 | 0.031 | 0.039 | 0.003 | 0.004 | D00717 | 49 | KSI | 82 | KSI | 32 | PCT
GWK | KM47 | HI STRENGTH STEEL | PRIME |  |  |  | K1265BX00 | 9.11 | 70.75 | 76478 | 0.225 | 0.65 | 69.55 | 70.62 | 418 | A | 0.079 | 1.036 | 0.013 | 0.056 | 0.042 | 0.003 | 0.005 | 0.0001 | 0.015 | 0.01 | 0.04 | 0.031 | 0.039 | 0.003 | 0.004 | D00717 | 49 | KSI | 82 | KSI | 32 | PCT
GWK | KM47 | HI STRENGTH STEEL | PRIME |  |  |  | L1760BX00 | 9.11 | 66.5 | 56740 | 0.19 | 0.65 | 65.3 | 66.37 | 327 | A | 0.066 | 1.178 | 0.013 | 0.084 | 0.038 | 0.001 | 0.004 | 0.0001 | 0.014 | 0.01 | 0.05 | 0.032 | 0.035 | 0.003 | 0.005 | E03119 | 51 | KSI | 81 | KSI | 33 | PCT
GWK | KM47 | HI STRENGTH STEEL | PRIME |  |  |  | L1760EX00 | 9.11 | 71.75 | 60182 | 0.225 | 0.65 | 70.55 | 71.62 | 325 | A | 0.066 | 1.178 | 0.013 | 0.084 | 0.038 | 0.001 | 0.004 | 0.0001 | 0.014 | 0.01 | 0.05 | 0.032 | 0.035 | 0.003 | 0.005 | E03119 | 51 | KSI | 81 | KSI | 33 | PCT
GWK | KM47 | HI STRENGTH STEEL | PRIME |  |  |  | L1760FX00 | 9.11 | 71.75 | 60182 | 0.225 | 0.65 | 70.55 | 71.62 | 325 | A | 0.066 | 1.178 | 0.013 | 0.084 | 0.038 | 0.001 | 0.004 | 0.0001 | 0.014 | 0.01 | 0.05 | 0.032 | 0.035 | 0.003 | 0.005 | E03119 | 51 | KSI | 81 | KSI | 33 | PCT
GWK | KM47 | HI STRENGTH STEEL | PRIME |  |  |  | L1760GX00 | 9.11 | 71.75 | 59257 | 0.225 | 0.65 | 70.55 | 71.62 | 320 | A | 0.066 | 1.178 | 0.013 | 0.084 | 0.038 | 0.001 | 0.004 | 0.0001 | 0.014 | 0.01 | 0.05 | 0.032 | 0.035 | 0.003 | 0.005 | E03119 | 51 | KSI | 81 | KSI | 33 | PCT
GWK | KM47 | HI STRENGTH STEEL | PRIME |  |  |  | R1614AT00 | 9.03 | 43 | 37403 | 0.11 | 0.65 | 41 | 42.87 | 339 | A | 0.069 | 1.042 | 0.014 | 0.071 | 0.037 | 0.003 | 0.004 | 0.0002 | 0.013 | 0.02 | 0.06 | 0.032 | 0.03 | 0.002 | 0.004 | T01926 | 49 | KSI | 79 | KSI | 34 | PCT
GWK | KM47 | HI STRENGTH STEEL | PRIME |  |  |  | R1622EP00 | 9.03 | 40.25 | 21987 | 0.11 | 0.65 | 38.25 | 40.12 | 211 | A | 0.074 | 1.054 | 0.013 | 0.056 | 0.031 | 0.002 | 0.005 | 0.0001 | 0.013 | 0.01 | 0.05 | 0.032 | 0.042 | 0.003 | 0.002 | T01934 | 49 | KSI | 77 | KSI | 34 | PCT
GWK | KM47 | HI STRENGTH STEEL | PRIME |  |  |  | R1622ET00 | 9.03 | 40.25 | 21987 | 0.11 | 0.65 | 38.25 | 40.12 | 211 | A | 0.074 | 1.054 | 0.013 | 0.056 | 0.031 | 0.002 | 0.005 | 0.0001 | 0.013 | 0.01 | 0.05 | 0.032 | 0.042 | 0.003 | 0.002 | T01934 | 49 | KSI | 77 | KSI | 34 | PCT
GWK | KM64 | HI STRENGTH STEEL | PRIME |  |  |  | R0875DP00 | 9.03 | 39.5 | 24392 | 0.11 | 0.65 | 37.5 | 39.37 | 239 | A | 0.109 | 2.152 | 0.014 | 0.059 | 0.034 | 0.004 | 0.002 | 0.002 | 0.03 | 0.01 | 0.21 | 0.029 | 0.042 | 0.003 | 0.002 | T01522 | 69 | KSI | 102 | KSI | 27 | PCT
GWK | KM64 | HI STRENGTH STEEL | PRIME |  |  |  | R0877FT00 | 9.03 | 37.75 | 20763 | 0.105 | 0.65 | 35.75 | 37.62 | 215 | A | 0.097 | 2.136 | 0.016 | 0.069 | 0.035 | 0.004 | 0.002 | 0.0022 | 0.03 | 0.01 | 0.21 | 0.029 | 0.043 | 0.002 | 0.002 | T01524 | 69 | KSI | 101 | KSI | 28 | PCT
GWK | KM64 | HI STRENGTH STEEL | PRIME |  |  |  | Z7197DP00 | 9.03 | 36.75 | 30272 | 0.105 | 0.65 | 34.75 | 36.62 | 322 | A | 0.101 | 2.073 | 0.013 | 0.093 | 0.038 | 0.004 | 0.001 | 0.0024 | 0.027 | 0.01 | 0.2 | 0.026 | 0.057 | 0.002 | 0.007 | W87669 | 68 | KSI | 101 | KSI | 27 | PCT
GWK | KM64 | HI STRENGTH STEEL | PRIME |  |  |  | Z7197DT00 | 9.03 | 36.75 | 30272 | 0.105 | 0.65 | 34.75 | 36.62 | 322 | A | 0.101 | 2.073 | 0.013 | 0.093 | 0.038 | 0.004 | 0.001 | 0.0024 | 0.027 | 0.01 | 0.2 | 0.026 | 0.057 | 0.002 | 0.007 | W87669 | 68 | KSI | 101 | KSI | 27 | PCT
GWK | KM66 | HI STRENGTH STEEL | PRIME |  |  |  | L1550AX00 | 9.11 | 49.75 | 47240 | 0.185 | 0.65 | 48.25 | 49.62 | 365 | A | 0.073 | 1.119 | 0.02 | 0.068 | 0.05 | 0.004 | 0.006 | 0.0002 | 0.043 | 0.01 | 0.05 | 0.033 | 0.044 | 0.002 | 0.006 | E02982 | 57 | KSI | 91 | KSI | 28 | PCT
GWK | KM66 | HI STRENGTH STEEL | PRIME |  |  |  | L1721AX00 | 9.11 | 46 | 47013 | 0.145 | 0.65 | 44.5 | 45.87 | 396 | A | 0.073 | 1.168 | 0.016 | 0.07 | 0.056 | 0.002 | 0.006 | 0.0002 | 0.051 | 0.01 | 0.05 | 0.033 | 0.052 | 0.003 | 0.002 | E03089 | 59 | KSI | 95 | KSI | 26 | PCT
GWK | KM66 | HI STRENGTH STEEL | PRIME |  |  |  | L1806AX00 | 9.11 | 71.25 | 59550 | 0.3 | 0.65 | 70.05 | 71.12 | 320 | A | 0.073 | 1.17 | 0.011 | 0.068 | 0.054 | 0.002 | 0.008 | 0.0001 | 0.045 | 0.01 | 0.06 | 0.031 | 0.052 | 0.003 | 0.007 | W04373 | 58 | KSI | 93 | KSI | 27 | PCT
GWK | KM66 | HI STRENGTH STEEL | PRIME |  |  |  | R1364AP00 | 9.03 | 40.75 | 24915 | 0.115 | 0.65 | 38.75 | 40.62 | 239 | A | 0.075 | 1.168 | 0.009 | 0.07 | 0.047 | 0.004 | 0.004 | 0.0002 | 0.039 | 0.01 | 0.06 | 0.028 | 0.046 | 0.003 | 0.005 | Y05887 | 57 | KSI | 90 | KSI | 29 | PCT
GWK | KM66 | HI STRENGTH STEEL | PRIME |  |  |  | R1364AT00 | 9.03 | 39.75 | 24304 | 0.115 | 0.65 | 37.75 | 39.62 | 239 | A | 0.075 | 1.168 | 0.009 | 0.07 | 0.047 | 0.004 | 0.004 | 0.0002 | 0.039 | 0.01 | 0.06 | 0.028 | 0.046 | 0.003 | 0.005 | Y05887 | 57 | KSI | 90 | KSI | 29 | PCT
GWK | KM66 | HI STRENGTH STEEL | PRIME |  |  |  | R1538AP00 | 9.03 | 49.25 | 44223 | 0.185 | 0.65 | 47.75 | 49.12 | 351 | A | 0.074 | 1.194 | 0.013 | 0.073 | 0.051 | 0.003 | 0.005 | 0.0001 | 0.043 | 0.02 | 0.06 | 0.045 | 0.045 | 0.003 | 0.005 | Y06045 | 58 | KSI | 93 | KSI | 28 | PCT
GWK | KM66 | HI STRENGTH STEEL | PRIME |  |  |  | R1538AT00 | 9.03 | 49.25 | 45987 | 0.185 | 0.65 | 47.75 | 49.12 | 365 | A | 0.074 | 1.194 | 0.013 | 0.073 | 0.051 | 0.003 | 0.005 | 0.0001 | 0.043 | 0.02 | 0.06 | 0.045 | 0.045 | 0.003 | 0.005 | Y06045 | 58 | KSI | 93 | KSI | 28 | PCT
GWK | KM66 | HI STRENGTH STEEL | PRIME |  |  |  | R1675AP00 | 9.03 | 38.25 | 30921 | 0.115 | 0.65 | 36.25 | 38.12 | 316 | A | 0.069 | 1.112 | 0.008 | 0.069 | 0.05 | 0.002 | 0.004 | 0.0001 | 0.047 | 0.02 | 0.05 | 0.044 | 0.039 | 0.004 | 0.002 | T01978 | 58 | KSI | 91 | KSI | 28 | PCT
GWK | KM66 | HI STRENGTH STEEL | PRIME |  |  |  | R1933AP00 | 9.03 | 39.25 | 32432 | 0.115 | 0.65 | 37.25 | 39.12 | 323 | A | 0.069 | 1.156 | 0.011 | 0.058 | 0.053 | 0.002 | 0.005 | 0.0002 | 0.048 | 0.01 | 0.04 | 0.025 | 0.04 | 0.003 | 0.004 | M05400 | 58 | KSI | 93 | KSI | 28 | PCT
GWK | KM66 | HI STRENGTH STEEL | PRIME |  |  |  | R1933AT00 | 9.03 | 41.25 | 34085 | 0.115 | 0.65 | 39.25 | 41.12 | 323 | A | 0.069 | 1.156 | 0.011 | 0.058 | 0.053 | 0.002 | 0.005 | 0.0002 | 0.048 | 0.01 | 0.04 | 0.025 | 0.04 | 0.003 | 0.004 | M05400 | 58 | KSI | 93 | KSI | 28 | PCT
GWK | KM66 | HI STRENGTH STEEL | PRIME |  |  |  | R1941DP00 | 9.03 | 49.25 | 30112 | 0.185 | 0.65 | 47.75 | 49.12 | 239 | A | 0.075 | 1.245 | 0.016 | 0.061 | 0.052 | 0.002 | 0.006 | 0.0001 | 0.045 | 0.02 | 0.05 | 0.036 | 0.052 | 0.003 | 0.002 | M05406 | 59 | KSI | 94 | KSI | 27 | PCT
GWK | KM66 | HI STRENGTH STEEL | PRIME |  |  |  | R1941DT00 | 9.03 | 49.25 | 30112 | 0.185 | 0.65 | 47.75 | 49.12 | 239 | A | 0.075 | 1.245 | 0.016 | 0.061 | 0.052 | 0.002 | 0.006 | 0.0001 | 0.045 | 0.02 | 0.05 | 0.036 | 0.052 | 0.003 | 0.002 | M05406 | 59 | KSI | 94 | KSI | 27 | PCT
GWK | KM75 | HI STRENGTH STEEL | PRIME |  |  |  | K0188FX00 | 9.11 | 53.75 | 33154 | 0.109 | 0.65 | 52.25 | 53.62 | 239 | A | 0.074 | 2.055 | 0.011 | 0.046 | 0.019 | 0.001 | 0.004 | 0.0001 | 0.018 | 0.01 | 0.05 | 0.032 | 0.046 | 0.002 | 0.004 | Y05055 | 61 | KSI | 87 | KSI | 34 | PCT
GWK | KM75 | HI STRENGTH STEEL | PRIME |  |  |  | K0345EX00 | 9.11 | 68.75 | 40892 | 0.135 | 0.65 | 67.55 | 68.62 | 230 | A | 0.065 | 2.056 | 0.014 | 0.079 | 0.021 | 0.002 | 0.005 | 0.0001 | 0.021 | 0.01 | 0.04 | 0.03 | 0.046 | 0.002 | 0.003 | M04270 | 62 | KSI | 88 | KSI | 33 | PCT
GWK | KM75 | HI STRENGTH STEEL | PRIME |  |  |  | K1127GX00 | 9.11 | 67.5 | 40765 | 0.135 | 0.65 | 66.3 | 67.37 | 234 | A | 0.076 | 2.049 | 0.014 | 0.058 | 0.019 | 0.003 | 0.003 | 0.0001 | 0.022 | 0.01 | 0.04 | 0.027 | 0.055 | 0.002 | 0.005 | M04892 | 62 | KSI | 88 | KSI | 33 | PCT
GWK | KM75 | HI STRENGTH STEEL | PRIME |  |  |  | K1211HX00 | 9.11 | 50 | 30841 | 0.095 | 0.65 | 48.5 | 49.87 | 239 | A | 0.061 | 2.095 | 0.012 | 0.055 | 0.024 | 0.001 | 0.004 | 0.0001 | 0.023 | 0.01 | 0.04 | 0.034 | 0.054 | 0.004 | 0.005 | M04960 | 62 | KSI | 89 | KSI | 33 | PCT
GWK | KM75 | HI STRENGTH STEEL | PRIME |  |  |  | L0425DX00 | 9.11 | 70.75 | 41632 | 0.135 | 0.65 | 69.55 | 70.62 | 228 | A | 0.072 | 2.121 | 0.017 | 0.05 | 0.018 | 0.003 | 0.003 | 0.0001 | 0.02 | 0.01 | 0.05 | 0.026 | 0.042 | 0.002 | 0.004 | M04319 | 62 | KSI | 88 | KSI | 34 | PCT
GWK | KM75 | HI STRENGTH STEEL | PRIME |  |  |  | L0563FX00 | 9.11 | 67.75 | 40985 | 0.135 | 0.65 | 66.55 | 67.62 | 233 | A | 0.07 | 2.044 | 0.017 | 0.058 | 0.018 | 0.002 | 0.004 | 0.0002 | 0.022 | 0.01 | 0.05 | 0.034 | 0.055 | 0.003 | 0.008 | D00388 | 62 | KSI | 87 | KSI | 34 | PCT
GWK | KM75 | HI STRENGTH STEEL | PRIME |  |  |  | L1918HX00 | 9.11 | 65.75 | 40387 | 0.135 | 0.65 | 64.55 | 65.62 | 238 | A | 0.076 | 2.192 | 0.012 | 0.055 | 0.018 | 0.001 | 0.004 | 0.0003 | 0.022 | 0.02 | 0.07 | 0.04 | 0.055 | 0.002 | 0.002 | W04462 | 64 | KSI | 90 | KSI | 33 | PCT
GWK | KM75 | HI STRENGTH STEEL | PRIME |  |  |  | L1920FX00 | 9.11 | 70.5 | 43122 | 0.135 | 0.65 | 69.3 | 70.37 | 237 | A | 0.073 | 2.197 | 0.013 | 0.057 | 0.019 | 0.001 | 0.002 | 0.0002 | 0.023 | 0.02 | 0.07 | 0.039 | 0.046 | 0.003 | 0.002 | T02334 | 64 | KSI | 90 | KSI | 33 | PCT
GWK | KM75 | HI STRENGTH STEEL | PRIME |  |  |  | L1928CX00 | 9.11 | 58 | 33531 | 0.109 | 0.65 | 56.5 | 57.87 | 224 | A | 0.069 | 2.067 | 0.013 | 0.06 | 0.018 | 0.004 | 0.004 | 0.0001 | 0.022 | 0.01 | 0.06 | 0.033 | 0.049 | 0.003 | 0.004 | Y06470 | 62 | KSI | 88 | KSI | 34 | PCT
GWK | KM75 | HI STRENGTH STEEL | PRIME |  |  |  | R0355BP00 | 9.03 | 44.75 | 27361 | 0.09 | 0.65 | 42.75 | 44.62 | 239 | A | 0.072 | 2.072 | 0.014 | 0.044 | 0.02 | 0.002 | 0.004 | 0.0002 | 0.02 | 0.02 | 0.07 | 0.038 | 0.038 | 0.001 | 0.006 | Y05159 | 62 | KSI | 88 | KSI | 34 | PCT
GWK | KM75 | HI STRENGTH STEEL | PRIME |  |  |  | R0355BT00 | 9.03 | 44.75 | 27361 | 0.09 | 0.65 | 42.75 | 44.62 | 239 | A | 0.072 | 2.072 | 0.014 | 0.044 | 0.02 | 0.002 | 0.004 | 0.0002 | 0.02 | 0.02 | 0.07 | 0.038 | 0.038 | 0.001 | 0.006 | Y05159 | 62 | KSI | 88 | KSI | 34 | PCT
GWK | KM75 | HI STRENGTH STEEL | PRIME |  |  |  | R0498DP00 | 9.03 | 38.5 | 22948 | 0.084 | 0.65 | 36.5 | 38.37 | 233 | A | 0.067 | 2.125 | 0.014 | 0.057 | 0.02 | 0.002 | 0.004 | 0.0001 | 0.021 | 0.02 | 0.06 | 0.033 | 0.067 | 0.003 | 0.005 | Y05266 | 63 | KSI | 88 | KSI | 34 | PCT
GWK | KM75 | HI STRENGTH STEEL | PRIME |  |  |  | R0498DT00 | 9.03 | 38.5 | 22948 | 0.084 | 0.65 | 36.5 | 38.37 | 233 | A | 0.067 | 2.125 | 0.014 | 0.057 | 0.02 | 0.002 | 0.004 | 0.0001 | 0.021 | 0.02 | 0.06 | 0.033 | 0.067 | 0.003 | 0.005 | Y05266 | 63 | KSI | 88 | KSI | 34 | PCT
GWK | KM75 | HI STRENGTH STEEL | PRIME |  |  |  | R0558AT00 | 9.03 | 49.75 | 39252 | 0.095 | 0.65 | 48.25 | 49.62 | 316 | A | 0.073 | 2.126 | 0.012 | 0.058 | 0.018 | 0.001 | 0.005 | 0.0001 | 0.023 | 0.01 | 0.04 | 0.033 | 0.055 | 0.004 | 0.002 | E02328 | 63 | KSI | 88 | KSI | 33 | PCT
GWK | KM75 | HI STRENGTH STEEL | PRIME |  |  |  | R0699EP00 | 9.03 | 43.5 | 25595 | 0.09 | 0.65 | 41.5 | 43.37 | 230 | A | 0.069 | 2.079 | 0.016 | 0.065 | 0.018 | 0.004 | 0.004 | 0.0001 | 0.026 | 0.02 | 0.06 | 0.042 | 0.052 | 0.002 | 0.002 | Y05417 | 64 | KSI | 89 | KSI | 33 | PCT
GWK | KM75 | HI STRENGTH STEEL | PRIME |  |  |  | R0699ET00 | 9.03 | 43.5 | 25595 | 0.09 | 0.65 | 41.5 | 43.37 | 230 | A | 0.069 | 2.079 | 0.016 | 0.065 | 0.018 | 0.004 | 0.004 | 0.0001 | 0.026 | 0.02 | 0.06 | 0.042 | 0.052 | 0.002 | 0.002 | Y05417 | 64 | KSI | 89 | KSI | 33 | PCT
GWK | KM75 | HI STRENGTH STEEL | PRIME |  |  |  | R0846EP00 | 9.03 | 38.25 | 22604 | 0.084 | 0.65 | 36.25 | 38.12 | 231 | A | 0.071 | 2.13 | 0.014 | 0.054 | 0.017 | 0.004 | 0.004 | 0.0002 | 0.021 | 0.01 | 0.05 | 0.016 | 0.054 | 0.002 | 0.002 | Y05553 | 62 | KSI | 88 | KSI | 34 | PCT
GWK | KM75 | HI STRENGTH STEEL | PRIME |  |  |  | R0846ET00 | 9.03 | 38.25 | 22604 | 0.084 | 0.65 | 36.25 | 38.12 | 231 | A | 0.071 | 2.13 | 0.014 | 0.054 | 0.017 | 0.004 | 0.004 | 0.0002 | 0.021 | 0.01 | 0.05 | 0.016 | 0.054 | 0.002 | 0.002 | Y05553 | 62 | KSI | 88 | KSI | 34 | PCT
GWK | KM75 | HI STRENGTH STEEL | PRIME |  |  |  | R0993EP00 | 9.03 | 39.25 | 37126 | 0.084 | 0.65 | 37.25 | 39.12 | 365 | A | 0.068 | 2.032 | 0.015 | 0.06 | 0.019 | 0.003 | 0.003 | 0.0001 | 0.025 | 0.02 | 0.05 | 0.032 | 0.056 | 0.003 | 0.003 | E02610 | 63 | KSI | 88 | KSI | 33 | PCT
GWK | KM75 | HI STRENGTH STEEL | PRIME |  |  |  | R0993ET00 | 9.03 | 39.25 | 37126 | 0.084 | 0.65 | 37.25 | 39.12 | 365 | A | 0.068 | 2.032 | 0.015 | 0.06 | 0.019 | 0.003 | 0.003 | 0.0001 | 0.025 | 0.02 | 0.05 | 0.032 | 0.056 | 0.003 | 0.003 | E02610 | 63 | KSI | 88 | KSI | 33 | PCT
GWK | KM75 | HI STRENGTH STEEL | PRIME |  |  |  | R1215DP00 | 9.03 | 38.25 | 23386 | 0.084 | 0.65 | 36.25 | 38.12 | 239 | A | 0.078 | 2.079 | 0.012 | 0.046 | 0.017 | 0.002 | 0.003 | 0.0001 | 0.021 | 0.02 | 0.06 | 0.038 | 0.048 | 0.002 | 0.005 | W03855 | 63 | KSI | 88 | KSI | 33 | PCT
GWK | KM75 | HI STRENGTH STEEL | PRIME |  |  |  | R1215DT00 | 9.03 | 38.25 | 23386 | 0.084 | 0.65 | 36.25 | 38.12 | 239 | A | 0.078 | 2.079 | 0.012 | 0.046 | 0.017 | 0.002 | 0.003 | 0.0001 | 0.021 | 0.02 | 0.06 | 0.038 | 0.048 | 0.002 | 0.005 | W03855 | 63 | KSI | 88 | KSI | 33 | PCT
GWK | KM75 | HI STRENGTH STEEL | PRIME |  |  |  | R1559AP00 | 9.03 | 49 | 30049 | 0.095 | 0.65 | 47.5 | 48.87 | 239 | A | 0.079 | 2.086 | 0.013 | 0.08 | 0.018 | 0.003 | 0.002 | 0.0002 | 0.022 | 0.01 | 0.04 | 0.048 | 0.056 | 0.004 | 0.004 | D00811 | 64 | KSI | 89 | KSI | 33 | PCT
GWK | KM75 | HI STRENGTH STEEL | PRIME |  |  |  | R2105DT00 | 9.03 | 49.25 | 55184 | 0.095 | 0.65 | 47.75 | 49.12 | 438 | A | 0.074 | 2.222 | 0.011 | 0.058 | 0.02 | 0.002 | 0.003 | 0.0001 | 0.024 | 0.02 | 0.06 | 0.034 | 0.047 | 0.003 | 0.006 | Y06375 | 65 | KSI | 91 | KSI | 33 | PCT
GWK | KM75 | HI STRENGTH STEEL | PRIME |  |  |  | R2423EP00 | 9.03 | 39 | 23845 | 0.084 | 0.65 | 37 | 38.87 | 239 | A | 0.076 | 2.193 | 0.009 | 0.059 | 0.018 | 0.002 | 0.003 | 0.0001 | 0.024 | 0.01 | 0.05 | 0.034 | 0.058 | 0.002 | 0.004 | Y06597 | 64 | KSI | 90 | KSI | 33 | PCT
GWK | KM75 | HI STRENGTH STEEL | PRIME |  |  |  | R2423ET00 | 9.03 | 39 | 23845 | 0.084 | 0.65 | 37 | 38.87 | 239 | A | 0.076 | 2.193 | 0.009 | 0.059 | 0.018 | 0.002 | 0.003 | 0.0001 | 0.024 | 0.01 | 0.05 | 0.034 | 0.058 | 0.002 | 0.004 | Y06597 | 64 | KSI | 90 | KSI | 33 | PCT
GWK | KM75 | HI STRENGTH STEEL | PRIME |  |  |  | Z5840AP00 | 9.03 | 40 | 32643 | 0.084 | 0.65 | 38 | 39.87 | 319 | A | 0.078 | 2.151 | 0.011 | 0.07 | 0.019 | 0.002 | 0.002 | 0.0001 | 0.02 | 0.01 | 0.04 | 0.043 | 0.048 | 0.002 | 0.007 | W86567 | 63 | KSI | 89 | KSI | 33 | PCT
GWK | KM75 | HI STRENGTH STEEL | PRIME |  |  |  | Z5840AT00 | 9.03 | 40 | 32643 | 0.084 | 0.65 | 38 | 39.87 | 319 | A | 0.078 | 2.151 | 0.011 | 0.07 | 0.019 | 0.002 | 0.002 | 0.0001 | 0.02 | 0.01 | 0.04 | 0.043 | 0.048 | 0.002 | 0.007 | W86567 | 63 | KSI | 89 | KSI | 33 | PCT
GWK | KM99 | HI STRENGTH STEEL | PRIME |  |  |  | L1156AX00 | 9.11 | 67 | 79211 | 0.25 | 0.65 | 65.8 | 66.87 | 454 | A | 0.066 | 1.96 | 0.014 | 0.046 | 0.02 | 0.004 | 0.003 | 0.0001 | 0.017 | 0.02 | 0.06 | 0.041 | 0.03 | 0.002 | 0.002 | Y05808 | 60 | KSI | 85 | KSI | 34 | PCT
GWK | KM99 | HI STRENGTH STEEL | PRIME |  |  |  | L1156BX00 | 9.11 | 68.25 | 64293 | 0.25 | 0.65 | 67.05 | 68.12 | 365 | A | 0.066 | 1.96 | 0.014 | 0.046 | 0.02 | 0.004 | 0.003 | 0.0001 | 0.017 | 0.02 | 0.06 | 0.041 | 0.03 | 0.002 | 0.002 | Y05808 | 60 | KSI | 85 | KSI | 34 | PCT
GWK | KM99 | HI STRENGTH STEEL | PRIME |  |  |  | L1589BX00 | 9.11 | 71.25 | 65831 | 0.25 | 0.65 | 70.05 | 71.12 | 358 | A | 0.079 | 2.05 | 0.022 | 0.056 | 0.02 | 0.002 | 0.003 | 0.0002 | 0.019 | 0.01 | 0.05 | 0.029 | 0.068 | 0.002 | 0.005 | E03013 | 62 | KSI | 88 | KSI | 33 | PCT
GWK | KM99 | HI STRENGTH STEEL | PRIME |  |  |  | L1589CX00 | 9.11 | 71 | 65732 | 0.25 | 0.65 | 69.8 | 70.87 | 358 | A | 0.079 | 2.05 | 0.022 | 0.056 | 0.02 | 0.002 | 0.003 | 0.0002 | 0.019 | 0.01 | 0.05 | 0.029 | 0.068 | 0.002 | 0.005 | E03013 | 62 | KSI | 88 | KSI | 33 | PCT
GWK | KM99 | HI STRENGTH STEEL | PRIME |  |  |  | L1589DX00 | 9.11 | 71 | 43882 | 0.25 | 0.65 | 69.8 | 70.87 | 239 | A | 0.079 | 2.05 | 0.022 | 0.056 | 0.02 | 0.002 | 0.003 | 0.0002 | 0.019 | 0.01 | 0.05 | 0.029 | 0.068 | 0.002 | 0.005 | E03013 | 62 | KSI | 88 | KSI | 33 | PCT
GWK | KM99 | HI STRENGTH STEEL | PRIME |  |  |  | L1589EX00 | 9.11 | 71.25 | 65831 | 0.25 | 0.65 | 70.05 | 71.12 | 358 | A | 0.079 | 2.05 | 0.022 | 0.056 | 0.02 | 0.002 | 0.003 | 0.0002 | 0.019 | 0.01 | 0.05 | 0.029 | 0.068 | 0.002 | 0.005 | E03013 | 62 | KSI | 88 | KSI | 33 | PCT
GWK | KM99 | HI STRENGTH STEEL | PRIME |  |  |  | L1589FX00 | 9.11 | 71 | 58387 | 0.25 | 0.65 | 69.8 | 70.87 | 318 | A | 0.079 | 2.05 | 0.022 | 0.056 | 0.02 | 0.002 | 0.003 | 0.0002 | 0.019 | 0.01 | 0.05 | 0.029 | 0.068 | 0.002 | 0.005 | E03013 | 62 | KSI | 88 | KSI | 33 | PCT
GWK | KM99 | HI STRENGTH STEEL | PRIME |  |  |  | L1965AX00 | 9.11 | 70.5 | 65320 | 0.25 | 0.65 | 69.3 | 70.37 | 359 | A | 0.073 | 2.27 | 0.019 | 0.06 | 0.017 | 0.003 | 0.005 | 0.0003 | 0.017 | 0.02 | 0.07 | 0.035 | 0.052 | 0.003 | 0.006 | T02382 | 64 | KSI | 89 | KSI | 34 | PCT
GWK | KM99 | HI STRENGTH STEEL | PRIME |  |  |  | L1965EX00 | 9.11 | 66.25 | 78280 | 0.25 | 0.65 | 65.05 | 66.12 | 456 | A | 0.073 | 2.27 | 0.019 | 0.06 | 0.017 | 0.003 | 0.005 | 0.0003 | 0.017 | 0.02 | 0.07 | 0.035 | 0.052 | 0.003 | 0.006 | T02382 | 64 | KSI | 89 | KSI | 34 | PCT
GWK | KM99 | HI STRENGTH STEEL | PRIME |  |  |  | R0750AP00 | 9.03 | 46.25 | 47445 | 0.25 | 0.65 | 44.75 | 46.12 | 401 | A | 0.076 | 2.25 | 0.018 | 0.048 | 0.02 | 0.004 | 0.004 | 0.0002 | 0.022 | 0.02 | 0.08 | 0.042 | 0.038 | 0.002 | 0.005 | GA9188 | 65 | KSI | 91 | KSI | 33 | PCT
GWK | KM99 | HI STRENGTH STEEL | PRIME |  |  |  | R0750AT00 | 9.03 | 46.25 | 47445 | 0.25 | 0.65 | 44.75 | 46.12 | 401 | A | 0.076 | 2.25 | 0.018 | 0.048 | 0.02 | 0.004 | 0.004 | 0.0002 | 0.022 | 0.02 | 0.08 | 0.042 | 0.038 | 0.002 | 0.005 | GA9188 | 65 | KSI | 91 | KSI | 33 | PCT
GWK | KM99 | HI STRENGTH STEEL | PRIME |  |  |  | R2016AP00 | 9.03 | 46.25 | 40583 | 0.25 | 0.65 | 44.75 | 46.12 | 343 | A | 0.067 | 1.854 | 0.012 | 0.068 | 0.023 | 0.001 | 0.006 | 0.0002 | 0.022 | 0.01 | 0.05 | 0.038 | 0.069 | 0.003 | 0.002 | D01033 | 60 | KSI | 86 | KSI | 33 | PCT
GWK | KM99 | HI STRENGTH STEEL | PRIME |  |  |  | R2016AT00 | 9.03 | 46.25 | 40583 | 0.25 | 0.65 | 44.75 | 46.12 | 343 | A | 0.067 | 1.854 | 0.012 | 0.068 | 0.023 | 0.001 | 0.006 | 0.0002 | 0.022 | 0.01 | 0.05 | 0.038 | 0.069 | 0.003 | 0.002 | D01033 | 60 | KSI | 86 | KSI | 33 | PCT
GWK | KM99 | HI STRENGTH STEEL | PRIME |  |  |  | R2016BP00 | 9.03 | 46.25 | 40583 | 0.25 | 0.65 | 44.75 | 46.12 | 343 | A | 0.067 | 1.854 | 0.012 | 0.068 | 0.023 | 0.001 | 0.006 | 0.0002 | 0.022 | 0.01 | 0.05 | 0.038 | 0.069 | 0.003 | 0.002 | D01033 | 60 | KSI | 86 | KSI | 33 | PCT
GWK | KM99 | HI STRENGTH STEEL | PRIME |  |  |  | R2016BT00 | 9.03 | 46.25 | 40583 | 0.25 | 0.65 | 44.75 | 46.12 | 343 | A | 0.067 | 1.854 | 0.012 | 0.068 | 0.023 | 0.001 | 0.006 | 0.0002 | 0.022 | 0.01 | 0.05 | 0.038 | 0.069 | 0.003 | 0.002 | D01033 | 60 | KSI | 86 | KSI | 33 | PCT
GWK | KM99 | HI STRENGTH STEEL | PRIME |  |  |  | R2016CP00 | 9.03 | 46.25 | 42239 | 0.25 | 0.65 | 44.75 | 46.12 | 357 | A | 0.067 | 1.854 | 0.012 | 0.068 | 0.023 | 0.001 | 0.006 | 0.0002 | 0.022 | 0.01 | 0.05 | 0.038 | 0.069 | 0.003 | 0.002 | D01033 | 60 | KSI | 86 | KSI | 33 | PCT
GWK | KM99 | HI STRENGTH STEEL | PRIME |  |  |  | R2016CT00 | 9.03 | 46.25 | 42239 | 0.25 | 0.65 | 44.75 | 46.12 | 357 | A | 0.067 | 1.854 | 0.012 | 0.068 | 0.023 | 0.001 | 0.006 | 0.0002 | 0.022 | 0.01 | 0.05 | 0.038 | 0.069 | 0.003 | 0.002 | D01033 | 60 | KSI | 86 | KSI | 33 | PCT
GWK | KM99 | HI STRENGTH STEEL | PRIME |  |  |  | R2016DP00 | 9.03 | 45 | 42256 | 0.25 | 0.65 | 43 | 44.87 | 362 | A | 0.067 | 1.854 | 0.012 | 0.068 | 0.023 | 0.001 | 0.006 | 0.0002 | 0.022 | 0.01 | 0.05 | 0.038 | 0.069 | 0.003 | 0.002 | D01033 | 60 | KSI | 86 | KSI | 33 | PCT
GWK | KM99 | HI STRENGTH STEEL | PRIME |  |  |  | R2016DT00 | 9.03 | 45 | 42256 | 0.25 | 0.65 | 43 | 44.87 | 362 | A | 0.067 | 1.854 | 0.012 | 0.068 | 0.023 | 0.001 | 0.006 | 0.0002 | 0.022 | 0.01 | 0.05 | 0.038 | 0.069 | 0.003 | 0.002 | D01033 | 60 | KSI | 86 | KSI | 33 | PCT
GWK | KM99 | HI STRENGTH STEEL | PRIME |  |  |  | R2016EP00 | 9.03 | 44.25 | 41347 | 0.25 | 0.65 | 42.25 | 44.12 | 362 | A | 0.067 | 1.854 | 0.012 | 0.068 | 0.023 | 0.001 | 0.006 | 0.0002 | 0.022 | 0.01 | 0.05 | 0.038 | 0.069 | 0.003 | 0.002 | D01033 | 60 | KSI | 86 | KSI | 33 | PCT
GWK | KM99 | HI STRENGTH STEEL | PRIME |  |  |  | R2016ET00 | 9.03 | 44.25 | 41347 | 0.25 | 0.65 | 42.25 | 44.12 | 362 | A | 0.067 | 1.854 | 0.012 | 0.068 | 0.023 | 0.001 | 0.006 | 0.0002 | 0.022 | 0.01 | 0.05 | 0.038 | 0.069 | 0.003 | 0.002 | D01033 | 60 | KSI | 86 | KSI | 33 | PCT
GWK | KM99 | HI STRENGTH STEEL | PRIME |  |  |  | R2016FP00 | 9.03 | 44.25 | 40979 | 0.25 | 0.65 | 42.25 | 44.12 | 362 | A | 0.067 | 1.854 | 0.012 | 0.068 | 0.023 | 0.001 | 0.006 | 0.0002 | 0.022 | 0.01 | 0.05 | 0.038 | 0.069 | 0.003 | 0.002 | D01033 | 60 | KSI | 86 | KSI | 33 | PCT
GWK | KM99 | HI STRENGTH STEEL | PRIME |  |  |  | R2016FT00 | 9.03 | 44.25 | 40979 | 0.25 | 0.65 | 42.25 | 44.12 | 362 | A | 0.067 | 1.854 | 0.012 | 0.068 | 0.023 | 0.001 | 0.006 | 0.0002 | 0.022 | 0.01 | 0.05 | 0.038 | 0.069 | 0.003 | 0.002 | D01033 | 60 | KSI | 86 | KSI | 33 | PCT
GWK | KR05 | HI STRENGTH STEEL | PRIME |  |  |  | K1147GX00 | 9.11 | 60.5 | 32515 | 0.182 | 0.65 | 59.3 | 60.37 | 207 | A | 0.101 | 2.336 | 0.013 | 0.092 | 0.049 | 0.002 | 0.001 | 0.0001 | 0.022 | 0.01 | 0.04 | 0.028 | 0.036 | 0.003 | 0.002 | E02760 | 69 | KSI | 106 | KSI | 26 | PCT
GWK | KR05 | HI STRENGTH STEEL | PRIME |  |  |  | L0395DX00 | 9.11 | 50.25 | 31089 | 0.182 | 0.65 | 48.75 | 50.12 | 239 | A | 0.091 | 2.251 | 0.012 | 0.11 | 0.052 | 0.003 | 0.001 | 0.0001 | 0.023 | 0.01 | 0.05 | 0.023 | 0.053 | 0.003 | 0.004 | D00304 | 68 | KSI | 106 | KSI | 26 | PCT
GWK | KR05 | HI STRENGTH STEEL | PRIME |  |  |  | L1425AX00 | 9.11 | 50 | 54490 | 0.182 | 0.65 | 48.5 | 49.87 | 421 | A | 0.102 | 2.212 | 0.015 | 0.132 | 0.057 | 0.004 | 0.001 | 0.0002 | 0.023 | 0.01 | 0.05 | 0.033 | 0.051 | 0.003 | 0.01 | M05134 | 69 | KSI | 109 | KSI | 25 | PCT
GWK | KR05 | HI STRENGTH STEEL | PRIME |  |  |  | R0471DP00 | 9.03 | 49.25 | 39435 | 0.182 | 0.65 | 47.75 | 49.12 | 313 | A | 0.1 | 2.318 | 0.013 | 0.109 | 0.06 | 0.001 | 0.001 | 0.0002 | 0.021 | 0.01 | 0.06 | 0.023 | 0.042 | 0.003 | 0.006 | M04312 | 68 | KSI | 110 | KSI | 25 | PCT
GWK | KR05 | HI STRENGTH STEEL | PRIME |  |  |  | R0471DT00 | 9.03 | 49.25 | 39435 | 0.182 | 0.65 | 47.75 | 49.12 | 313 | A | 0.1 | 2.318 | 0.013 | 0.109 | 0.06 | 0.001 | 0.001 | 0.0002 | 0.021 | 0.01 | 0.06 | 0.023 | 0.042 | 0.003 | 0.006 | M04312 | 68 | KSI | 110 | KSI | 25 | PCT
GWK | KR05 | HI STRENGTH STEEL | PRIME |  |  |  | R1022AT00 | 9.03 | 38 | 49481 | 0.182 | 0.65 | 36 | 37.87 | 509 | A | 0.103 | 2.328 | 0.014 | 0.102 | 0.05 | 0.004 | 0.002 | 0.0002 | 0.02 | 0.01 | 0.05 | 0.03 | 0.062 | 0.003 | 0.002 | M04716 | 68 | KSI | 107 | KSI | 26 | PCT
GWK | KR05 | HI STRENGTH STEEL | PRIME |  |  |  | R1022CP00 | 9.03 | 37 | 22622 | 0.182 | 0.65 | 35 | 36.87 | 239 | A | 0.103 | 2.328 | 0.014 | 0.102 | 0.05 | 0.004 | 0.002 | 0.0002 | 0.02 | 0.01 | 0.05 | 0.03 | 0.062 | 0.003 | 0.002 | M04716 | 68 | KSI | 107 | KSI | 26 | PCT
GWK | KR05 | HI STRENGTH STEEL | PRIME |  |  |  | R1022CT00 | 9.03 | 37.25 | 22775 | 0.182 | 0.65 | 35.25 | 37.12 | 239 | A | 0.103 | 2.328 | 0.014 | 0.102 | 0.05 | 0.004 | 0.002 | 0.0002 | 0.02 | 0.01 | 0.05 | 0.03 | 0.062 | 0.003 | 0.002 | M04716 | 68 | KSI | 107 | KSI | 26 | PCT
GWK | KR05 | HI STRENGTH STEEL | PRIME |  |  |  | R1022EP00 | 9.03 | 37 | 27828 | 0.182 | 0.65 | 35 | 36.87 | 294 | A | 0.103 | 2.328 | 0.014 | 0.102 | 0.05 | 0.004 | 0.002 | 0.0002 | 0.02 | 0.01 | 0.05 | 0.03 | 0.062 | 0.003 | 0.002 | M04716 | 68 | KSI | 107 | KSI | 26 | PCT
GWK | KR05 | HI STRENGTH STEEL | PRIME |  |  |  | R1022ET00 | 9.03 | 37 | 27828 | 0.182 | 0.65 | 35 | 36.87 | 294 | A | 0.103 | 2.328 | 0.014 | 0.102 | 0.05 | 0.004 | 0.002 | 0.0002 | 0.02 | 0.01 | 0.05 | 0.03 | 0.062 | 0.003 | 0.002 | M04716 | 68 | KSI | 107 | KSI | 26 | PCT
GWK | KR05 | HI STRENGTH STEEL | PRIME |  |  |  | R1022FP00 | 9.03 | 37.5 | 30315 | 0.182 | 0.65 | 35.5 | 37.37 | 316 | A | 0.103 | 2.328 | 0.014 | 0.102 | 0.05 | 0.004 | 0.002 | 0.0002 | 0.02 | 0.01 | 0.05 | 0.03 | 0.062 | 0.003 | 0.002 | M04716 | 68 | KSI | 107 | KSI | 26 | PCT
GWK | KR05 | HI STRENGTH STEEL | PRIME |  |  |  | R1022FT00 | 9.03 | 37.25 | 32400 | 0.182 | 0.65 | 35.25 | 37.12 | 340 | A | 0.103 | 2.328 | 0.014 | 0.102 | 0.05 | 0.004 | 0.002 | 0.0002 | 0.02 | 0.01 | 0.05 | 0.03 | 0.062 | 0.003 | 0.002 | M04716 | 68 | KSI | 107 | KSI | 26 | PCT
GWK | KR05 | HI STRENGTH STEEL | PRIME |  |  |  | R1146BP00 | 9.03 | 45.25 | 26509 | 0.182 | 0.65 | 43.75 | 45.12 | 229 | A | 0.101 | 2.319 | 0.011 | 0.096 | 0.057 | 0.001 | 0.001 | 0.0001 | 0.022 | 0.02 | 0.05 | 0.034 | 0.058 | 0.002 | 0.006 | W03780 | 69 | KSI | 109 | KSI | 25 | PCT
GWK | KR05 | HI STRENGTH STEEL | PRIME |  |  |  | R1146BT00 | 9.03 | 45.25 | 25467 | 0.182 | 0.65 | 43.75 | 45.12 | 220 | A | 0.101 | 2.319 | 0.011 | 0.096 | 0.057 | 0.001 | 0.001 | 0.0001 | 0.022 | 0.02 | 0.05 | 0.034 | 0.058 | 0.002 | 0.006 | W03780 | 69 | KSI | 109 | KSI | 25 | PCT
GWK | KR05 | HI STRENGTH STEEL | PRIME |  |  |  | R1152EP00 | 9.03 | 38.25 | 49708 | 0.182 | 0.65 | 36.25 | 38.12 | 508 | A | 0.097 | 2.261 | 0.013 | 0.131 | 0.057 | 0.003 | 0.001 | 0.0002 | 0.025 | 0.01 | 0.06 | 0.026 | 0.049 | 0.003 | 0.002 | W03785 | 69 | KSI | 109 | KSI | 25 | PCT
GWK | KR05 | HI STRENGTH STEEL | PRIME |  |  |  | R1152ET00 | 9.03 | 38.25 | 49708 | 0.182 | 0.65 | 36.25 | 38.12 | 508 | A | 0.097 | 2.261 | 0.013 | 0.131 | 0.057 | 0.003 | 0.001 | 0.0002 | 0.025 | 0.01 | 0.06 | 0.026 | 0.049 | 0.003 | 0.002 | W03785 | 69 | KSI | 109 | KSI | 25 | PCT
GWK | KR05 | HI STRENGTH STEEL | PRIME |  |  |  | R1666AT00 | 9.03 | 48.25 | 50512 | 0.182 | 0.65 | 46.75 | 48.12 | 408 | A | 0.101 | 2.333 | 0.012 | 0.121 | 0.056 | 0.003 | 0.001 | 0.0002 | 0.022 | 0.01 | 0.06 | 0.027 | 0.047 | 0.003 | 0.005 | W04112 | 69 | KSI | 109 | KSI | 25 | PCT
GWK | KR05 | HI STRENGTH STEEL | PRIME |  |  |  | R1674DP00 | 9.03 | 37.25 | 40640 | 0.182 | 0.65 | 35.25 | 37.12 | 421 | A | 0.092 | 2.231 | 0.013 | 0.111 | 0.051 | 0.005 | 0.001 | 0.0002 | 0.022 | 0.01 | 0.06 | 0.028 | 0.04 | 0.002 | 0.005 | T01977 | 67 | KSI | 105 | KSI | 27 | PCT
GWK | KR05 | HI STRENGTH STEEL | PRIME |  |  |  | R2095DP00 | 9.03 | 37.5 | 30698 | 0.182 | 0.65 | 35.5 | 37.37 | 320 | A | 0.099 | 2.232 | 0.011 | 0.104 | 0.052 | 0.004 | 0.002 | 0.0002 | 0.023 | 0.01 | 0.05 | 0.027 | 0.057 | 0.004 | 0.005 | T02249 | 68 | KSI | 106 | KSI | 26 | PCT
GWK | KR05 | HI STRENGTH STEEL | PRIME |  |  |  | R2095DT00 | 9.03 | 37.5 | 30698 | 0.182 | 0.65 | 35.5 | 37.37 | 320 | A | 0.099 | 2.232 | 0.011 | 0.104 | 0.052 | 0.004 | 0.002 | 0.0002 | 0.023 | 0.01 | 0.05 | 0.027 | 0.057 | 0.004 | 0.005 | T02249 | 68 | KSI | 106 | KSI | 26 | PCT
GWK | KR05 | HI STRENGTH STEEL | PRIME |  |  |  | R2307DP00 | 9.03 | 49.25 | 66901 | 0.182 | 0.65 | 47.75 | 49.12 | 470 | A | 0.099 | 2.296 | 0.015 | 0.086 | 0.049 | 0.002 | 0.001 | 0.0002 | 0.018 | 0.01 | 0.07 | 0.038 | 0.046 | 0.003 | 0.002 | T02367 | 67 | KSI | 105 | KSI | 27 | PCT
GWK | KR05 | HI STRENGTH STEEL | PRIME |  |  |  | R2307DT00 | 9.03 | 49.25 | 66901 | 0.182 | 0.65 | 47.75 | 49.12 | 470 | A | 0.099 | 2.296 | 0.015 | 0.086 | 0.049 | 0.002 | 0.001 | 0.0002 | 0.018 | 0.01 | 0.07 | 0.038 | 0.046 | 0.003 | 0.002 | T02367 | 67 | KSI | 105 | KSI | 27 | PCT
GWK | KR99 | HI STRENGTH STEEL | PRIME |  |  |  | R2089AP00 | 9.07 | 46.25 | 43377 | 0.085 | 0.5 | 44.75 | 46.12 | 365 | A | 0.096 | 2.215 | 0.008 | 0.152 | 0.054 | 0.003 | 0.002 | 0.0002 | 0.01 | 0.02 | 0.06 | 0.029 | 0.019 | 0.001 | 0.009 | W04420 | 65 | KSI | 105 | KSI | 27 | PCT
GWK | KR99 | HI STRENGTH STEEL | PRIME |  |  |  | R2089AT00 | 9.07 | 46.25 | 43377 | 0.085 | 0.5 | 44.75 | 46.12 | 365 | A | 0.096 | 2.215 | 0.008 | 0.152 | 0.054 | 0.003 | 0.002 | 0.0002 | 0.01 | 0.02 | 0.06 | 0.029 | 0.019 | 0.001 | 0.009 | W04420 | 65 | KSI | 105 | KSI | 27 | PCT
GWK | KR99 | HI STRENGTH STEEL | PRIME |  |  |  | R2089BP00 | 9.07 | 46.25 | 43377 | 0.085 | 0.5 | 44.75 | 46.12 | 365 | A | 0.096 | 2.215 | 0.008 | 0.152 | 0.054 | 0.003 | 0.002 | 0.0002 | 0.01 | 0.02 | 0.06 | 0.029 | 0.019 | 0.001 | 0.009 | W04420 | 65 | KSI | 105 | KSI | 27 | PCT
GWK | KR99 | HI STRENGTH STEEL | PRIME |  |  |  | R2089BT00 | 9.07 | 46.25 | 43377 | 0.085 | 0.5 | 44.75 | 46.12 | 365 | A | 0.096 | 2.215 | 0.008 | 0.152 | 0.054 | 0.003 | 0.002 | 0.0002 | 0.01 | 0.02 | 0.06 | 0.029 | 0.019 | 0.001 | 0.009 | W04420 | 65 | KSI | 105 | KSI | 27 | PCT
GWK | KR99 | HI STRENGTH STEEL | PRIME |  |  |  | R2089CP00 | 9.07 | 46.25 | 41119 | 0.085 | 0.5 | 44.75 | 46.12 | 346 | A | 0.096 | 2.215 | 0.008 | 0.152 | 0.054 | 0.003 | 0.002 | 0.0002 | 0.01 | 0.02 | 0.06 | 0.029 | 0.019 | 0.001 | 0.009 | W04420 | 65 | KSI | 105 | KSI | 27 | PCT
GWK | KR99 | HI STRENGTH STEEL | PRIME |  |  |  | R2089CT00 | 9.07 | 46.25 | 41119 | 0.085 | 0.5 | 44.75 | 46.12 | 346 | A | 0.096 | 2.215 | 0.008 | 0.152 | 0.054 | 0.003 | 0.002 | 0.0002 | 0.01 | 0.02 | 0.06 | 0.029 | 0.019 | 0.001 | 0.009 | W04420 | 65 | KSI | 105 | KSI | 27 | PCT
GWK | KR99 | HI STRENGTH STEEL | PRIME |  |  |  | R2089DP00 | 9.03 | 45.25 | 46228 | 0.085 | 0.5 | 43.75 | 45.12 | 395 | A | 0.096 | 2.215 | 0.008 | 0.152 | 0.054 | 0.003 | 0.002 | 0.0002 | 0.01 | 0.02 | 0.06 | 0.029 | 0.019 | 0.001 | 0.009 | W04420 | 65 | KSI | 105 | KSI | 27 | PCT
GWK | KR99 | HI STRENGTH STEEL | PRIME |  |  |  | R2089DT00 | 9.03 | 45.25 | 46228 | 0.085 | 0.5 | 43.75 | 45.12 | 395 | A | 0.096 | 2.215 | 0.008 | 0.152 | 0.054 | 0.003 | 0.002 | 0.0002 | 0.01 | 0.02 | 0.06 | 0.029 | 0.019 | 0.001 | 0.009 | W04420 | 65 | KSI | 105 | KSI | 27 | PCT
GWK | KR99 | HI STRENGTH STEEL | PRIME |  |  |  | R2090AP00 | 9.03 | 44.25 | 45778 | 0.085 | 0.5 | 42.25 | 44.12 | 400 | A | 0.104 | 2.265 | 0.01 | 0.155 | 0.053 | 0.004 | 0.003 | 0.0002 | 0.013 | 0.02 | 0.07 | 0.028 | 0.022 | 0.001 | 0.009 | W04421 | 67 | KSI | 107 | KSI | 26 | PCT
GWK | KR99 | HI STRENGTH STEEL | PRIME |  |  |  | R2090AT00 | 9.03 | 44.25 | 45778 | 0.085 | 0.5 | 42.25 | 44.12 | 400 | A | 0.104 | 2.265 | 0.01 | 0.155 | 0.053 | 0.004 | 0.003 | 0.0002 | 0.013 | 0.02 | 0.07 | 0.028 | 0.022 | 0.001 | 0.009 | W04421 | 67 | KSI | 107 | KSI | 26 | PCT
GWK | KR99 | HI STRENGTH STEEL | PRIME |  |  |  | R2090BP00 | 9.03 | 43.25 | 40869 | 0.085 | 0.5 | 41.25 | 43.12 | 365 | A | 0.104 | 2.265 | 0.01 | 0.155 | 0.053 | 0.004 | 0.003 | 0.0002 | 0.013 | 0.02 | 0.07 | 0.028 | 0.022 | 0.001 | 0.009 | W04421 | 67 | KSI | 107 | KSI | 26 | PCT
GWK | KR99 | HI STRENGTH STEEL | PRIME |  |  |  | R2090BT00 | 9.03 | 43.25 | 40869 | 0.085 | 0.5 | 41.25 | 43.12 | 365 | A | 0.104 | 2.265 | 0.01 | 0.155 | 0.053 | 0.004 | 0.003 | 0.0002 | 0.013 | 0.02 | 0.07 | 0.028 | 0.022 | 0.001 | 0.009 | W04421 | 67 | KSI | 107 | KSI | 26 | PCT
GWK | KR99 | HI STRENGTH STEEL | PRIME |  |  |  | R2090CP00 | 9.03 | 43.25 | 40384 | 0.085 | 0.5 | 41.25 | 43.12 | 365 | A | 0.104 | 2.265 | 0.01 | 0.155 | 0.053 | 0.004 | 0.003 | 0.0002 | 0.013 | 0.02 | 0.07 | 0.028 | 0.022 | 0.001 | 0.009 | W04421 | 67 | KSI | 107 | KSI | 26 | PCT
GWK | KR99 | HI STRENGTH STEEL | PRIME |  |  |  | R2090CT00 | 9.03 | 43.25 | 40384 | 0.085 | 0.5 | 41.25 | 43.12 | 365 | A | 0.104 | 2.265 | 0.01 | 0.155 | 0.053 | 0.004 | 0.003 | 0.0002 | 0.013 | 0.02 | 0.07 | 0.028 | 0.022 | 0.001 | 0.009 | W04421 | 67 | KSI | 107 | KSI | 26 | PCT
GWK | KR99 | HI STRENGTH STEEL | PRIME |  |  |  | R2090DP00 | 9.03 | 43.25 | 40384 | 0.085 | 0.5 | 41.25 | 43.12 | 365 | A | 0.104 | 2.265 | 0.01 | 0.155 | 0.053 | 0.004 | 0.003 | 0.0002 | 0.013 | 0.02 | 0.07 | 0.028 | 0.022 | 0.001 | 0.009 | W04421 | 67 | KSI | 107 | KSI | 26 | PCT
GWK | KR99 | HI STRENGTH STEEL | PRIME |  |  |  | R2090DT00 | 9.03 | 43.25 | 40384 | 0.085 | 0.5 | 41.25 | 43.12 | 365 | A | 0.104 | 2.265 | 0.01 | 0.155 | 0.053 | 0.004 | 0.003 | 0.0002 | 0.013 | 0.02 | 0.07 | 0.028 | 0.022 | 0.001 | 0.009 | W04421 | 67 | KSI | 107 | KSI | 26 | PCT
GWK | KR99 | HI STRENGTH STEEL | PRIME |  |  |  | R2090EP00 | 9.03 | 43 | 40151 | 0.085 | 0.5 | 41 | 42.87 | 365 | A | 0.104 | 2.265 | 0.01 | 0.155 | 0.053 | 0.004 | 0.003 | 0.0002 | 0.013 | 0.02 | 0.07 | 0.028 | 0.022 | 0.001 | 0.009 | W04421 | 67 | KSI | 107 | KSI | 26 | PCT
GWK | KR99 | HI STRENGTH STEEL | PRIME |  |  |  | R2090ET00 | 9.03 | 43 | 40151 | 0.085 | 0.5 | 41 | 42.87 | 365 | A | 0.104 | 2.265 | 0.01 | 0.155 | 0.053 | 0.004 | 0.003 | 0.0002 | 0.013 | 0.02 | 0.07 | 0.028 | 0.022 | 0.001 | 0.009 | W04421 | 67 | KSI | 107 | KSI | 26 | PCT
GWK | KT04 | CARBON MISCELLANEOUS | PRIME |  |  |  | D01201851 | 9.15 | 66.5 | 82226 | 0.135 | 0.65 | 65.3 | 66.37 | 477 | A | 0.066 | 1.752 | 0.011 | 0.014 | 0.001 | 0.001 | 0.004 | 0.0002 | 0.001 | 0.01 | 0.2 | 0.02 | 0.033 | 0.001 | 0.006 | D01201 | 54 | KSI | 73 | KSI | 39 | PCT
GWK | KT05 | CARBON MISCELLANEOUS | PRIME |  |  |  | E02156831 | 9.15 | 70 | 43454 | 0.135 | 0.65 | 68.8 | 69.87 | 239 | A | 0.084 | 1.877 | 0.014 | 0.024 | 0.002 | 0.001 | 0.006 | 0.0001 | 0.001 | 0.01 | 0.17 | 0.029 | 0.031 | 0.001 | 0.004 | E02156 | 57 | KSI | 77 | KSI | 38 | PCT
GWK | KT05 | CARBON MISCELLANEOUS | PRIME |  |  |  | E02734871 | 9.15 | 51.75 | 32061 | 0.095 | 0.65 | 50.25 | 51.62 | 239 | A | 0.078 | 1.796 | 0.011 | 0.013 | 0.004 | 0.001 | 0.007 | 0.0001 | 0.001 | 0.01 | 0.17 | 0.023 | 0.036 | 0.001 | 0.004 | E02734 | 55 | KSI | 76 | KSI | 38 | PCT
GWK | KT05 | CARBON MISCELLANEOUS | PRIME |  |  |  | M05673821 | 9.15 | 71.5 | 44288 | 0.135 | 0.65 | 70.3 | 71.37 | 238 | A | 0.084 | 1.753 | 0.01 | 0.022 | 0.001 | 0.001 | 0.003 | 0.0001 | 0.001 | 0.01 | 0.18 | 0.015 | 0.038 | 0.001 | 0.004 | M05673 | 55 | KSI | 75 | KSI | 38 | PCT
GWK | KT05 | CARBON MISCELLANEOUS | PRIME |  |  |  | R1487DT00 | 9.03 | 49.25 | 30112 | 0.095 | 0.65 | 47.75 | 49.12 | 239 | A | 0.081 | 1.862 | 0.011 | 0.012 | 0.001 | 0.002 | 0.006 | 0.0001 | 0.001 | 0.01 | 0.2 | 0.029 | 0.045 | 0.001 | 0.002 | Y05995 | 56 | KSI | 76 | KSI | 38 | PCT
GWK | KT05 | CARBON MISCELLANEOUS | PRIME |  |  |  | R2044EP00 | 9.03 | 38.5 | 23047 | 0.084 | 0.65 | 36.5 | 38.37 | 234 | A | 0.082 | 1.821 | 0.009 | 0.013 | 0.002 | 0.002 | 0.007 | 0.0001 | 0.001 | 0.01 | 0.2 | 0.034 | 0.036 | 0.001 | 0.005 | Y06332 | 56 | KSI | 76 | KSI | 38 | PCT
GWK | KT05 | CARBON MISCELLANEOUS | PRIME |  |  |  | R2044ET00 | 9.03 | 38.5 | 23047 | 0.084 | 0.65 | 36.5 | 38.37 | 234 | A | 0.082 | 1.821 | 0.009 | 0.013 | 0.002 | 0.002 | 0.007 | 0.0001 | 0.001 | 0.01 | 0.2 | 0.034 | 0.036 | 0.001 | 0.005 | Y06332 | 56 | KSI | 76 | KSI | 38 | PCT
GWK | KT05 | CARBON MISCELLANEOUS | PRIME |  |  |  | R2210EP00 | 9.03 | 38 | 23234 | 0.084 | 0.65 | 36 | 37.87 | 239 | A | 0.074 | 1.883 | 0.013 | 0.017 | 0.003 | 0.003 | 0.005 | 0.0003 | 0.001 | 0.01 | 0.2 | 0.033 | 0.05 | 0.001 | 0.003 | T02304 | 56 | KSI | 77 | KSI | 38 | PCT
GWK | KT05 | CARBON MISCELLANEOUS | PRIME |  |  |  | R2210ET00 | 9.03 | 38 | 23234 | 0.084 | 0.65 | 36 | 37.87 | 239 | A | 0.074 | 1.883 | 0.013 | 0.017 | 0.003 | 0.003 | 0.005 | 0.0003 | 0.001 | 0.01 | 0.2 | 0.033 | 0.05 | 0.001 | 0.003 | T02304 | 56 | KSI | 77 | KSI | 38 | PCT
GWK | KT07 | CARBON MISCELLANEOUS | PRIME |  |  |  | K0176AX00 | 9.11 | 71.5 | 74551 | 0.225 | 0.65 | 70.3 | 71.37 | 404 | A | 0.091 | 2.015 | 0.015 | 0.02 | 0.001 | 0.003 | 0.005 | 0.0002 | 0.002 | 0.02 | 0.25 | 0.038 | 0.046 | 0.001 | 0.007 | T01190 | 61 | KSI | 81 | KSI | 37 | PCT
GWK | KT07 | CARBON MISCELLANEOUS | PRIME |  |  |  | K0176BX00 | 9.11 | 68.5 | 63764 | 0.19 | 0.65 | 67.3 | 68.37 | 355 | A | 0.091 | 2.015 | 0.015 | 0.02 | 0.001 | 0.003 | 0.005 | 0.0002 | 0.002 | 0.02 | 0.25 | 0.038 | 0.046 | 0.001 | 0.007 | T01190 | 61 | KSI | 81 | KSI | 37 | PCT
GWK | KT07 | CARBON MISCELLANEOUS | PRIME |  |  |  | K0176CX00 | 9.11 | 63.25 | 60384 | 0.135 | 0.65 | 62.05 | 63.12 | 355 | A | 0.091 | 2.015 | 0.015 | 0.02 | 0.001 | 0.003 | 0.005 | 0.0002 | 0.002 | 0.02 | 0.25 | 0.038 | 0.046 | 0.001 | 0.007 | T01190 | 61 | KSI | 81 | KSI | 37 | PCT
GWK | KT07 | CARBON MISCELLANEOUS | PRIME |  |  |  | K0953HX00 | 9.11 | 56 | 33820 | 0.11 | 0.65 | 54.5 | 55.87 | 234 | A | 0.092 | 2.065 | 0.016 | 0.012 | 0.004 | 0.002 | 0.005 | 0.0002 | 0.001 | 0.01 | 0.26 | 0.031 | 0.049 | 0.001 | 0.002 | Y05694 | 61 | KSI | 82 | KSI | 36 | PCT
GWK | KT07 | CARBON MISCELLANEOUS | PRIME |  |  |  | K1976EX00 | 9.11 | 62 | 36396 | 0.12 | 0.65 | 60.8 | 61.87 | 227 | A | 0.088 | 2.068 | 0.015 | 0.01 | 0.003 | 0.003 | 0.005 | 0.0002 | 0.001 | 0.01 | 0.24 | 0.026 | 0.048 | 0.001 | 0.002 | M05637 | 60 | KSI | 82 | KSI | 37 | PCT
GWK | KT07 | CARBON MISCELLANEOUS | PRIME |  |  |  | L0386FX00 | 9.11 | 62 | 54192 | 0.12 | 0.65 | 60.8 | 61.87 | 347 | A | 0.09 | 2.041 | 0.015 | 0.009 | 0.003 | 0.003 | 0.005 | 0.0003 | 0.001 | 0.01 | 0.25 | 0.031 | 0.051 | 0.001 | 0.004 | E02257 | 60 | KSI | 82 | KSI | 37 | PCT
GWK | KT07 | CARBON MISCELLANEOUS | PRIME |  |  |  | R2179CP00 | 9.03 | 44.25 | 24256 | 0.11 | 0.65 | 42.25 | 44.12 | 213 | A | 0.085 | 2.046 | 0.014 | 0.009 | 0.002 | 0.004 | 0.005 | 0.0002 | 0.001 | 0.01 | 0.24 | 0.032 | 0.051 | 0.001 | 0.007 | M05577 | 60 | KSI | 81 | KSI | 37 | PCT
GWK | KT07 | CARBON MISCELLANEOUS | PRIME |  |  |  | R2179CT00 | 9.03 | 44.25 | 24256 | 0.11 | 0.65 | 42.25 | 44.12 | 213 | A | 0.085 | 2.046 | 0.014 | 0.009 | 0.002 | 0.004 | 0.005 | 0.0002 | 0.001 | 0.01 | 0.24 | 0.032 | 0.051 | 0.001 | 0.007 | M05577 | 60 | KSI | 81 | KSI | 37 | PCT
GWK | KT07 | CARBON MISCELLANEOUS | PRIME |  |  |  | R2413DP00 | 9.03 | 48.75 | 29806 | 0.11 | 0.65 | 47.25 | 48.62 | 239 | A | 0.094 | 2.027 | 0.014 | 0.01 | 0.001 | 0.002 | 0.004 | 0.0002 | 0.001 | 0.01 | 0.26 | 0.031 | 0.045 | 0.001 | 0.005 | W04523 | 60 | KSI | 81 | KSI | 37 | PCT
GWK | KT07 | CARBON MISCELLANEOUS | PRIME |  |  |  | R2413DT00 | 9.03 | 48.75 | 29806 | 0.11 | 0.65 | 47.25 | 48.62 | 239 | A | 0.094 | 2.027 | 0.014 | 0.01 | 0.001 | 0.002 | 0.004 | 0.0002 | 0.001 | 0.01 | 0.26 | 0.031 | 0.045 | 0.001 | 0.005 | W04523 | 60 | KSI | 81 | KSI | 37 | PCT
GWK | KT10 | CARBON MISCELLANEOUS | PRIME |  |  |  | Z7218ET00 | 9.03 | 41.25 | 36934 | 0.11 | 0.65 | 39.25 | 41.12 | 350 | A | 0.11 | 2.372 | 0.013 | 0.009 | 0.001 | 0.003 | 0.003 | 0.0001 | 0.002 | 0.01 | 0.28 | 0.021 | 0.044 | 0.001 | 0.006 | W87690 | 66 | KSI | 88 | KSI | 35 | PCT
GWK | KT10 | CARBON MISCELLANEOUS | PRIME |  |  |  | Z7219CT00 | 9.03 | 40 | 35815 | 0.11 | 0.65 | 38 | 39.87 | 350 | A | 0.103 | 2.417 | 0.007 | 0.003 | 0.001 | 0.002 | 0.003 | 0.0001 | 0.001 | 0.02 | 0.25 | 0.027 | 0.051 | 0.001 | 0.002 | W87691 | 66 | KSI | 88 | KSI | 36 | PCT
GWK | KT10 | CARBON MISCELLANEOUS | PRIME |  |  |  | Z7219DP00 | 9.03 | 40 | 35917 | 0.11 | 0.65 | 38 | 39.87 | 351 | A | 0.103 | 2.417 | 0.007 | 0.003 | 0.001 | 0.002 | 0.003 | 0.0001 | 0.001 | 0.02 | 0.25 | 0.027 | 0.051 | 0.001 | 0.002 | W87691 | 66 | KSI | 88 | KSI | 36 | PCT
GWK | KT10 | CARBON MISCELLANEOUS | PRIME |  |  |  | Z7220BP00 | 9.03 | 40 | 35815 | 0.11 | 0.65 | 38 | 39.87 | 350 | A | 0.109 | 2.356 | 0.011 | 0.006 | 0.001 | 0.002 | 0.006 | 0.0002 | 0.001 | 0.01 | 0.24 | 0.031 | 0.049 | 0.001 | 0.004 | W87692 | 65 | KSI | 88 | KSI | 35 | PCT
GWK | KT10 | CARBON MISCELLANEOUS | PRIME |  |  |  | Z7220BT00 | 9.03 | 41 | 36710 | 0.11 | 0.65 | 39 | 40.87 | 350 | A | 0.109 | 2.356 | 0.011 | 0.006 | 0.001 | 0.002 | 0.006 | 0.0002 | 0.001 | 0.01 | 0.24 | 0.031 | 0.049 | 0.001 | 0.004 | W87692 | 65 | KSI | 88 | KSI | 35 | PCT
GWK | KT10 | CARBON MISCELLANEOUS | PRIME |  |  |  | Z7220CT00 | 9.03 | 40 | 35815 | 0.11 | 0.65 | 38 | 39.87 | 350 | A | 0.109 | 2.356 | 0.011 | 0.006 | 0.001 | 0.002 | 0.006 | 0.0002 | 0.001 | 0.01 | 0.24 | 0.031 | 0.049 | 0.001 | 0.004 | W87692 | 65 | KSI | 88 | KSI | 35 | PCT
GWK | KT10 | CARBON MISCELLANEOUS | PRIME |  |  |  | Z7220EP00 | 9.03 | 40 | 35815 | 0.11 | 0.65 | 38 | 39.87 | 350 | A | 0.109 | 2.356 | 0.011 | 0.006 | 0.001 | 0.002 | 0.006 | 0.0002 | 0.001 | 0.01 | 0.24 | 0.031 | 0.049 | 0.001 | 0.004 | W87692 | 65 | KSI | 88 | KSI | 35 | PCT
GWK | KT10 | CARBON MISCELLANEOUS | PRIME |  |  |  | Z7221AT00 | 9.03 | 41 | 35452 | 0.11 | 0.65 | 39 | 40.87 | 338 | A | 0.108 | 2.361 | 0.007 | 0.015 | 0.001 | 0.003 | 0.005 | 0.0001 | 0.001 | 0.01 | 0.24 | 0.016 | 0.045 | 0.001 | 0.003 | Y89368 | 66 | KSI | 88 | KSI | 35 | PCT
GWK | KT10 | CARBON MISCELLANEOUS | PRIME |  |  |  | Z7222AT00 | 9.03 | 41 | 36605 | 0.11 | 0.65 | 39 | 40.87 | 349 | A | 0.108 | 2.321 | 0.01 | 0.006 | 0.001 | 0.003 | 0.005 | 0.0001 | 0.001 | 0.02 | 0.24 | 0.029 | 0.047 | 0.001 | 0.005 | Y89369 | 65 | KSI | 87 | KSI | 35 | PCT
GWK | KT10 | CARBON MISCELLANEOUS | PRIME |  |  |  | Z7226CP00 | 9.03 | 48 | 42787 | 0.11 | 0.65 | 46.5 | 47.87 | 345 | A | 0.111 | 2.47 | 0.011 | 0.009 | 0.001 | 0.002 | 0.006 | 0.0001 | 0.001 | 0.02 | 0.24 | 0.038 | 0.045 | 0.001 | 0.005 | Y89373 | 67 | KSI | 89 | KSI | 35 | PCT
GWK | KT10 | CARBON MISCELLANEOUS | PRIME |  |  |  | Z7226CT00 | 9.03 | 48 | 42787 | 0.11 | 0.65 | 46.5 | 47.87 | 345 | A | 0.111 | 2.47 | 0.011 | 0.009 | 0.001 | 0.002 | 0.006 | 0.0001 | 0.001 | 0.02 | 0.24 | 0.038 | 0.045 | 0.001 | 0.005 | Y89373 | 67 | KSI | 89 | KSI | 35 | PCT
GWK | KT17 | CARBON MISCELLANEOUS | PRIME |  |  |  | K1499IX00 | 9.11 | 56 | 31033 | 0.185 | 0.65 | 54.5 | 55.87 | 220 | A | 0.098 | 2.308 | 0.016 | 0.086 | 0.001 | 0.004 | 0.002 | 0.0003 | 0.001 | 0.01 | 0.28 | 0.028 | 0.043 | 0.001 | 0.005 | E02962 | 66 | KSI | 87 | KSI | 35 | PCT
GWK | KT17 | CARBON MISCELLANEOUS | PRIME |  |  |  | R1011FP00 | 9.03 | 38.25 | 32976 | 0.115 | 0.65 | 36.25 | 38.12 | 337 | A | 0.109 | 2.31 | 0.015 | 0.092 | 0.003 | 0.002 | 0.002 | 0.0004 | 0.001 | 0.01 | 0.24 | 0.021 | 0.054 | 0.001 | 0.006 | D00509 | 66 | KSI | 89 | KSI | 34 | PCT
GWK | KT17 | CARBON MISCELLANEOUS | PRIME |  |  |  | R1011FT00 | 9.03 | 38.25 | 32976 | 0.115 | 0.65 | 36.25 | 38.12 | 337 | A | 0.109 | 2.31 | 0.015 | 0.092 | 0.003 | 0.002 | 0.002 | 0.0004 | 0.001 | 0.01 | 0.24 | 0.021 | 0.054 | 0.001 | 0.006 | D00509 | 66 | KSI | 89 | KSI | 34 | PCT
GWK | KT17 | CARBON MISCELLANEOUS | PRIME |  |  |  | R1455AT00 | 9.03 | 38.5 | 33585 | 0.115 | 0.65 | 36.5 | 38.37 | 341 | A | 0.111 | 2.38 | 0.018 | 0.088 | 0.001 | 0.005 | 0.002 | 0.0001 | 0.001 | 0.01 | 0.28 | 0.041 | 0.047 | 0.002 | 0.004 | Y05964 | 68 | KSI | 90 | KSI | 34 | PCT
GWK | KT17 | CARBON MISCELLANEOUS | PRIME |  |  |  | R1460EP00 | 9.03 | 38.25 | 43837 | 0.115 | 0.65 | 36.25 | 38.12 | 448 | A | 0.106 | 2.348 | 0.017 | 0.09 | 0.001 | 0.006 | 0.002 | 0.0001 | 0.001 | 0.01 | 0.28 | 0.038 | 0.045 | 0.001 | 0.004 | Y05970 | 67 | KSI | 89 | KSI | 34 | PCT
GWK | KT17 | CARBON MISCELLANEOUS | PRIME |  |  |  | R1460ET00 | 9.03 | 38.25 | 43837 | 0.115 | 0.65 | 36.25 | 38.12 | 448 | A | 0.106 | 2.348 | 0.017 | 0.09 | 0.001 | 0.006 | 0.002 | 0.0001 | 0.001 | 0.01 | 0.28 | 0.038 | 0.045 | 0.001 | 0.004 | Y05970 | 67 | KSI | 89 | KSI | 34 | PCT
GWK | KT17 | CARBON MISCELLANEOUS | PRIME |  |  |  | R1888AT00 | 9.03 | 38.75 | 31173 | 0.115 | 0.65 | 36.75 | 38.62 | 317 | A | 0.103 | 2.351 | 0.014 | 0.073 | 0.004 | 0.004 | 0.002 | 0.0002 | 0.002 | 0.01 | 0.28 | 0.033 | 0.048 | 0.001 | 0.004 | W04276 | 66 | KSI | 89 | KSI | 34 | PCT
GWK | KT20 | CARBON MISCELLANEOUS | PRIME |  |  |  | K0909DX00 | 9.11 | 58.25 | 33976 | 0.085 | 0.5 | 56.75 | 58.12 | 226 | A | 0.114 | 2.472 | 0.015 | 0.084 | 0.002 | 0.006 | 0.003 | 0.0001 | 0.06 | 0.01 | 0.25 | 0.032 | 0.048 | 0.003 | 0.002 | Y05658 | 80 | KSI | 101 | KSI | 27 | PCT
GWK | KT20 | CARBON MISCELLANEOUS | PRIME |  |  |  | K0909FX00 | 9.11 | 58.5 | 33887 | 0.085 | 0.5 | 57 | 58.37 | 224 | A | 0.114 | 2.472 | 0.015 | 0.084 | 0.002 | 0.006 | 0.003 | 0.0001 | 0.06 | 0.01 | 0.25 | 0.032 | 0.048 | 0.003 | 0.002 | Y05658 | 80 | KSI | 101 | KSI | 27 | PCT
GWK | KT20 | CARBON MISCELLANEOUS | PRIME |  |  |  | Z3924DT00 | 9.03 | 38.75 | 37967 | 0.085 | 0.5 | 36.75 | 38.62 | 383 | A | 0.118 | 2.582 | 0.012 | 0.076 | 0.002 | 0.005 | 0.003 | 0.0003 | 0.05 | 0.02 | 0.26 | 0.029 | 0.046 | 0.003 | 0.005 | W85274 | 79 | KSI | 101 | KSI | 28 | PCT
GWK | KT99 | CARBON MISCELLANEOUS | PRIME |  |  |  | D00212821 | 9.15 | 58 | 71565 | 0.145 | 0.65 | 56.5 | 57.87 | 476 | A | 0.07 | 1.716 | 0.014 | 0.014 | 0.001 | 0.001 | 0.005 | 0.0001 | 0.001 | 0.01 | 0.17 | 0.028 | 0.031 | 0.001 | 0.003 | D00212 | 54 | KSI | 73 | KSI | 39 | PCT
GWK | KT99 | CARBON MISCELLANEOUS | PRIME |  |  |  | D00212831 | 9.15 | 59.25 | 73108 | 0.145 | 0.65 | 57.75 | 59.12 | 476 | A | 0.07 | 1.716 | 0.014 | 0.014 | 0.001 | 0.001 | 0.005 | 0.0001 | 0.001 | 0.01 | 0.17 | 0.028 | 0.031 | 0.001 | 0.003 | D00212 | 54 | KSI | 73 | KSI | 39 | PCT
GWK | KT99 | CARBON MISCELLANEOUS | PRIME |  |  |  | D00212841 | 9.15 | 59 | 72799 | 0.145 | 0.65 | 57.5 | 58.87 | 476 | A | 0.07 | 1.716 | 0.014 | 0.014 | 0.001 | 0.001 | 0.005 | 0.0001 | 0.001 | 0.01 | 0.17 | 0.028 | 0.031 | 0.001 | 0.003 | D00212 | 54 | KSI | 73 | KSI | 39 | PCT
GWK | KT99 | CARBON MISCELLANEOUS | PRIME |  |  |  | D00666831 | 9.15 | 59.75 | 52196 | 0.145 | 0.65 | 58.25 | 59.62 | 337 | A | 0.075 | 1.965 | 0.014 | 0.014 | 0.004 | 0.001 | 0.006 | 0.0001 | 0.002 | 0.01 | 0.2 | 0.044 | 0.046 |  | 0.004 | GA9237 | 58 | KSI | 79 | KSI | 38 | PCT
GWK | KT99 | CARBON MISCELLANEOUS | PRIME |  |  |  | D00666841 | 9.15 | 59.75 | 52196 | 0.145 | 0.65 | 58.25 | 59.62 | 337 | A | 0.075 | 1.965 | 0.014 | 0.014 | 0.004 | 0.001 | 0.006 | 0.0001 | 0.002 | 0.01 | 0.2 | 0.044 | 0.046 |  | 0.004 | GA9237 | 58 | KSI | 79 | KSI | 38 | PCT
GWK | KT99 | CARBON MISCELLANEOUS | PRIME |  |  |  | D00666851 | 9.15 | 59.75 | 52196 | 0.145 | 0.65 | 58.25 | 59.62 | 337 | A | 0.075 | 1.965 | 0.014 | 0.014 | 0.004 | 0.001 | 0.006 | 0.0001 | 0.002 | 0.01 | 0.2 | 0.044 | 0.046 |  | 0.004 | GA9237 | 58 | KSI | 79 | KSI | 38 | PCT
GWK | KT99 | CARBON MISCELLANEOUS | PRIME |  |  |  | D00666871 | 9.15 | 59.75 | 52196 | 0.145 | 0.65 | 58.25 | 59.62 | 337 | A | 0.075 | 1.965 | 0.014 | 0.014 | 0.004 | 0.001 | 0.006 | 0.0001 | 0.002 | 0.01 | 0.2 | 0.044 | 0.046 |  | 0.004 | GA9237 | 58 | KSI | 79 | KSI | 38 | PCT
GWK | KT99 | CARBON MISCELLANEOUS | PRIME |  |  |  | D00769851 | 9.15 | 62.25 | 51959 | 0.3 | 0.65 | 61.05 | 62.12 | 322 | A | 0.085 | 1.83 | 0.012 | 0.019 | 0.004 | 0.001 | 0.006 | 0.0001 | 0.002 | 0.01 | 0.19 | 0.032 | 0.04 |  | 0.004 | GA9248 | 57 | KSI | 78 | KSI | 37 | PCT
GWK | KT99 | CARBON MISCELLANEOUS | PRIME |  |  |  | D00770811 | 9.15 | 62.25 | 62448 | 0.3 | 0.65 | 61.05 | 62.12 | 387 | A | 0.106 | 1.835 | 0.01 | 0.014 | 0.001 | 0.001 | 0.006 | 0.0001 | 0.001 | 0.01 | 0.17 | 0.027 | 0.028 | 0.001 | 0.003 | D00770 | 57 | KSI | 78 | KSI | 37 | PCT
GWK | KT99 | CARBON MISCELLANEOUS | PRIME |  |  |  | D00770821 | 9.15 | 61.5 | 76339 | 0.3 | 0.65 | 60.3 | 61.37 | 476 | A | 0.106 | 1.835 | 0.01 | 0.014 | 0.001 | 0.001 | 0.006 | 0.0001 | 0.001 | 0.01 | 0.17 | 0.027 | 0.028 | 0.001 | 0.003 | D00770 | 57 | KSI | 78 | KSI | 37 | PCT
GWK | KT99 | CARBON MISCELLANEOUS | PRIME |  |  |  | D00770831 | 9.15 | 61.5 | 57869 | 0.3 | 0.65 | 60.3 | 61.37 | 363 | A | 0.106 | 1.835 | 0.01 | 0.014 | 0.001 | 0.001 | 0.006 | 0.0001 | 0.001 | 0.01 | 0.17 | 0.027 | 0.028 | 0.001 | 0.003 | D00770 | 57 | KSI | 78 | KSI | 37 | PCT
GWK | KT99 | CARBON MISCELLANEOUS | PRIME |  |  |  | D00770841 | 9.15 | 61 | 61915 | 0.3 | 0.65 | 59.8 | 60.87 | 390 | A | 0.106 | 1.835 | 0.01 | 0.014 | 0.001 | 0.001 | 0.006 | 0.0001 | 0.001 | 0.01 | 0.17 | 0.027 | 0.028 | 0.001 | 0.003 | D00770 | 57 | KSI | 78 | KSI | 37 | PCT
GWK | KT99 | CARBON MISCELLANEOUS | PRIME |  |  |  | D00770851 | 9.15 | 60.5 | 53062 | 0.3 | 0.65 | 59.3 | 60.37 | 337 | A | 0.106 | 1.835 | 0.01 | 0.014 | 0.001 | 0.001 | 0.006 | 0.0001 | 0.001 | 0.01 | 0.17 | 0.027 | 0.028 | 0.001 | 0.003 | D00770 | 57 | KSI | 78 | KSI | 37 | PCT
GWK | KT99 | CARBON MISCELLANEOUS | PRIME |  |  |  | D00770861 | 9.15 | 60.25 | 71673 | 0.3 | 0.65 | 59.05 | 60.12 | 458 | A | 0.106 | 1.835 | 0.01 | 0.014 | 0.001 | 0.001 | 0.006 | 0.0001 | 0.001 | 0.01 | 0.17 | 0.027 | 0.028 | 0.001 | 0.003 | D00770 | 57 | KSI | 78 | KSI | 37 | PCT
GWK | KT99 | CARBON MISCELLANEOUS | PRIME |  |  |  | D00770871 | 9.15 | 60.25 | 56069 | 0.3 | 0.65 | 59.05 | 60.12 | 359 | A | 0.106 | 1.835 | 0.01 | 0.014 | 0.001 | 0.001 | 0.006 | 0.0001 | 0.001 | 0.01 | 0.17 | 0.027 | 0.028 | 0.001 | 0.003 | D00770 | 57 | KSI | 78 | KSI | 37 | PCT
GWK | KT99 | CARBON MISCELLANEOUS | PRIME |  |  |  | D01106811 | 9.15 | 52.5 | 48040 | 0.145 | 0.65 | 51 | 52.37 | 353 | A | 0.074 | 2.01 | 0.012 | 0.013 | 0.002 | 0.001 | 0.006 | 0.0003 | 0.001 | 0.01 | 0.17 | 0.025 | 0.036 | 0.001 | 0.005 | D01106 | 58 | KSI | 78 | KSI | 38 | PCT
GWK | KT99 | CARBON MISCELLANEOUS | PRIME |  |  |  | D01106821 | 9.15 | 52.5 | 48040 | 0.145 | 0.65 | 51 | 52.37 | 353 | A | 0.074 | 2.01 | 0.012 | 0.013 | 0.002 | 0.001 | 0.006 | 0.0003 | 0.001 | 0.01 | 0.17 | 0.025 | 0.036 | 0.001 | 0.005 | D01106 | 58 | KSI | 78 | KSI | 38 | PCT
GWK | KT99 | CARBON MISCELLANEOUS | PRIME |  |  |  | D01106831 | 9.15 | 52.5 | 64779 | 0.145 | 0.65 | 51 | 52.37 | 476 | A | 0.074 | 2.01 | 0.012 | 0.013 | 0.002 | 0.001 | 0.006 | 0.0003 | 0.001 | 0.01 | 0.17 | 0.025 | 0.036 | 0.001 | 0.005 | D01106 | 58 | KSI | 78 | KSI | 38 | PCT
GWK | KT99 | CARBON MISCELLANEOUS | PRIME |  |  |  | D01106841 | 9.15 | 52.5 | 53347 | 0.145 | 0.65 | 51 | 52.37 | 392 | A | 0.074 | 2.01 | 0.012 | 0.013 | 0.002 | 0.001 | 0.006 | 0.0003 | 0.001 | 0.01 | 0.17 | 0.025 | 0.036 | 0.001 | 0.005 | D01106 | 58 | KSI | 78 | KSI | 38 | PCT
GWK | KT99 | CARBON MISCELLANEOUS | PRIME |  |  |  | D01106851 | 9.15 | 52.5 | 53347 | 0.145 | 0.65 | 51 | 52.37 | 392 | A | 0.074 | 2.01 | 0.012 | 0.013 | 0.002 | 0.001 | 0.006 | 0.0003 | 0.001 | 0.01 | 0.17 | 0.025 | 0.036 | 0.001 | 0.005 | D01106 | 58 | KSI | 78 | KSI | 38 | PCT
GWK | KT99 | CARBON MISCELLANEOUS | PRIME |  |  |  | D01106861 | 9.15 | 52.5 | 53347 | 0.145 | 0.65 | 51 | 52.37 | 392 | A | 0.074 | 2.01 | 0.012 | 0.013 | 0.002 | 0.001 | 0.006 | 0.0003 | 0.001 | 0.01 | 0.17 | 0.025 | 0.036 | 0.001 | 0.005 | D01106 | 58 | KSI | 78 | KSI | 38 | PCT
GWK | KT99 | CARBON MISCELLANEOUS | PRIME |  |  |  | D01106871 | 9.15 | 51.75 | 53224 | 0.145 | 0.65 | 50.25 | 51.62 | 394 | A | 0.074 | 2.01 | 0.012 | 0.013 | 0.002 | 0.001 | 0.006 | 0.0003 | 0.001 | 0.01 | 0.17 | 0.025 | 0.036 | 0.001 | 0.005 | D01106 | 58 | KSI | 78 | KSI | 38 | PCT
GWK | KT99 | CARBON MISCELLANEOUS | PRIME |  |  |  | D01106881 | 9.15 | 51.75 | 63854 | 0.145 | 0.65 | 50.25 | 51.62 | 476 | A | 0.074 | 2.01 | 0.012 | 0.013 | 0.002 | 0.001 | 0.006 | 0.0003 | 0.001 | 0.01 | 0.17 | 0.025 | 0.036 | 0.001 | 0.005 | D01106 | 58 | KSI | 78 | KSI | 38 | PCT
GWK | KT99 | CARBON MISCELLANEOUS | PRIME |  |  |  | D01189811 | 9.15 | 52.25 | 46321 | 0.145 | 0.65 | 50.75 | 52.12 | 342 | A | 0.085 | 2.034 | 0.009 | 0.01 | 0.002 | 0.001 | 0.005 | 0.0003 | 0.001 | 0.01 | 0.22 | 0.026 | 0.03 | 0.001 | 0.006 | D01189 | 58 | KSI | 79 | KSI | 38 | PCT
GWK | KT99 | CARBON MISCELLANEOUS | PRIME |  |  |  | D01189821 | 9.15 | 52 | 48131 | 0.145 | 0.65 | 50.5 | 51.87 | 356 | A | 0.085 | 2.034 | 0.009 | 0.01 | 0.002 | 0.001 | 0.005 | 0.0003 | 0.001 | 0.01 | 0.22 | 0.026 | 0.03 | 0.001 | 0.006 | D01189 | 58 | KSI | 79 | KSI | 38 | PCT
GWK | KT99 | CARBON MISCELLANEOUS | PRIME |  |  |  | D01189831 | 9.15 | 52 | 48131 | 0.145 | 0.65 | 50.5 | 51.87 | 356 | A | 0.085 | 2.034 | 0.009 | 0.01 | 0.002 | 0.001 | 0.005 | 0.0003 | 0.001 | 0.01 | 0.22 | 0.026 | 0.03 | 0.001 | 0.006 | D01189 | 58 | KSI | 79 | KSI | 38 | PCT
GWK | KT99 | CARBON MISCELLANEOUS | PRIME |  |  |  | D01189841 | 9.15 | 52.25 | 45779 | 0.145 | 0.65 | 50.75 | 52.12 | 338 | A | 0.085 | 2.034 | 0.009 | 0.01 | 0.002 | 0.001 | 0.005 | 0.0003 | 0.001 | 0.01 | 0.22 | 0.026 | 0.03 | 0.001 | 0.006 | D01189 | 58 | KSI | 79 | KSI | 38 | PCT
GWK | KT99 | CARBON MISCELLANEOUS | PRIME |  |  |  | D01189851 | 9.15 | 52.25 | 45779 | 0.145 | 0.65 | 50.75 | 52.12 | 338 | A | 0.085 | 2.034 | 0.009 | 0.01 | 0.002 | 0.001 | 0.005 | 0.0003 | 0.001 | 0.01 | 0.22 | 0.026 | 0.03 | 0.001 | 0.006 | D01189 | 58 | KSI | 79 | KSI | 38 | PCT
GWK | KT99 | CARBON MISCELLANEOUS | PRIME |  |  |  | D01189861 | 9.15 | 52 | 64290 | 0.145 | 0.65 | 50.5 | 51.87 | 476 | A | 0.085 | 2.034 | 0.009 | 0.01 | 0.002 | 0.001 | 0.005 | 0.0003 | 0.001 | 0.01 | 0.22 | 0.026 | 0.03 | 0.001 | 0.006 | D01189 | 58 | KSI | 79 | KSI | 38 | PCT
GWK | KT99 | CARBON MISCELLANEOUS | PRIME |  |  |  | D01189871 | 9.15 | 52 | 64611 | 0.145 | 0.65 | 50.5 | 51.87 | 476 | A | 0.085 | 2.034 | 0.009 | 0.01 | 0.002 | 0.001 | 0.005 | 0.0003 | 0.001 | 0.01 | 0.22 | 0.026 | 0.03 | 0.001 | 0.006 | D01189 | 58 | KSI | 79 | KSI | 38 | PCT
GWK | KT99 | CARBON MISCELLANEOUS | PRIME |  |  |  | D01189881 | 9.15 | 52.75 | 53601 | 0.145 | 0.65 | 51.25 | 52.62 | 392 | A | 0.085 | 2.034 | 0.009 | 0.01 | 0.002 | 0.001 | 0.005 | 0.0003 | 0.001 | 0.01 | 0.22 | 0.026 | 0.03 | 0.001 | 0.006 | D01189 | 58 | KSI | 79 | KSI | 38 | PCT
GWK | KT99 | CARBON MISCELLANEOUS | PRIME |  |  |  | D01190811 | 9.15 | 52.75 | 53869 | 0.145 | 0.65 | 51.25 | 52.62 | 392 | A | 0.086 | 2.086 | 0.013 | 0.009 | 0.002 | 0.001 | 0.004 | 0.0002 | 0.001 | 0.01 | 0.2 | 0.022 | 0.038 | 0.001 | 0.006 | D01190 | 59 | KSI | 80 | KSI | 37 | PCT
GWK | KT99 | CARBON MISCELLANEOUS | PRIME |  |  |  | D01190821 | 9.15 | 53 | 48594 | 0.145 | 0.65 | 51.5 | 52.87 | 353 | A | 0.086 | 2.086 | 0.013 | 0.009 | 0.002 | 0.001 | 0.004 | 0.0002 | 0.001 | 0.01 | 0.2 | 0.022 | 0.038 | 0.001 | 0.006 | D01190 | 59 | KSI | 80 | KSI | 37 | PCT
GWK | KT99 | CARBON MISCELLANEOUS | PRIME |  |  |  | D01190831 | 9.15 | 53 | 48594 | 0.145 | 0.65 | 51.5 | 52.87 | 353 | A | 0.086 | 2.086 | 0.013 | 0.009 | 0.002 | 0.001 | 0.004 | 0.0002 | 0.001 | 0.01 | 0.2 | 0.022 | 0.038 | 0.001 | 0.006 | D01190 | 59 | KSI | 80 | KSI | 37 | PCT
GWK | KT99 | CARBON MISCELLANEOUS | PRIME |  |  |  | D01190841 | 9.15 | 53.25 | 50207 | 0.145 | 0.65 | 51.75 | 53.12 | 363 | A | 0.086 | 2.086 | 0.013 | 0.009 | 0.002 | 0.001 | 0.004 | 0.0002 | 0.001 | 0.01 | 0.2 | 0.022 | 0.038 | 0.001 | 0.006 | D01190 | 59 | KSI | 80 | KSI | 37 | PCT
GWK | KT99 | CARBON MISCELLANEOUS | PRIME |  |  |  | D01190851 | 9.15 | 53.5 | 50342 | 0.145 | 0.65 | 52 | 53.37 | 363 | A | 0.086 | 2.086 | 0.013 | 0.009 | 0.002 | 0.001 | 0.004 | 0.0002 | 0.001 | 0.01 | 0.2 | 0.022 | 0.038 | 0.001 | 0.006 | D01190 | 59 | KSI | 80 | KSI | 37 | PCT
GWK | KT99 | CARBON MISCELLANEOUS | PRIME |  |  |  | D01190861 | 9.15 | 53.25 | 65836 | 0.145 | 0.65 | 51.75 | 53.12 | 476 | A | 0.086 | 2.086 | 0.013 | 0.009 | 0.002 | 0.001 | 0.004 | 0.0002 | 0.001 | 0.01 | 0.2 | 0.022 | 0.038 | 0.001 | 0.006 | D01190 | 59 | KSI | 80 | KSI | 37 | PCT
GWK | KT99 | CARBON MISCELLANEOUS | PRIME |  |  |  | D01190871 | 9.15 | 53.25 | 55878 | 0.145 | 0.65 | 51.75 | 53.12 | 402 | A | 0.086 | 2.086 | 0.013 | 0.009 | 0.002 | 0.001 | 0.004 | 0.0002 | 0.001 | 0.01 | 0.2 | 0.022 | 0.038 | 0.001 | 0.006 | D01190 | 59 | KSI | 80 | KSI | 37 | PCT
GWK | KT99 | CARBON MISCELLANEOUS | PRIME |  |  |  | D01190881 | 9.15 | 54 | 48293 | 0.145 | 0.65 | 52.5 | 53.87 | 345 | A | 0.086 | 2.086 | 0.013 | 0.009 | 0.002 | 0.001 | 0.004 | 0.0002 | 0.001 | 0.01 | 0.2 | 0.022 | 0.038 | 0.001 | 0.006 | D01190 | 59 | KSI | 80 | KSI | 37 | PCT
GWK | KT99 | CARBON MISCELLANEOUS | PRIME |  |  |  | D01244811 | 9.15 | 68.75 | 79860 | 0.3 | 0.65 | 67.55 | 68.62 | 445 | A | 0.08 | 2.102 | 0.008 | 0.021 | 0.001 | 0.001 | 0.004 | 0.0001 | 0.001 | 0.01 | 0.18 | 0.018 | 0.028 | 0.001 | 0.006 | D01244 | 59 | KSI | 79 | KSI | 38 | PCT
GWK | KT99 | CARBON MISCELLANEOUS | PRIME |  |  |  | D01244821 | 9.15 | 67.5 | 61968 | 0.3 | 0.65 | 66.3 | 67.37 | 351 | A | 0.08 | 2.102 | 0.008 | 0.021 | 0.001 | 0.001 | 0.004 | 0.0001 | 0.001 | 0.01 | 0.18 | 0.018 | 0.028 | 0.001 | 0.006 | D01244 | 59 | KSI | 79 | KSI | 38 | PCT
GWK | KT99 | CARBON MISCELLANEOUS | PRIME |  |  |  | D01244831 | 9.15 | 66.75 | 61620 | 0.3 | 0.65 | 65.55 | 66.62 | 354 | A | 0.08 | 2.102 | 0.008 | 0.021 | 0.001 | 0.001 | 0.004 | 0.0001 | 0.001 | 0.01 | 0.18 | 0.018 | 0.028 | 0.001 | 0.006 | D01244 | 59 | KSI | 79 | KSI | 38 | PCT
GWK | KT99 | CARBON MISCELLANEOUS | PRIME |  |  |  | D01244841 | 9.15 | 66.25 | 66554 | 0.3 | 0.65 | 65.05 | 66.12 | 386 | A | 0.08 | 2.102 | 0.008 | 0.021 | 0.001 | 0.001 | 0.004 | 0.0001 | 0.001 | 0.01 | 0.18 | 0.018 | 0.028 | 0.001 | 0.006 | D01244 | 59 | KSI | 79 | KSI | 38 | PCT
GWK | KT99 | CARBON MISCELLANEOUS | PRIME |  |  |  | D01244851 | 9.15 | 66.25 | 66289 | 0.3 | 0.65 | 65.05 | 66.12 | 386 | A | 0.08 | 2.102 | 0.008 | 0.021 | 0.001 | 0.001 | 0.004 | 0.0001 | 0.001 | 0.01 | 0.18 | 0.018 | 0.028 | 0.001 | 0.006 | D01244 | 59 | KSI | 79 | KSI | 38 | PCT
GWK | KT99 | CARBON MISCELLANEOUS | PRIME |  |  |  | D01244861 | 9.15 | 66.25 | 66289 | 0.3 | 0.65 | 65.05 | 66.12 | 386 | A | 0.08 | 2.102 | 0.008 | 0.021 | 0.001 | 0.001 | 0.004 | 0.0001 | 0.001 | 0.01 | 0.18 | 0.018 | 0.028 | 0.001 | 0.006 | D01244 | 59 | KSI | 79 | KSI | 38 | PCT
GWK | KT99 | CARBON MISCELLANEOUS | PRIME |  |  |  | D01244871 | 9.15 | 66.25 | 66289 | 0.3 | 0.65 | 65.05 | 66.12 | 386 | A | 0.08 | 2.102 | 0.008 | 0.021 | 0.001 | 0.001 | 0.004 | 0.0001 | 0.001 | 0.01 | 0.18 | 0.018 | 0.028 | 0.001 | 0.006 | D01244 | 59 | KSI | 79 | KSI | 38 | PCT
GWK | KT99 | CARBON MISCELLANEOUS | PRIME |  |  |  | D01333811 | 9.15 | 50.25 | 59788 | 0.145 | 0.65 | 48.75 | 50.12 | 459 | A | 0.091 | 2.078 | 0.012 | 0.017 | 0.001 | 0.001 | 0.007 | 0.0002 | 0.001 | 0.01 | 0.17 | 0.02 | 0.038 | 0.001 | 0.006 | D01333 | 59 | KSI | 80 | KSI | 37 | PCT
GWK | KT99 | CARBON MISCELLANEOUS | PRIME |  |  |  | D01333821 | 9.15 | 50 | 46919 | 0.145 | 0.65 | 48.5 | 49.87 | 362 | A | 0.091 | 2.078 | 0.012 | 0.017 | 0.001 | 0.001 | 0.007 | 0.0002 | 0.001 | 0.01 | 0.17 | 0.02 | 0.038 | 0.001 | 0.006 | D01333 | 59 | KSI | 80 | KSI | 37 | PCT
GWK | KT99 | CARBON MISCELLANEOUS | PRIME |  |  |  | D01333831 | 9.15 | 50 | 46919 | 0.145 | 0.65 | 48.5 | 49.87 | 362 | A | 0.091 | 2.078 | 0.012 | 0.017 | 0.001 | 0.001 | 0.007 | 0.0002 | 0.001 | 0.01 | 0.17 | 0.02 | 0.038 | 0.001 | 0.006 | D01333 | 59 | KSI | 80 | KSI | 37 | PCT
GWK | KT99 | CARBON MISCELLANEOUS | PRIME |  |  |  | D01333841 | 9.15 | 50 | 46919 | 0.145 | 0.65 | 48.5 | 49.87 | 362 | A | 0.091 | 2.078 | 0.012 | 0.017 | 0.001 | 0.001 | 0.007 | 0.0002 | 0.001 | 0.01 | 0.17 | 0.02 | 0.038 | 0.001 | 0.006 | D01333 | 59 | KSI | 80 | KSI | 37 | PCT
GWK | KT99 | CARBON MISCELLANEOUS | PRIME |  |  |  | D01333851 | 9.15 | 50 | 46919 | 0.145 | 0.65 | 48.5 | 49.87 | 362 | A | 0.091 | 2.078 | 0.012 | 0.017 | 0.001 | 0.001 | 0.007 | 0.0002 | 0.001 | 0.01 | 0.17 | 0.02 | 0.038 | 0.001 | 0.006 | D01333 | 59 | KSI | 80 | KSI | 37 | PCT
GWK | KT99 | CARBON MISCELLANEOUS | PRIME |  |  |  | D01333861 | 9.15 | 50 | 46919 | 0.145 | 0.65 | 48.5 | 49.87 | 362 | A | 0.091 | 2.078 | 0.012 | 0.017 | 0.001 | 0.001 | 0.007 | 0.0002 | 0.001 | 0.01 | 0.17 | 0.02 | 0.038 | 0.001 | 0.006 | D01333 | 59 | KSI | 80 | KSI | 37 | PCT
GWK | KT99 | CARBON MISCELLANEOUS | PRIME |  |  |  | D01333871 | 9.15 | 50 | 47294 | 0.145 | 0.65 | 48.5 | 49.87 | 362 | A | 0.091 | 2.078 | 0.012 | 0.017 | 0.001 | 0.001 | 0.007 | 0.0002 | 0.001 | 0.01 | 0.17 | 0.02 | 0.038 | 0.001 | 0.006 | D01333 | 59 | KSI | 80 | KSI | 37 | PCT
GWK | KT99 | CARBON MISCELLANEOUS | PRIME |  |  |  | D01333881 | 9.15 | 50.75 | 62808 | 0.145 | 0.65 | 49.25 | 50.62 | 476 | A | 0.091 | 2.078 | 0.012 | 0.017 | 0.001 | 0.001 | 0.007 | 0.0002 | 0.001 | 0.01 | 0.17 | 0.02 | 0.038 | 0.001 | 0.006 | D01333 | 59 | KSI | 80 | KSI | 37 | PCT
GWK | KT99 | CARBON MISCELLANEOUS | PRIME |  |  |  | D83543861 | 9.15 | 57.25 | 53870 | 0.145 | 0.65 | 55.75 | 57.12 | 363 | A | 0.074 | 1.965 | 0.015 | 0.012 | 0.004 | 0.001 | 0.005 | 0.0002 | 0.002 | 0.01 | 0.21 | 0.023 | 0.051 |  | 0.005 | GA8961 | 57 | KSI | 78 | KSI | 38 | PCT
GWK | KT99 | CARBON MISCELLANEOUS | PRIME |  |  |  | E02302811 | 9.15 | 53.5 | 66204 | 0.145 | 0.65 | 52 | 53.37 | 475 | A | 0.077 | 1.456 | 0.01 | 0.008 | 0.001 | 0.001 | 0.004 | 0.0001 | 0.001 | 0.01 | 0.15 | 0.023 | 0.082 | 0.001 | 0.003 | E02302 | 52 | KSI | 71 | KSI | 39 | PCT
GWK | KT99 | CARBON MISCELLANEOUS | PRIME |  |  |  | E02302821 | 9.15 | 54 | 66630 | 0.145 | 0.65 | 52.5 | 53.87 | 476 | A | 0.077 | 1.456 | 0.01 | 0.008 | 0.001 | 0.001 | 0.004 | 0.0001 | 0.001 | 0.01 | 0.15 | 0.023 | 0.082 | 0.001 | 0.003 | E02302 | 52 | KSI | 71 | KSI | 39 | PCT
GWK | KT99 | CARBON MISCELLANEOUS | PRIME |  |  |  | E02302831 | 9.15 | 53.75 | 66454 | 0.145 | 0.65 | 52.25 | 53.62 | 476 | A | 0.077 | 1.456 | 0.01 | 0.008 | 0.001 | 0.001 | 0.004 | 0.0001 | 0.001 | 0.01 | 0.15 | 0.023 | 0.082 | 0.001 | 0.003 | E02302 | 52 | KSI | 71 | KSI | 39 | PCT
GWK | KT99 | CARBON MISCELLANEOUS | PRIME |  |  |  | E02302841 | 9.15 | 53.75 | 66454 | 0.145 | 0.65 | 52.25 | 53.62 | 476 | A | 0.077 | 1.456 | 0.01 | 0.008 | 0.001 | 0.001 | 0.004 | 0.0001 | 0.001 | 0.01 | 0.15 | 0.023 | 0.082 | 0.001 | 0.003 | E02302 | 52 | KSI | 71 | KSI | 39 | PCT
GWK | KT99 | CARBON MISCELLANEOUS | PRIME |  |  |  | E02719821 | 9.15 | 59.75 | 74189 | 0.145 | 0.65 | 58.25 | 59.62 | 479 | A | 0.076 | 1.711 | 0.015 | 0.015 | 0.004 | 0.001 | 0.006 | 0.0001 | 0.001 | 0.01 | 0.17 | 0.025 | 0.034 | 0.001 | 0.004 | E02719 | 54 | KSI | 75 | KSI | 38 | PCT
GWK | KT99 | CARBON MISCELLANEOUS | PRIME |  |  |  | E02719831 | 9.15 | 59.5 | 73879 | 0.145 | 0.65 | 58 | 59.37 | 479 | A | 0.076 | 1.711 | 0.015 | 0.015 | 0.004 | 0.001 | 0.006 | 0.0001 | 0.001 | 0.01 | 0.17 | 0.025 | 0.034 | 0.001 | 0.004 | E02719 | 54 | KSI | 75 | KSI | 38 | PCT
GWK | KT99 | CARBON MISCELLANEOUS | PRIME |  |  |  | E02719841 | 9.15 | 59.5 | 73262 | 0.145 | 0.65 | 58 | 59.37 | 475 | A | 0.076 | 1.711 | 0.015 | 0.015 | 0.004 | 0.001 | 0.006 | 0.0001 | 0.001 | 0.01 | 0.17 | 0.025 | 0.034 | 0.001 | 0.004 | E02719 | 54 | KSI | 75 | KSI | 38 | PCT
GWK | KT99 | CARBON MISCELLANEOUS | PRIME |  |  |  | E03127811 | 9.15 | 54 | 66490 | 0.145 | 0.65 | 52.5 | 53.87 | 475 | A | 0.081 | 1.291 | 0.009 | 0.013 | 0.002 | 0.001 | 0.008 | 0.0001 | 0.001 | 0.01 | 0.13 | 0.018 | 0.043 | 0.001 | 0.006 | E03127 | 50 | KSI | 69 | KSI | 39 | PCT
GWK | KT99 | CARBON MISCELLANEOUS | PRIME |  |  |  | E03127821 | 9.15 | 54 | 66630 | 0.145 | 0.65 | 52.5 | 53.87 | 476 | A | 0.081 | 1.291 | 0.009 | 0.013 | 0.002 | 0.001 | 0.008 | 0.0001 | 0.001 | 0.01 | 0.13 | 0.018 | 0.043 | 0.001 | 0.006 | E03127 | 50 | KSI | 69 | KSI | 39 | PCT
GWK | KT99 | CARBON MISCELLANEOUS | PRIME |  |  |  | E03127831 | 9.15 | 54 | 66630 | 0.145 | 0.65 | 52.5 | 53.87 | 476 | A | 0.081 | 1.291 | 0.009 | 0.013 | 0.002 | 0.001 | 0.008 | 0.0001 | 0.001 | 0.01 | 0.13 | 0.018 | 0.043 | 0.001 | 0.006 | E03127 | 50 | KSI | 69 | KSI | 39 | PCT
GWK | KT99 | CARBON MISCELLANEOUS | PRIME |  |  |  | E03127841 | 9.15 | 54 | 66763 | 0.145 | 0.65 | 52.5 | 53.87 | 476 | A | 0.081 | 1.291 | 0.009 | 0.013 | 0.002 | 0.001 | 0.008 | 0.0001 | 0.001 | 0.01 | 0.13 | 0.018 | 0.043 | 0.001 | 0.006 | E03127 | 50 | KSI | 69 | KSI | 39 | PCT
GWK | KT99 | CARBON MISCELLANEOUS | PRIME |  |  |  | E03127851 | 9.15 | 54.25 | 54531 | 0.145 | 0.65 | 52.75 | 54.12 | 387 | A | 0.081 | 1.291 | 0.009 | 0.013 | 0.002 | 0.001 | 0.008 | 0.0001 | 0.001 | 0.01 | 0.13 | 0.018 | 0.043 | 0.001 | 0.006 | E03127 | 50 | KSI | 69 | KSI | 39 | PCT
GWK | KT99 | CARBON MISCELLANEOUS | PRIME |  |  |  | E03127861 | 9.15 | 54.5 | 51283 | 0.145 | 0.65 | 53 | 54.37 | 363 | A | 0.081 | 1.291 | 0.009 | 0.013 | 0.002 | 0.001 | 0.008 | 0.0001 | 0.001 | 0.01 | 0.13 | 0.018 | 0.043 | 0.001 | 0.006 | E03127 | 50 | KSI | 69 | KSI | 39 | PCT
GWK | KT99 | CARBON MISCELLANEOUS | PRIME |  |  |  | E85792851 | 9.15 | 52 | 64162 | 0.145 | 0.65 | 50.5 | 51.87 | 476 | A | 0.081 | 1.972 | 0.014 | 0.012 | 0.001 | 0.001 | 0.007 | 0.0002 | 0.001 | 0.01 | 0.17 | 0.026 | 0.037 | 0.001 | 0.0062 | E85792 | 58 | KSI | 78 | KSI | 38 | PCT
GWK | KT99 | CARBON MISCELLANEOUS | PRIME |  |  |  | E85792871 | 9.15 | 52 | 47987 | 0.145 | 0.65 | 50.5 | 51.87 | 356 | A | 0.081 | 1.972 | 0.014 | 0.012 | 0.001 | 0.001 | 0.007 | 0.0002 | 0.001 | 0.01 | 0.17 | 0.026 | 0.037 | 0.001 | 0.0062 | E85792 | 58 | KSI | 78 | KSI | 38 | PCT
GWK | KT99 | CARBON MISCELLANEOUS | PRIME |  |  |  | E85983811 | 9.15 | 67.25 | 55896 | 0.3 | 0.65 | 66.05 | 67.12 | 320 | A | 0.0885 | 1.863 | 0.012 | 0.018 | 0.002 | 0.001 | 0.006 | 0.0001 | 0.001 | 0.01 | 0.18 | 0.023 | 0.033 | 0.001 | 0.0063 | E85983 | 57 | KSI | 77 | KSI | 38 | PCT
GWK | KT99 | CARBON MISCELLANEOUS | PRIME |  |  |  | L1544BX00 | 9.11 | 62.25 | 65358 | 0.3 | 0.65 | 61.05 | 62.12 | 406 | A | 0.102 | 1.838 | 0.013 | 0.018 | 0.001 | 0.004 | 0.005 | 0.0002 | 0.002 | 0.01 | 0.21 | 0.032 | 0.042 | 0.001 | 0.005 | Y06161 | 59 | KSI | 79 | KSI | 36 | PCT
GWK | KT99 | CARBON MISCELLANEOUS | PRIME |  |  |  | L1544CX00 | 9.11 | 62.25 | 65227 | 0.3 | 0.65 | 61.05 | 62.12 | 406 | A | 0.102 | 1.838 | 0.013 | 0.018 | 0.001 | 0.004 | 0.005 | 0.0002 | 0.002 | 0.01 | 0.21 | 0.032 | 0.042 | 0.001 | 0.005 | Y06161 | 59 | KSI | 79 | KSI | 36 | PCT
GWK | KT99 | CARBON MISCELLANEOUS | PRIME |  |  |  | L1544DX00 | 9.11 | 62.25 | 65227 | 0.3 | 0.65 | 61.05 | 62.12 | 406 | A | 0.102 | 1.838 | 0.013 | 0.018 | 0.001 | 0.004 | 0.005 | 0.0002 | 0.002 | 0.01 | 0.21 | 0.032 | 0.042 | 0.001 | 0.005 | Y06161 | 59 | KSI | 79 | KSI | 36 | PCT
GWK | KT99 | CARBON MISCELLANEOUS | PRIME |  |  |  | M04794881 | 9.15 | 53.5 | 66013 | 0.145 | 0.65 | 52 | 53.37 | 476 | A | 0.075 | 1.96 | 0.012 | 0.016 | 0.004 | 0.001 | 0.006 | 0.0001 | 0.002 | 0.01 | 0.19 | 0.032 | 0.049 |  | 0.006 | GA9231 | 58 | KSI | 79 | KSI | 38 | PCT
GWK | KT99 | CARBON MISCELLANEOUS | PRIME |  |  |  | M05162811 | 9.15 | 59.75 | 53590 | 0.145 | 0.65 | 58.25 | 59.62 | 346 | A | 0.097 | 1.946 | 0.014 | 0.011 | 0.001 | 0.002 | 0.006 | 0.0003 | 0.001 | 0.01 | 0.2 | 0.017 | 0.044 | 0.001 | 0.005 | M05162 | 58 | KSI | 79 | KSI | 37 | PCT
GWK | KT99 | CARBON MISCELLANEOUS | PRIME |  |  |  | M05162821 | 9.15 | 59.25 | 73400 | 0.145 | 0.65 | 57.75 | 59.12 | 476 | A | 0.097 | 1.946 | 0.014 | 0.011 | 0.001 | 0.002 | 0.006 | 0.0003 | 0.001 | 0.01 | 0.2 | 0.017 | 0.044 | 0.001 | 0.005 | M05162 | 58 | KSI | 79 | KSI | 37 | PCT
GWK | KT99 | CARBON MISCELLANEOUS | PRIME |  |  |  | M05162831 | 9.15 | 59 | 72945 | 0.145 | 0.65 | 57.5 | 58.87 | 476 | A | 0.097 | 1.946 | 0.014 | 0.011 | 0.001 | 0.002 | 0.006 | 0.0003 | 0.001 | 0.01 | 0.2 | 0.017 | 0.044 | 0.001 | 0.005 | M05162 | 58 | KSI | 79 | KSI | 37 | PCT
GWK | KT99 | CARBON MISCELLANEOUS | PRIME |  |  |  | M05162841 | 9.15 | 59 | 72799 | 0.145 | 0.65 | 57.5 | 58.87 | 476 | A | 0.097 | 1.946 | 0.014 | 0.011 | 0.001 | 0.002 | 0.006 | 0.0003 | 0.001 | 0.01 | 0.2 | 0.017 | 0.044 | 0.001 | 0.005 | M05162 | 58 | KSI | 79 | KSI | 37 | PCT
GWK | KT99 | CARBON MISCELLANEOUS | PRIME |  |  |  | M05162851 | 9.15 | 59 | 70811 | 0.145 | 0.65 | 57.5 | 58.87 | 463 | A | 0.097 | 1.946 | 0.014 | 0.011 | 0.001 | 0.002 | 0.006 | 0.0003 | 0.001 | 0.01 | 0.2 | 0.017 | 0.044 | 0.001 | 0.005 | M05162 | 58 | KSI | 79 | KSI | 37 | PCT
GWK | KT99 | CARBON MISCELLANEOUS | PRIME |  |  |  | M05162861 | 9.15 | 58.5 | 60139 | 0.145 | 0.65 | 57 | 58.37 | 395 | A | 0.097 | 1.946 | 0.014 | 0.011 | 0.001 | 0.002 | 0.006 | 0.0003 | 0.001 | 0.01 | 0.2 | 0.017 | 0.044 | 0.001 | 0.005 | M05162 | 58 | KSI | 79 | KSI | 37 | PCT
GWK | KT99 | CARBON MISCELLANEOUS | PRIME |  |  |  | M05523881 | 9.15 | 52.5 | 48040 | 0.145 | 0.65 | 51 | 52.37 | 353 | A | 0.078 | 1.99 | 0.012 | 0.018 | 0.004 | 0.001 | 0.006 | 0.0001 | 0.002 | 0.01 | 0.18 | 0.035 | 0.038 |  | 0.008 | GA9331 | 58 | KSI | 79 | KSI | 38 | PCT
GWK | KT99 | CARBON MISCELLANEOUS | PRIME |  |  |  | M88277881 | 9.15 | 51.5 | 52861 | 0.145 | 0.65 | 50 | 51.37 | 394 | A | 0.075 | 1.95 | 0.014 | 0.014 | 0.004 | 0.001 | 0.006 | 0.0002 | 0.002 | 0.01 | 0.19 | 0.03 | 0.036 |  | 0.006 | GA9019 | 57 | KSI | 78 | KSI | 38 | PCT
GWK | KT99 | CARBON MISCELLANEOUS | PRIME |  |  |  | M88449881 | 9.15 | 48 | 56614 | 0.145 | 0.65 | 46.5 | 47.87 | 455 | A | 0.09 | 1.829 | 0.014 | 0.022 | 0.004 | 0.001 | 0.007 | 0.0002 | 0.001 | 0.01 | 0.18 | 0.024 | 0.03 | 0.001 | 0.004 | M88449 | 57 | KSI | 78 | KSI | 37 | PCT
GWK | KT99 | CARBON MISCELLANEOUS | PRIME |  |  |  | M88449891 | 9.15 | 48 | 56614 | 0.145 | 0.65 | 46.5 | 47.87 | 455 | A | 0.09 | 1.829 | 0.014 | 0.022 | 0.004 | 0.001 | 0.007 | 0.0002 | 0.001 | 0.01 | 0.18 | 0.024 | 0.03 | 0.001 | 0.004 | M88449 | 57 | KSI | 78 | KSI | 37 | PCT
GWK | KT99 | CARBON MISCELLANEOUS | PRIME |  |  |  | M88583821 | 9.15 | 57 | 70331 | 0.145 | 0.65 | 55.5 | 56.87 | 476 | A | 0.095 | 1.887 | 0.013 | 0.012 | 0.002 | 0.001 | 0.007 | 0.0002 | 0.001 | 0.01 | 0.17 | 0.02 | 0.047 | 0.001 |  | M88583 | 58 | KSI | 78 | KSI | 37 | PCT
GWK | KT99 | CARBON MISCELLANEOUS | PRIME |  |  |  | M88583831 | 9.15 | 57 | 70331 | 0.145 | 0.65 | 55.5 | 56.87 | 476 | A | 0.095 | 1.887 | 0.013 | 0.012 | 0.002 | 0.001 | 0.007 | 0.0002 | 0.001 | 0.01 | 0.17 | 0.02 | 0.047 | 0.001 |  | M88583 | 58 | KSI | 78 | KSI | 37 | PCT
GWK | KT99 | CARBON MISCELLANEOUS | PRIME |  |  |  | M88583841 | 9.15 | 57 | 70331 | 0.145 | 0.65 | 55.5 | 56.87 | 476 | A | 0.095 | 1.887 | 0.013 | 0.012 | 0.002 | 0.001 | 0.007 | 0.0002 | 0.001 | 0.01 | 0.17 | 0.02 | 0.047 | 0.001 |  | M88583 | 58 | KSI | 78 | KSI | 37 | PCT
GWK | KT99 | CARBON MISCELLANEOUS | PRIME |  |  |  | M88583851 | 9.15 | 57 | 70613 | 0.145 | 0.65 | 55.5 | 56.87 | 476 | A | 0.095 | 1.887 | 0.013 | 0.012 | 0.002 | 0.001 | 0.007 | 0.0002 | 0.001 | 0.01 | 0.17 | 0.02 | 0.047 | 0.001 |  | M88583 | 58 | KSI | 78 | KSI | 37 | PCT
GWK | KT99 | CARBON MISCELLANEOUS | PRIME |  |  |  | R1736AP00 | 9.03 | 37.5 | 38085 | 0.145 | 0.65 | 35.5 | 37.37 | 397 | A | 0.077 | 1.82 | 0.012 | 0.013 | 0.001 | 0.003 | 0.004 | 0.0002 | 0.001 | 0.02 | 0.29 | 0.035 | 0.045 | 0.001 | 0.005 | Y06179 | 56 | KSI | 76 | KSI | 38 | PCT
GWK | KT99 | CARBON MISCELLANEOUS | PRIME |  |  |  | R1736AT00 | 9.03 | 37.5 | 38085 | 0.145 | 0.65 | 35.5 | 37.37 | 397 | A | 0.077 | 1.82 | 0.012 | 0.013 | 0.001 | 0.003 | 0.004 | 0.0002 | 0.001 | 0.02 | 0.29 | 0.035 | 0.045 | 0.001 | 0.005 | Y06179 | 56 | KSI | 76 | KSI | 38 | PCT
GWK | KT99 | CARBON MISCELLANEOUS | PRIME |  |  |  | R1736BP00 | 9.03 | 37.5 | 38085 | 0.145 | 0.65 | 35.5 | 37.37 | 397 | A | 0.077 | 1.82 | 0.012 | 0.013 | 0.001 | 0.003 | 0.004 | 0.0002 | 0.001 | 0.02 | 0.29 | 0.035 | 0.045 | 0.001 | 0.005 | Y06179 | 56 | KSI | 76 | KSI | 38 | PCT
GWK | KT99 | CARBON MISCELLANEOUS | PRIME |  |  |  | R1736BT00 | 9.03 | 37.5 | 38085 | 0.145 | 0.65 | 35.5 | 37.37 | 397 | A | 0.077 | 1.82 | 0.012 | 0.013 | 0.001 | 0.003 | 0.004 | 0.0002 | 0.001 | 0.02 | 0.29 | 0.035 | 0.045 | 0.001 | 0.005 | Y06179 | 56 | KSI | 76 | KSI | 38 | PCT
GWK | KT99 | CARBON MISCELLANEOUS | PRIME |  |  |  | R1736CP00 | 9.03 | 37.5 | 37414 | 0.145 | 0.65 | 35.5 | 37.37 | 390 | A | 0.077 | 1.82 | 0.012 | 0.013 | 0.001 | 0.003 | 0.004 | 0.0002 | 0.001 | 0.02 | 0.29 | 0.035 | 0.045 | 0.001 | 0.005 | Y06179 | 56 | KSI | 76 | KSI | 38 | PCT
GWK | KT99 | CARBON MISCELLANEOUS | PRIME |  |  |  | R1736CT00 | 9.03 | 37.5 | 37414 | 0.145 | 0.65 | 35.5 | 37.37 | 390 | A | 0.077 | 1.82 | 0.012 | 0.013 | 0.001 | 0.003 | 0.004 | 0.0002 | 0.001 | 0.02 | 0.29 | 0.035 | 0.045 | 0.001 | 0.005 | Y06179 | 56 | KSI | 76 | KSI | 38 | PCT
GWK | KT99 | CARBON MISCELLANEOUS | PRIME |  |  |  | R1736DP00 | 9.03 | 37.5 | 36646 | 0.145 | 0.65 | 35.5 | 37.37 | 382 | A | 0.077 | 1.82 | 0.012 | 0.013 | 0.001 | 0.003 | 0.004 | 0.0002 | 0.001 | 0.02 | 0.29 | 0.035 | 0.045 | 0.001 | 0.005 | Y06179 | 56 | KSI | 76 | KSI | 38 | PCT
GWK | KT99 | CARBON MISCELLANEOUS | PRIME |  |  |  | R1736DT00 | 9.03 | 37.5 | 36646 | 0.145 | 0.65 | 35.5 | 37.37 | 382 | A | 0.077 | 1.82 | 0.012 | 0.013 | 0.001 | 0.003 | 0.004 | 0.0002 | 0.001 | 0.02 | 0.29 | 0.035 | 0.045 | 0.001 | 0.005 | Y06179 | 56 | KSI | 76 | KSI | 38 | PCT
GWK | KT99 | CARBON MISCELLANEOUS | PRIME |  |  |  | R1736EP00 | 9.03 | 37 | 37483 | 0.145 | 0.65 | 35 | 36.87 | 396 | A | 0.077 | 1.82 | 0.012 | 0.013 | 0.001 | 0.003 | 0.004 | 0.0002 | 0.001 | 0.02 | 0.29 | 0.035 | 0.045 | 0.001 | 0.005 | Y06179 | 56 | KSI | 76 | KSI | 38 | PCT
GWK | KT99 | CARBON MISCELLANEOUS | PRIME |  |  |  | R1736ET00 | 9.03 | 37 | 37483 | 0.145 | 0.65 | 35 | 36.87 | 396 | A | 0.077 | 1.82 | 0.012 | 0.013 | 0.001 | 0.003 | 0.004 | 0.0002 | 0.001 | 0.02 | 0.29 | 0.035 | 0.045 | 0.001 | 0.005 | Y06179 | 56 | KSI | 76 | KSI | 38 | PCT
GWK | KT99 | CARBON MISCELLANEOUS | PRIME |  |  |  | R2005AP00 | 9.03 | 38.5 | 32825 | 0.145 | 0.65 | 36.5 | 38.37 | 329 | A | 0.076 | 1.892 | 0.017 | 0.046 | 0.002 | 0.004 | 0.004 | 0.0003 | 0.001 | 0.02 | 0.18 | 0.031 | 0.076 | 0.001 | 0.005 | W04358 | 58 | KSI | 78 | KSI | 38 | PCT
GWK | KT99 | CARBON MISCELLANEOUS | PRIME |  |  |  | R2005AT00 | 9.03 | 38.5 | 32825 | 0.145 | 0.65 | 36.5 | 38.37 | 329 | A | 0.076 | 1.892 | 0.017 | 0.046 | 0.002 | 0.004 | 0.004 | 0.0003 | 0.001 | 0.02 | 0.18 | 0.031 | 0.076 | 0.001 | 0.005 | W04358 | 58 | KSI | 78 | KSI | 38 | PCT
GWK | KT99 | CARBON MISCELLANEOUS | PRIME |  |  |  | R2005BP00 | 9.03 | 39.25 | 33464 | 0.145 | 0.65 | 37.25 | 39.12 | 329 | A | 0.076 | 1.892 | 0.017 | 0.046 | 0.002 | 0.004 | 0.004 | 0.0003 | 0.001 | 0.02 | 0.18 | 0.031 | 0.076 | 0.001 | 0.005 | W04358 | 58 | KSI | 78 | KSI | 38 | PCT
GWK | KT99 | CARBON MISCELLANEOUS | PRIME |  |  |  | R2005BT00 | 9.03 | 39.25 | 23998 | 0.145 | 0.65 | 37.25 | 39.12 | 239 | A | 0.076 | 1.892 | 0.017 | 0.046 | 0.002 | 0.004 | 0.004 | 0.0003 | 0.001 | 0.02 | 0.18 | 0.031 | 0.076 | 0.001 | 0.005 | W04358 | 58 | KSI | 78 | KSI | 38 | PCT
GWK | KT99 | CARBON MISCELLANEOUS | PRIME |  |  |  | R2005CP00 | 9.03 | 40.5 | 40303 | 0.145 | 0.65 | 38.5 | 40.37 | 389 | A | 0.076 | 1.892 | 0.017 | 0.046 | 0.002 | 0.004 | 0.004 | 0.0003 | 0.001 | 0.02 | 0.18 | 0.031 | 0.076 | 0.001 | 0.005 | W04358 | 58 | KSI | 78 | KSI | 38 | PCT
GWK | KT99 | CARBON MISCELLANEOUS | PRIME |  |  |  | R2005CT00 | 9.03 | 40.25 | 40054 | 0.145 | 0.65 | 38.25 | 40.12 | 389 | A | 0.076 | 1.892 | 0.017 | 0.046 | 0.002 | 0.004 | 0.004 | 0.0003 | 0.001 | 0.02 | 0.18 | 0.031 | 0.076 | 0.001 | 0.005 | W04358 | 58 | KSI | 78 | KSI | 38 | PCT
GWK | KT99 | CARBON MISCELLANEOUS | PRIME |  |  |  | R2005DP00 | 9.03 | 40.25 | 40054 | 0.145 | 0.65 | 38.25 | 40.12 | 389 | A | 0.076 | 1.892 | 0.017 | 0.046 | 0.002 | 0.004 | 0.004 | 0.0003 | 0.001 | 0.02 | 0.18 | 0.031 | 0.076 | 0.001 | 0.005 | W04358 | 58 | KSI | 78 | KSI | 38 | PCT
GWK | KT99 | CARBON MISCELLANEOUS | PRIME |  |  |  | R2005DT00 | 9.03 | 40.25 | 40054 | 0.145 | 0.65 | 38.25 | 40.12 | 389 | A | 0.076 | 1.892 | 0.017 | 0.046 | 0.002 | 0.004 | 0.004 | 0.0003 | 0.001 | 0.02 | 0.18 | 0.031 | 0.076 | 0.001 | 0.005 | W04358 | 58 | KSI | 78 | KSI | 38 | PCT
GWK | KT99 | CARBON MISCELLANEOUS | PRIME |  |  |  | R2005EP00 | 9.03 | 40.25 | 40054 | 0.145 | 0.65 | 38.25 | 40.12 | 389 | A | 0.076 | 1.892 | 0.017 | 0.046 | 0.002 | 0.004 | 0.004 | 0.0003 | 0.001 | 0.02 | 0.18 | 0.031 | 0.076 | 0.001 | 0.005 | W04358 | 58 | KSI | 78 | KSI | 38 | PCT
GWK | KT99 | CARBON MISCELLANEOUS | PRIME |  |  |  | R2005ET00 | 9.03 | 40.25 | 40054 | 0.145 | 0.65 | 38.25 | 40.12 | 389 | A | 0.076 | 1.892 | 0.017 | 0.046 | 0.002 | 0.004 | 0.004 | 0.0003 | 0.001 | 0.02 | 0.18 | 0.031 | 0.076 | 0.001 | 0.005 | W04358 | 58 | KSI | 78 | KSI | 38 | PCT
GWK | KT99 | CARBON MISCELLANEOUS | PRIME |  |  |  | R2009AP00 | 9.03 | 45.25 | 45377 | 0.145 | 0.65 | 43.75 | 45.12 | 392 | A | 0.1 | 2.189 | 0.014 | 0.085 | 0.001 | 0.004 | 0.004 | 0.0002 | 0.001 | 0.02 | 0.26 | 0.035 | 0.046 | 0.001 | 0.002 | T02206 | 65 | KSI | 86 | KSI | 35 | PCT
GWK | KT99 | CARBON MISCELLANEOUS | PRIME |  |  |  | R2009AT00 | 9.03 | 45.25 | 45493 | 0.145 | 0.65 | 43.75 | 45.12 | 393 | A | 0.1 | 2.189 | 0.014 | 0.085 | 0.001 | 0.004 | 0.004 | 0.0002 | 0.001 | 0.02 | 0.26 | 0.035 | 0.046 | 0.001 | 0.002 | T02206 | 65 | KSI | 86 | KSI | 35 | PCT
GWK | KT99 | CARBON MISCELLANEOUS | PRIME |  |  |  | R2009BP00 | 9.03 | 45 | 45012 | 0.145 | 0.65 | 43 | 44.87 | 391 | A | 0.1 | 2.189 | 0.014 | 0.085 | 0.001 | 0.004 | 0.004 | 0.0002 | 0.001 | 0.02 | 0.26 | 0.035 | 0.046 | 0.001 | 0.002 | T02206 | 65 | KSI | 86 | KSI | 35 | PCT
GWK | KT99 | CARBON MISCELLANEOUS | PRIME |  |  |  | R2009BT00 | 9.03 | 45 | 45012 | 0.145 | 0.65 | 43 | 44.87 | 391 | A | 0.1 | 2.189 | 0.014 | 0.085 | 0.001 | 0.004 | 0.004 | 0.0002 | 0.001 | 0.02 | 0.26 | 0.035 | 0.046 | 0.001 | 0.002 | T02206 | 65 | KSI | 86 | KSI | 35 | PCT
GWK | KT99 | CARBON MISCELLANEOUS | PRIME |  |  |  | R2009CP00 | 9.03 | 45 | 45274 | 0.145 | 0.65 | 43 | 44.87 | 389 | A | 0.1 | 2.189 | 0.014 | 0.085 | 0.001 | 0.004 | 0.004 | 0.0002 | 0.001 | 0.02 | 0.26 | 0.035 | 0.046 | 0.001 | 0.002 | T02206 | 65 | KSI | 86 | KSI | 35 | PCT
GWK | KT99 | CARBON MISCELLANEOUS | PRIME |  |  |  | R2009CT00 | 9.03 | 45 | 45274 | 0.145 | 0.65 | 43 | 44.87 | 389 | A | 0.1 | 2.189 | 0.014 | 0.085 | 0.001 | 0.004 | 0.004 | 0.0002 | 0.001 | 0.02 | 0.26 | 0.035 | 0.046 | 0.001 | 0.002 | T02206 | 65 | KSI | 86 | KSI | 35 | PCT
GWK | KT99 | CARBON MISCELLANEOUS | PRIME |  |  |  | R2009DP00 | 9.03 | 46 | 42952 | 0.145 | 0.65 | 44.5 | 45.87 | 365 | A | 0.1 | 2.189 | 0.014 | 0.085 | 0.001 | 0.004 | 0.004 | 0.0002 | 0.001 | 0.02 | 0.26 | 0.035 | 0.046 | 0.001 | 0.002 | T02206 | 65 | KSI | 86 | KSI | 35 | PCT
GWK | KT99 | CARBON MISCELLANEOUS | PRIME |  |  |  | R2009DT00 | 9.03 | 46 | 42952 | 0.145 | 0.65 | 44.5 | 45.87 | 365 | A | 0.1 | 2.189 | 0.014 | 0.085 | 0.001 | 0.004 | 0.004 | 0.0002 | 0.001 | 0.02 | 0.26 | 0.035 | 0.046 | 0.001 | 0.002 | T02206 | 65 | KSI | 86 | KSI | 35 | PCT
GWK | KT99 | CARBON MISCELLANEOUS | PRIME |  |  |  | R2009EP00 | 9.03 | 46 | 43425 | 0.145 | 0.65 | 44.5 | 45.87 | 365 | A | 0.1 | 2.189 | 0.014 | 0.085 | 0.001 | 0.004 | 0.004 | 0.0002 | 0.001 | 0.02 | 0.26 | 0.035 | 0.046 | 0.001 | 0.002 | T02206 | 65 | KSI | 86 | KSI | 35 | PCT
GWK | KT99 | CARBON MISCELLANEOUS | PRIME |  |  |  | R2009ET00 | 9.03 | 46 | 43425 | 0.145 | 0.65 | 44.5 | 45.87 | 365 | A | 0.1 | 2.189 | 0.014 | 0.085 | 0.001 | 0.004 | 0.004 | 0.0002 | 0.001 | 0.02 | 0.26 | 0.035 | 0.046 | 0.001 | 0.002 | T02206 | 65 | KSI | 86 | KSI | 35 | PCT
GWK | KT99 | CARBON MISCELLANEOUS | PRIME |  |  |  | R2402AP00 | 9.03 | 38 | 31010 | 0.145 | 0.65 | 36 | 37.87 | 319 | A | 0.096 | 2.261 | 0.013 | 0.017 | 0.001 | 0.002 | 0.006 | 0.0002 | 0.001 | 0.01 | 0.41 | 0.033 | 0.037 | 0.001 | 0.005 | T02424 | 63 | KSI | 85 | KSI | 36 | PCT
GWK | KT99 | CARBON MISCELLANEOUS | PRIME |  |  |  | R2402AT00 | 9.03 | 38 | 31010 | 0.145 | 0.65 | 36 | 37.87 | 319 | A | 0.096 | 2.261 | 0.013 | 0.017 | 0.001 | 0.002 | 0.006 | 0.0002 | 0.001 | 0.01 | 0.41 | 0.033 | 0.037 | 0.001 | 0.005 | T02424 | 63 | KSI | 85 | KSI | 36 | PCT
GWK | KT99 | CARBON MISCELLANEOUS | PRIME |  |  |  | R2402BP00 | 9.03 | 38.25 | 37673 | 0.145 | 0.65 | 36.25 | 38.12 | 385 | A | 0.096 | 2.261 | 0.013 | 0.017 | 0.001 | 0.002 | 0.006 | 0.0002 | 0.001 | 0.01 | 0.41 | 0.033 | 0.037 | 0.001 | 0.005 | T02424 | 63 | KSI | 85 | KSI | 36 | PCT
GWK | KT99 | CARBON MISCELLANEOUS | PRIME |  |  |  | R2402BT00 | 9.03 | 38.25 | 37673 | 0.145 | 0.65 | 36.25 | 38.12 | 385 | A | 0.096 | 2.261 | 0.013 | 0.017 | 0.001 | 0.002 | 0.006 | 0.0002 | 0.001 | 0.01 | 0.41 | 0.033 | 0.037 | 0.001 | 0.005 | T02424 | 63 | KSI | 85 | KSI | 36 | PCT
GWK | KT99 | CARBON MISCELLANEOUS | PRIME |  |  |  | R2402CP00 | 9.03 | 38.25 | 37673 | 0.145 | 0.65 | 36.25 | 38.12 | 385 | A | 0.096 | 2.261 | 0.013 | 0.017 | 0.001 | 0.002 | 0.006 | 0.0002 | 0.001 | 0.01 | 0.41 | 0.033 | 0.037 | 0.001 | 0.005 | T02424 | 63 | KSI | 85 | KSI | 36 | PCT
GWK | KT99 | CARBON MISCELLANEOUS | PRIME |  |  |  | R2402CT00 | 9.03 | 38.25 | 37673 | 0.145 | 0.65 | 36.25 | 38.12 | 385 | A | 0.096 | 2.261 | 0.013 | 0.017 | 0.001 | 0.002 | 0.006 | 0.0002 | 0.001 | 0.01 | 0.41 | 0.033 | 0.037 | 0.001 | 0.005 | T02424 | 63 | KSI | 85 | KSI | 36 | PCT
GWK | KT99 | CARBON MISCELLANEOUS | PRIME |  |  |  | R2402DP00 | 9.03 | 38.25 | 37673 | 0.145 | 0.65 | 36.25 | 38.12 | 385 | A | 0.096 | 2.261 | 0.013 | 0.017 | 0.001 | 0.002 | 0.006 | 0.0002 | 0.001 | 0.01 | 0.41 | 0.033 | 0.037 | 0.001 | 0.005 | T02424 | 63 | KSI | 85 | KSI | 36 | PCT
GWK | KT99 | CARBON MISCELLANEOUS | PRIME |  |  |  | R2402DT00 | 9.03 | 38.25 | 37673 | 0.145 | 0.65 | 36.25 | 38.12 | 385 | A | 0.096 | 2.261 | 0.013 | 0.017 | 0.001 | 0.002 | 0.006 | 0.0002 | 0.001 | 0.01 | 0.41 | 0.033 | 0.037 | 0.001 | 0.005 | T02424 | 63 | KSI | 85 | KSI | 36 | PCT
GWK | KT99 | CARBON MISCELLANEOUS | PRIME |  |  |  | R2402EP00 | 9.03 | 38.25 | 46479 | 0.145 | 0.65 | 36.25 | 38.12 | 475 | A | 0.096 | 2.261 | 0.013 | 0.017 | 0.001 | 0.002 | 0.006 | 0.0002 | 0.001 | 0.01 | 0.41 | 0.033 | 0.037 | 0.001 | 0.005 | T02424 | 63 | KSI | 85 | KSI | 36 | PCT
GWK | KT99 | CARBON MISCELLANEOUS | PRIME |  |  |  | R2402ET00 | 9.03 | 38.25 | 46479 | 0.145 | 0.65 | 36.25 | 38.12 | 475 | A | 0.096 | 2.261 | 0.013 | 0.017 | 0.001 | 0.002 | 0.006 | 0.0002 | 0.001 | 0.01 | 0.41 | 0.033 | 0.037 | 0.001 | 0.005 | T02424 | 63 | KSI | 85 | KSI | 36 | PCT
GWK | KT99 | CARBON MISCELLANEOUS | PRIME |  |  |  | R2402FP00 | 9.03 | 38.25 | 46479 | 0.145 | 0.65 | 36.25 | 38.12 | 475 | A | 0.096 | 2.261 | 0.013 | 0.017 | 0.001 | 0.002 | 0.006 | 0.0002 | 0.001 | 0.01 | 0.41 | 0.033 | 0.037 | 0.001 | 0.005 | T02424 | 63 | KSI | 85 | KSI | 36 | PCT
GWK | KT99 | CARBON MISCELLANEOUS | PRIME |  |  |  | R2402FT00 | 9.03 | 38.25 | 46479 | 0.145 | 0.65 | 36.25 | 38.12 | 475 | A | 0.096 | 2.261 | 0.013 | 0.017 | 0.001 | 0.002 | 0.006 | 0.0002 | 0.001 | 0.01 | 0.41 | 0.033 | 0.037 | 0.001 | 0.005 | T02424 | 63 | KSI | 85 | KSI | 36 | PCT
GWK | KT99 | HI STRENGTH STEEL | PRIME |  |  |  | K0103HX00 | 9.11 | 52 | 64477 | 0.145 | 0.65 | 50.5 | 51.87 | 479 | A | 0.096 | 2.1 | 0.016 | 0.029 | 0.005 | 0.002 | 0.005 | 0.0001 | 0.002 | 0.02 | 0.25 | 0.03 | 0.048 |  | 0.004 | GA9099 | 62 | KSI | 84 | KSI | 36 | PCT
GWK | KT99 | HI STRENGTH STEEL | PRIME |  |  |  | K0946DX00 | 9.11 | 50.25 | 45650 | 0.145 | 0.65 | 48.75 | 50.12 | 352 | A | 0.094 | 2.075 | 0.017 | 0.062 | 0.005 | 0.002 | 0.006 | 0.0001 | 0.002 | 0.01 | 0.26 | 0.034 | 0.049 |  | 0.005 | GA9203 | 62 | KSI | 84 | KSI | 35 | PCT
GWK | KT99 | HI STRENGTH STEEL | PRIME |  |  |  | L0385GX00 | 9.11 | 62 | 64965 | 0.3 | 0.65 | 60.8 | 61.87 | 406 | A | 0.091 | 2.06 | 0.016 | 0.015 | 0.006 | 0.002 | 0.006 | 0.0002 | 0.002 | 0.01 | 0.25 | 0.029 | 0.054 |  | 0.005 | GA9165 | 61 | KSI | 83 | KSI | 36 | PCT
GWK | KT99 | HI STRENGTH STEEL | PRIME |  |  |  | L0415HX00 | 9.11 | 56.5 | 34774 | 0.145 | 0.65 | 55 | 56.37 | 238 | A | 0.104 | 2.4 | 0.013 | 0.02 | 0.006 | 0.002 | 0.006 | 0.0002 | 0.003 | 0.01 | 0.25 | 0.034 | 0.054 |  | 0.005 | GA9177 | 63 | KSI | 87 | KSI | 35 | PCT
GWK | KT99 | HI STRENGTH STEEL | PRIME |  |  |  | M05161871 | 9.15 | 59.75 | 50283 | 0.145 | 0.65 | 58.25 | 59.62 | 324 | A | 0.081 | 1.97 | 0.015 | 0.023 | 0.005 | 0.001 | 0.004 | 0.0002 | 0.002 | 0.01 | 0.22 | 0.027 | 0.04 |  | 0.005 | GA9261 | 58 | KSI | 80 | KSI | 37 | PCT
GWK | KT99 | HI STRENGTH STEEL | PRIME |  |  |  | R0618CP00 | 9.03 | 49 | 42745 | 0.145 | 0.65 | 47.5 | 48.87 | 341 | A | 0.11 | 2.295 | 0.014 | 0.022 | 0.006 | 0.002 | 0.007 | 0.0002 | 0.002 | 0.02 | 0.26 | 0.048 | 0.053 |  | 0.006 | GA9191 | 66 | KSI | 89 | KSI | 34 | PCT
GWK | KT99 | HI STRENGTH STEEL | PRIME |  |  |  | R0618CT00 | 9.03 | 49 | 42745 | 0.145 | 0.65 | 47.5 | 48.87 | 341 | A | 0.11 | 2.295 | 0.014 | 0.022 | 0.006 | 0.002 | 0.007 | 0.0002 | 0.002 | 0.02 | 0.26 | 0.048 | 0.053 |  | 0.006 | GA9191 | 66 | KSI | 89 | KSI | 34 | PCT
GWK | KV12 | HI STRENGTH STEEL | PRIME |  |  |  | R0878FP00 | 9.03 | 38.25 | 20059 | 0.085 | 0.8 | 36.25 | 38.12 | 205 | A | 0.084 | 0.884 | 0.012 | 0.059 | 0.001 | 0.05 | 0.003 | 0.0001 | 0.001 | 0.02 | 0.05 | 0.04 | 0.028 | 0.002 | 0.002 | T01525 | 45 | KSI | 68 | KSI | 36 | PCT
GWK | KV12 | HI STRENGTH STEEL | PRIME |  |  |  | R0878FT00 | 9.03 | 38.25 | 20059 | 0.085 | 0.8 | 36.25 | 38.12 | 205 | A | 0.084 | 0.884 | 0.012 | 0.059 | 0.001 | 0.05 | 0.003 | 0.0001 | 0.001 | 0.02 | 0.05 | 0.04 | 0.028 | 0.002 | 0.002 | T01525 | 45 | KSI | 68 | KSI | 36 | PCT
GWK | KV12 | HI STRENGTH STEEL | PRIME |  |  |  | R1195EP00 | 9.07 | 38 | 23336 | 0.085 | 0.8 | 36 | 37.87 | 239 | A | 0.082 | 0.91 | 0.012 | 0.065 | 0.001 | 0.055 | 0.002 | 0.0001 | 0.001 | 0.02 | 0.06 | 0.042 | 0.032 | 0.004 | 0.006 | W03838 | 45 | KSI | 69 | KSI | 36 | PCT
GWK | KV12 | HI STRENGTH STEEL | PRIME |  |  |  | R1346FP00 | 9.03 | 37.5 | 19858 | 0.085 | 0.8 | 35.5 | 37.37 | 207 | A | 0.088 | 0.877 | 0.011 | 0.06 | 0.001 | 0.049 | 0.005 | 0.0002 | 0.001 | 0.02 | 0.06 | 0.044 | 0.036 | 0.003 | 0.003 | Y05866 | 45 | KSI | 68 | KSI | 36 | PCT
GWK | KV12 | HI STRENGTH STEEL | PRIME |  |  |  | R1346FT00 | 9.03 | 37.5 | 19858 | 0.085 | 0.8 | 35.5 | 37.37 | 207 | A | 0.088 | 0.877 | 0.011 | 0.06 | 0.001 | 0.049 | 0.005 | 0.0002 | 0.001 | 0.02 | 0.06 | 0.044 | 0.036 | 0.003 | 0.003 | Y05866 | 45 | KSI | 68 | KSI | 36 | PCT
GWK | KV12 | HI STRENGTH STEEL | PRIME |  |  |  | R2358AP00 | 9.03 | 46 | 28125 | 0.085 | 0.8 | 44.5 | 45.87 | 239 | A | 0.086 | 0.812 | 0.019 | 0.086 | 0.001 | 0.048 | 0.001 | 0.0001 | 0.001 | 0.02 | 0.07 | 0.039 | 0.032 | 0.002 | 0.007 | T02406 | 45 | KSI | 68 | KSI | 36 | PCT
GWK | KV12 | HI STRENGTH STEEL | PRIME |  |  |  | R2358AT00 | 9.03 | 47 | 28736 | 0.085 | 0.8 | 45.5 | 46.87 | 239 | A | 0.086 | 0.812 | 0.019 | 0.086 | 0.001 | 0.048 | 0.001 | 0.0001 | 0.001 | 0.02 | 0.07 | 0.039 | 0.032 | 0.002 | 0.007 | T02406 | 45 | KSI | 68 | KSI | 36 | PCT
GWK | KV27 | CARBON MISCELLANEOUS | PRIME |  |  |  | K0928BX00 | 9.11 | 66.5 | 35744 | 0.135 | 0.8 | 65.3 | 66.37 | 206 | A | 0.078 | 1.056 | 0.009 | 0.059 | 0.001 | 0.015 | 0.006 | 0.0001 | 0.001 | 0.02 | 0.05 | 0.059 | 0.032 | 0.003 | 0.002 | Y05676 | 47 | KSI | 66 | KSI | 39 | PCT
GWK | KV27 | CARBON MISCELLANEOUS | PRIME |  |  |  | L1395AX00 | 9.11 | 70.25 | 79593 | 0.135 | 0.8 | 69.05 | 70.12 | 439 | A | 0.081 | 1.041 | 0.012 | 0.063 | 0.001 | 0.018 | 0.006 | 0.0001 | 0.001 | 0.01 | 0.05 | 0.03 | 0.034 | 0.003 | 0.005 | T01873 | 47 | KSI | 67 | KSI | 38 | PCT
GWK | KV27 | CARBON MISCELLANEOUS | PRIME |  |  |  | L1681AX00 | 9.11 | 71.75 | 81293 | 0.135 | 0.8 | 70.55 | 71.62 | 439 | A | 0.076 | 1.046 | 0.013 | 0.059 | 0.001 | 0.018 | 0.008 | 0.0002 | 0.001 | 0.02 | 0.06 | 0.049 | 0.034 | 0.002 | 0.006 | W04266 | 47 | KSI | 66 | KSI | 39 | PCT
GWK | KV27 | CARBON MISCELLANEOUS | PRIME |  |  |  | L1769IX00 | 9.11 | 50.5 | 29586 | 0.105 | 0.8 | 49 | 50.37 | 227 | A | 0.073 | 1.066 | 0.014 | 0.059 | 0.002 | 0.022 | 0.005 | 0.0002 | 0.001 | 0.02 | 0.05 | 0.034 | 0.036 | 0.002 | 0.004 | M05418 | 46 | KSI | 67 | KSI | 38 | PCT
GWK | KV27 | CARBON MISCELLANEOUS | PRIME |  |  |  | R0692BT00 | 9.03 | 43.25 | 26333 | 0.085 | 0.8 | 41.25 | 43.12 | 238 | A | 0.074 | 1.092 | 0.012 | 0.059 | 0.001 | 0.021 | 0.007 | 0.0001 | 0.001 | 0.02 | 0.06 | 0.041 | 0.034 | 0.004 | 0.002 | Y05411 | 47 | KSI | 67 | KSI | 38 | PCT
GWK | KV27 | CARBON MISCELLANEOUS | PRIME |  |  |  | R1578DT00 | 9.03 | 49.25 | 30112 | 0.105 | 0.8 | 47.75 | 49.12 | 239 | A | 0.077 | 1.046 | 0.012 | 0.073 | 0.001 | 0.018 | 0.007 | 0.0001 | 0.001 | 0.02 | 0.08 | 0.051 | 0.041 | 0.004 | 0.006 | Y06081 | 47 | KSI | 67 | KSI | 38 | PCT
GWK | KV27 | CARBON MISCELLANEOUS | PRIME |  |  |  | R2173DP00 | 9.03 | 38.25 | 20157 | 0.085 | 0.8 | 36.25 | 38.12 | 206 | A | 0.072 | 1.089 | 0.015 | 0.054 | 0.001 | 0.021 | 0.007 | 0.0002 | 0.001 | 0.01 | 0.05 | 0.03 | 0.034 | 0.002 | 0.005 | M05573 | 46 | KSI | 66 | KSI | 39 | PCT
GWK | KV27 | CARBON MISCELLANEOUS | PRIME |  |  |  | R2173DT00 | 9.03 | 38.25 | 20157 | 0.085 | 0.8 | 36.25 | 38.12 | 206 | A | 0.072 | 1.089 | 0.015 | 0.054 | 0.001 | 0.021 | 0.007 | 0.0002 | 0.001 | 0.01 | 0.05 | 0.03 | 0.034 | 0.002 | 0.005 | M05573 | 46 | KSI | 66 | KSI | 39 | PCT
GWK | KV29 | HI STRENGTH STEEL | PRIME |  |  |  | K1252AY00 | 9.11 | 37.5 | 31032 | 0.085 | 0.8 | 35.5 | 37.37 | 320 | A | 0.078 | 0.58 | 0.012 | 0.064 | 0.001 | 0.099 | 0.006 | 0.0001 | 0.001 | 0.01 | 0.04 | 0.033 | 0.046 | 0.002 | 0.006 | D00707 | 41 | KSI | 69 | KSI | 34 | PCT
GWK | KV29 | HI STRENGTH STEEL | PRIME |  |  |  | L0396HX00 | 9.11 | 50.75 | 26851 | 0.105 | 0.8 | 49.25 | 50.62 | 205 | A | 0.08 | 0.547 | 0.011 | 0.066 | 0.001 | 0.092 | 0.006 | 0.0001 | 0.001 | 0.01 | 0.04 | 0.032 | 0.039 | 0.003 | 0.002 | M04294 | 41 | KSI | 68 | KSI | 35 | PCT
GWK | KV30 | HI STRENGTH STEEL | PRIME |  |  |  | K1335FX00 | 9.11 | 71.75 | 39375 | 0.225 | 0.65 | 70.55 | 71.62 | 212 | A | 0.082 | 1.469 | 0.018 | 0.32 | 0.001 | 0.1 | 0.006 | 0.0002 | 0.001 | 0.11 | 0.04 | 0.127 | 0.009 | 0.003 | 0.002 | M05079 | 59 | KSI | 87 | KSI | 29 | PCT
GWK | KV30 | HI STRENGTH STEEL | PRIME |  |  |  | L0426AX00 | 9.11 | 71 | 70857 | 0.225 | 0.65 | 69.8 | 70.87 | 384 | A | 0.081 | 1.458 | 0.014 | 0.355 | 0.001 | 0.103 | 0.004 | 0.0002 | 0.001 | 0.11 | 0.04 | 0.102 | 0.01 | 0.004 | 0.007 | M04320 | 59 | KSI | 88 | KSI | 29 | PCT
GWK | KV30 | HI STRENGTH STEEL | PRIME |  |  |  | L0536AX00 | 9.11 | 50 | 44533 | 0.11 | 0.65 | 48.5 | 49.87 | 340 | A | 0.072 | 1.493 | 0.015 | 0.303 | 0.001 | 0.097 | 0.005 | 0.0002 | 0.001 | 0.11 | 0.05 | 0.111 | 0.01 | 0.003 | 0.002 | M04426 | 58 | KSI | 86 | KSI | 30 | PCT
GWK | KV30 | HI STRENGTH STEEL | PRIME |  |  |  | L0691HX00 | 9.11 | 53 | 28097 | 0.11 | 0.65 | 51.5 | 52.87 | 205 | A | 0.085 | 1.456 | 0.012 | 0.296 | 0.001 | 0.092 | 0.003 | 0.0001 | 0.001 | 0.1 | 0.05 | 0.121 | 0.011 | 0.004 | 0.002 | M04576 | 58 | KSI | 86 | KSI | 30 | PCT
GWK | KV30 | HI STRENGTH STEEL | PRIME |  |  |  | L0721AX00 | 9.11 | 76.5 | 69706 | 0.185 | 0.6 | 0 | 0 | 352 | A | 0.09 | 1.485 | 0.012 | 0.346 | 0.003 | 0.09 | 0.006 | 0.0003 | 0.002 | 0.1 | 0.05 | 0.114 | 0.015 | 0.003 | 0.007 | Y05542 | 60 | KSI | 88 | KSI | 28 | PCT
GWK | KV30 | HI STRENGTH STEEL | PRIME |  |  |  | L0855AX00 | 9.11 | 65.25 | 56078 | 0.135 | 0.65 | 64.05 | 65.12 | 333 | A | 0.086 | 1.44 | 0.011 | 0.322 | 0.001 | 0.097 | 0.006 | 0.0002 | 0.001 | 0.11 | 0.05 | 0.115 | 0.015 | 0.003 | 0.003 | W03649 | 59 | KSI | 87 | KSI | 29 | PCT
GWK | KV30 | HI STRENGTH STEEL | PRIME |  |  |  | L0866GX00 | 9.11 | 49.5 | 40957 | 0.11 | 0.65 | 48 | 49.37 | 319 | A | 0.076 | 1.447 | 0.013 | 0.347 | 0.001 | 0.1 | 0.006 | 0.0002 | 0.001 | 0.11 | 0.06 | 0.116 | 0.01 | 0.003 | 0.008 | W03666 | 59 | KSI | 87 | KSI | 29 | PCT
GWK | KV30 | HI STRENGTH STEEL | PRIME |  |  |  | L1134AX00 | 9.11 | 72 | 81576 | 0.225 | 0.65 | 70.8 | 71.87 | 439 | A | 0.08 | 1.442 | 0.016 | 0.331 | 0.001 | 0.102 | 0.008 | 0.0002 | 0.001 | 0.11 | 0.08 | 0.121 | 0.013 | 0.002 | 0.008 | T01756 | 59 | KSI | 87 | KSI | 29 | PCT
GWK | KV30 | HI STRENGTH STEEL | PRIME |  |  |  | L1414AX00 | 9.11 | 66 | 74778 | 0.135 | 0.65 | 64.8 | 65.87 | 439 | A | 0.076 | 1.477 | 0.016 | 0.338 | 0.001 | 0.098 | 0.003 | 0.0002 | 0.001 | 0.12 | 0.04 | 0.128 | 0.009 | 0.003 | 0.004 | E02883 | 59 | KSI | 87 | KSI | 29 | PCT
GWK | KV30 | HI STRENGTH STEEL | PRIME |  |  |  | R0598AP00 | 9.03 | 48.5 | 54096 | 0.11 | 0.65 | 47 | 48.37 | 436 | A | 0.086 | 1.461 | 0.011 | 0.307 | 0.001 | 0.096 | 0.007 | 0.0002 | 0.001 | 0.1 | 0.06 | 0.125 | 0.011 | 0.003 | 0.002 | W03372 | 59 | KSI | 87 | KSI | 29 | PCT
GWK | KV30 | HI STRENGTH STEEL | PRIME |  |  |  | R0598AT00 | 9.03 | 48.5 | 54096 | 0.11 | 0.65 | 47 | 48.37 | 436 | A | 0.086 | 1.461 | 0.011 | 0.307 | 0.001 | 0.096 | 0.007 | 0.0002 | 0.001 | 0.1 | 0.06 | 0.125 | 0.011 | 0.003 | 0.002 | W03372 | 59 | KSI | 87 | KSI | 29 | PCT
GWK | KV30 | HI STRENGTH STEEL | PRIME |  |  |  | R1109AT00 | 9.03 | 39.25 | 44180 | 0.11 | 0.65 | 37.25 | 39.12 | 440 | A | 0.081 | 1.432 | 0.011 | 0.326 | 0.003 | 0.092 | 0.004 | 0.0003 | 0.001 | 0.11 | 0.07 | 0.124 | 0.011 | 0.003 | 0.002 | W03747 | 59 | KSI | 87 | KSI | 29 | PCT
GWK | KV30 | HI STRENGTH STEEL | PRIME |  |  |  | R1118DP00 | 9.1 | 49.5 | 26543 | 0.11 | 0.65 | 48 | 49.37 | 208 | A | 0.086 | 1.462 | 0.01 | 0.314 | 0.001 | 0.094 | 0.007 | 0.0001 | 0.001 | 0.11 | 0.06 | 0.135 | 0.015 | 0.003 | 0.002 | W03755 | 59 | KSI | 87 | KSI | 29 | PCT
GWK | KV30 | HI STRENGTH STEEL | PRIME |  |  |  | R1118DT00 | 9.1 | 49.5 | 26543 | 0.11 | 0.65 | 48 | 49.37 | 208 | A | 0.086 | 1.462 | 0.01 | 0.314 | 0.001 | 0.094 | 0.007 | 0.0001 | 0.001 | 0.11 | 0.06 | 0.135 | 0.015 | 0.003 | 0.002 | W03755 | 59 | KSI | 87 | KSI | 29 | PCT
GWK | KV30 | HI STRENGTH STEEL | PRIME |  |  |  | R1800AP00 | 9.03 | 38.25 | 35716 | 0.11 | 0.65 | 36.25 | 38.12 | 365 | A | 0.075 | 1.512 | 0.009 | 0.313 | 0.001 | 0.101 | 0.006 | 0.0002 | 0.001 | 0.12 | 0.06 | 0.133 | 0.012 | 0.003 | 0.002 | Y06226 | 59 | KSI | 88 | KSI | 29 | PCT
GWK | KV30 | HI STRENGTH STEEL | PRIME |  |  |  | R1800AT00 | 9.03 | 38.25 | 35716 | 0.11 | 0.65 | 36.25 | 38.12 | 365 | A | 0.075 | 1.512 | 0.009 | 0.313 | 0.001 | 0.101 | 0.006 | 0.0002 | 0.001 | 0.12 | 0.06 | 0.133 | 0.012 | 0.003 | 0.002 | Y06226 | 59 | KSI | 88 | KSI | 29 | PCT
GWK | KV99 | HI STRENGTH STEEL | PRIME |  |  |  | L0682AX00 | 9.11 | 67.75 | 76761 | 0.12 | 0.8 | 66.55 | 67.62 | 439 | A | 0.072 | 1.491 | 0.021 | 0.327 | 0.001 | 0.096 | 0.004 | 0.0002 | 0.002 | 0.1 | 0.05 | 0.108 | 0.009 | 0.003 | 0.006 | M04566 | 59 | KSI | 86 | KSI | 30 | PCT
GWK | KV99 | HI STRENGTH STEEL | PRIME |  |  |  | R0708FP00 | 9.03 | 38.25 | 23386 | 0.105 | 0.8 | 36.25 | 38.12 | 239 | A | 0.089 | 1.034 | 0.015 | 0.056 | 0.005 | 0.051 | 0.005 | 0.0002 | 0.002 | 0.01 | 0.07 | 0.031 | 0.028 | 0.003 | 0.006 | Y05426 | 47 | KSI | 72 | KSI | 35 | PCT
GWK | KV99 | HI STRENGTH STEEL | PRIME |  |  |  | R0708FT00 | 9.03 | 38.25 | 23386 | 0.105 | 0.8 | 36.25 | 38.12 | 239 | A | 0.089 | 1.034 | 0.015 | 0.056 | 0.005 | 0.051 | 0.005 | 0.0002 | 0.002 | 0.01 | 0.07 | 0.031 | 0.028 | 0.003 | 0.006 | Y05426 | 47 | KSI | 72 | KSI | 35 | PCT
GWK | KV99 | HI STRENGTH STEEL | PRIME |  |  |  | R1355CP00 | 9.03 | 47.25 | 26066 | 0.105 | 0.8 | 45.75 | 47.12 | 215 | A | 0.087 | 0.915 | 0.008 | 0.054 | 0.002 | 0.05 | 0.005 | 0.0002 | 0.002 | 0.02 | 0.05 | 0.039 | 0.018 | 0.003 | 0.005 | Y05875 | 46 | KSI | 69 | KSI | 36 | PCT
GWK | KV99 | HI STRENGTH STEEL | PRIME |  |  |  | R1355CT00 | 9.03 | 47.25 | 26066 | 0.105 | 0.8 | 45.75 | 47.12 | 215 | A | 0.087 | 0.915 | 0.008 | 0.054 | 0.002 | 0.05 | 0.005 | 0.0002 | 0.002 | 0.02 | 0.05 | 0.039 | 0.018 | 0.003 | 0.005 | Y05875 | 46 | KSI | 69 | KSI | 36 | PCT
GWK | KV99 | HI STRENGTH STEEL | PRIME |  |  |  | R1589BP00 | 9.03 | 38.75 | 35389 | 0.105 | 0.8 | 36.75 | 38.62 | 357 | A | 0.079 | 1.484 | 0.012 | 0.056 | 0.002 | 0.05 | 0.004 | 0.0002 | 0.001 | 0.02 | 0.05 | 0.038 | 0.037 | 0.002 | 0.005 | T01911 | 51 | KSI | 76 | KSI | 36 | PCT
GWK | KV99 | HI STRENGTH STEEL | PRIME |  |  |  | R1589BT00 | 9.03 | 38.75 | 35389 | 0.105 | 0.8 | 36.75 | 38.62 | 357 | A | 0.079 | 1.484 | 0.012 | 0.056 | 0.002 | 0.05 | 0.004 | 0.0002 | 0.001 | 0.02 | 0.05 | 0.038 | 0.037 | 0.002 | 0.005 | T01911 | 51 | KSI | 76 | KSI | 36 | PCT
GWK | KV99 | HI STRENGTH STEEL | PRIME |  |  |  | R1589CP00 | 9.03 | 38.25 | 35670 | 0.105 | 0.8 | 36.25 | 38.12 | 362 | A | 0.079 | 1.484 | 0.012 | 0.056 | 0.002 | 0.05 | 0.004 | 0.0002 | 0.001 | 0.02 | 0.05 | 0.038 | 0.037 | 0.002 | 0.005 | T01911 | 51 | KSI | 76 | KSI | 36 | PCT
GWK | KV99 | HI STRENGTH STEEL | PRIME |  |  |  | R1589CT00 | 9.03 | 38.25 | 35670 | 0.105 | 0.8 | 36.25 | 38.12 | 362 | A | 0.079 | 1.484 | 0.012 | 0.056 | 0.002 | 0.05 | 0.004 | 0.0002 | 0.001 | 0.02 | 0.05 | 0.038 | 0.037 | 0.002 | 0.005 | T01911 | 51 | KSI | 76 | KSI | 36 | PCT
GWK | KV99 | HI STRENGTH STEEL | PRIME |  |  |  | R1589DP00 | 9.03 | 38.25 | 35422 | 0.105 | 0.8 | 36.25 | 38.12 | 362 | A | 0.079 | 1.484 | 0.012 | 0.056 | 0.002 | 0.05 | 0.004 | 0.0002 | 0.001 | 0.02 | 0.05 | 0.038 | 0.037 | 0.002 | 0.005 | T01911 | 51 | KSI | 76 | KSI | 36 | PCT
GWK | KV99 | HI STRENGTH STEEL | PRIME |  |  |  | R1589DT00 | 9.03 | 38.25 | 35422 | 0.105 | 0.8 | 36.25 | 38.12 | 362 | A | 0.079 | 1.484 | 0.012 | 0.056 | 0.002 | 0.05 | 0.004 | 0.0002 | 0.001 | 0.02 | 0.05 | 0.038 | 0.037 | 0.002 | 0.005 | T01911 | 51 | KSI | 76 | KSI | 36 | PCT
GWK | KV99 | HI STRENGTH STEEL | PRIME |  |  |  | R1589EP00 | 9.03 | 38.25 | 35422 | 0.105 | 0.8 | 36.25 | 38.12 | 362 | A | 0.079 | 1.484 | 0.012 | 0.056 | 0.002 | 0.05 | 0.004 | 0.0002 | 0.001 | 0.02 | 0.05 | 0.038 | 0.037 | 0.002 | 0.005 | T01911 | 51 | KSI | 76 | KSI | 36 | PCT
GWK | KV99 | HI STRENGTH STEEL | PRIME |  |  |  | R1589ET00 | 9.03 | 38.25 | 35422 | 0.105 | 0.8 | 36.25 | 38.12 | 362 | A | 0.079 | 1.484 | 0.012 | 0.056 | 0.002 | 0.05 | 0.004 | 0.0002 | 0.001 | 0.02 | 0.05 | 0.038 | 0.037 | 0.002 | 0.005 | T01911 | 51 | KSI | 76 | KSI | 36 | PCT
GWK | KV99 | HI STRENGTH STEEL | PRIME |  |  |  | R1589FP00 | 9.03 | 38.25 | 35422 | 0.105 | 0.8 | 36.25 | 38.12 | 362 | A | 0.079 | 1.484 | 0.012 | 0.056 | 0.002 | 0.05 | 0.004 | 0.0002 | 0.001 | 0.02 | 0.05 | 0.038 | 0.037 | 0.002 | 0.005 | T01911 | 51 | KSI | 76 | KSI | 36 | PCT
GWK | KV99 | HI STRENGTH STEEL | PRIME |  |  |  | R1589FT00 | 9.03 | 38.25 | 35422 | 0.105 | 0.8 | 36.25 | 38.12 | 362 | A | 0.079 | 1.484 | 0.012 | 0.056 | 0.002 | 0.05 | 0.004 | 0.0002 | 0.001 | 0.02 | 0.05 | 0.038 | 0.037 | 0.002 | 0.005 | T01911 | 51 | KSI | 76 | KSI | 36 | PCT
GWK | KV99 | HI STRENGTH STEEL | PRIME |  |  |  | R1590AP00 | 9.03 | 38.25 | 35422 | 0.105 | 0.8 | 36.25 | 38.12 | 362 | A | 0.068 | 1.492 | 0.011 | 0.056 | 0.001 | 0.05 | 0.006 | 0.0002 | 0.001 | 0.02 | 0.05 | 0.046 | 0.036 | 0.004 | 0.005 | T01912 | 51 | KSI | 75 | KSI | 36 | PCT
GWK | KV99 | HI STRENGTH STEEL | PRIME |  |  |  | R1590AT00 | 9.03 | 38.25 | 35422 | 0.105 | 0.8 | 36.25 | 38.12 | 362 | A | 0.068 | 1.492 | 0.011 | 0.056 | 0.001 | 0.05 | 0.006 | 0.0002 | 0.001 | 0.02 | 0.05 | 0.046 | 0.036 | 0.004 | 0.005 | T01912 | 51 | KSI | 75 | KSI | 36 | PCT
GWK | KV99 | HI STRENGTH STEEL | PRIME |  |  |  | R1590BP00 | 9.03 | 38.25 | 35422 | 0.105 | 0.8 | 36.25 | 38.12 | 362 | A | 0.068 | 1.492 | 0.011 | 0.056 | 0.001 | 0.05 | 0.006 | 0.0002 | 0.001 | 0.02 | 0.05 | 0.046 | 0.036 | 0.004 | 0.005 | T01912 | 51 | KSI | 75 | KSI | 36 | PCT
GWK | KV99 | HI STRENGTH STEEL | PRIME |  |  |  | R1590BT00 | 9.03 | 38.25 | 35422 | 0.105 | 0.8 | 36.25 | 38.12 | 362 | A | 0.068 | 1.492 | 0.011 | 0.056 | 0.001 | 0.05 | 0.006 | 0.0002 | 0.001 | 0.02 | 0.05 | 0.046 | 0.036 | 0.004 | 0.005 | T01912 | 51 | KSI | 75 | KSI | 36 | PCT
GWK | KV99 | HI STRENGTH STEEL | PRIME |  |  |  | R1590CP00 | 9.03 | 38.25 | 35031 | 0.105 | 0.8 | 36.25 | 38.12 | 358 | A | 0.068 | 1.492 | 0.011 | 0.056 | 0.001 | 0.05 | 0.006 | 0.0002 | 0.001 | 0.02 | 0.05 | 0.046 | 0.036 | 0.004 | 0.005 | T01912 | 51 | KSI | 75 | KSI | 36 | PCT
GWK | KV99 | HI STRENGTH STEEL | PRIME |  |  |  | R1590CT00 | 9.03 | 38.25 | 35031 | 0.105 | 0.8 | 36.25 | 38.12 | 358 | A | 0.068 | 1.492 | 0.011 | 0.056 | 0.001 | 0.05 | 0.006 | 0.0002 | 0.001 | 0.02 | 0.05 | 0.046 | 0.036 | 0.004 | 0.005 | T01912 | 51 | KSI | 75 | KSI | 36 | PCT
GWK | KV99 | HI STRENGTH STEEL | PRIME |  |  |  | R1590DP00 | 9.03 | 38.25 | 35422 | 0.105 | 0.8 | 36.25 | 38.12 | 362 | A | 0.068 | 1.492 | 0.011 | 0.056 | 0.001 | 0.05 | 0.006 | 0.0002 | 0.001 | 0.02 | 0.05 | 0.046 | 0.036 | 0.004 | 0.005 | T01912 | 51 | KSI | 75 | KSI | 36 | PCT
GWK | KV99 | HI STRENGTH STEEL | PRIME |  |  |  | R1590DT00 | 9.03 | 38.25 | 35422 | 0.105 | 0.8 | 36.25 | 38.12 | 362 | A | 0.068 | 1.492 | 0.011 | 0.056 | 0.001 | 0.05 | 0.006 | 0.0002 | 0.001 | 0.02 | 0.05 | 0.046 | 0.036 | 0.004 | 0.005 | T01912 | 51 | KSI | 75 | KSI | 36 | PCT
GWK | KV99 | HI STRENGTH STEEL | PRIME |  |  |  | R1590EP00 | 9.03 | 38 | 35191 | 0.105 | 0.8 | 36 | 37.87 | 362 | A | 0.068 | 1.492 | 0.011 | 0.056 | 0.001 | 0.05 | 0.006 | 0.0002 | 0.001 | 0.02 | 0.05 | 0.046 | 0.036 | 0.004 | 0.005 | T01912 | 51 | KSI | 75 | KSI | 36 | PCT
GWK | KV99 | HI STRENGTH STEEL | PRIME |  |  |  | R1590ET00 | 9.03 | 38 | 35191 | 0.105 | 0.8 | 36 | 37.87 | 362 | A | 0.068 | 1.492 | 0.011 | 0.056 | 0.001 | 0.05 | 0.006 | 0.0002 | 0.001 | 0.02 | 0.05 | 0.046 | 0.036 | 0.004 | 0.005 | T01912 | 51 | KSI | 75 | KSI | 36 | PCT
GWK | KW30 | HI STRENGTH STEEL | PRIME |  |  |  | L0286DX00 | 9.11 | 64 | 52752 | 0.135 | 0.65 | 62.8 | 63.87 | 318 | A | 0.059 | 1.389 | 0.013 | 0.082 | 0.055 | 0.078 | 0.001 | 0.0002 | 0.029 | 0.01 | 0.04 | 0.027 | 0.048 | 0.003 | 0.004 | D00232 | 58 | KSI | 100 | KSI | 25 | PCT
GWK | KW43 | HI STRENGTH STEEL | PRIME |  |  |  | K1279GX00 | 9.11 | 50.5 | 53602 | 0.11 | 0.65 | 49 | 50.37 | 408 | A | 0.065 | 1.515 | 0.013 | 0.066 | 0.039 | 0.099 | 0.005 | 0.0002 | 0.012 | 0.01 | 0.04 | 0.032 | 0.035 | 0.002 | 0.005 | M05019 | 55 | KSI | 95 | KSI | 27 | PCT
GWK | KW43 | HI STRENGTH STEEL | PRIME |  |  |  | L1711EX00 | 9.11 | 47.5 | 58648 | 0.11 | 0.65 | 46 | 47.37 | 460 | A | 0.061 | 1.434 | 0.014 | 0.066 | 0.046 | 0.099 | 0.004 | 0.0001 | 0.01 | 0.01 | 0.04 | 0.025 | 0.028 | 0.002 | 0.006 | D00970 | 54 | KSI | 96 | KSI | 27 | PCT
GWK | KW43 | HI STRENGTH STEEL | PRIME |  |  |  | L1711HX00 | 9.11 | 46 | 25244 | 0.11 | 0.65 | 44.5 | 45.87 | 212 | A | 0.061 | 1.434 | 0.014 | 0.066 | 0.046 | 0.099 | 0.004 | 0.0001 | 0.01 | 0.01 | 0.04 | 0.025 | 0.028 | 0.002 | 0.006 | D00970 | 54 | KSI | 96 | KSI | 27 | PCT
GWK | KW43 | HI STRENGTH STEEL | PRIME |  |  |  | R1478ET00 | 9.03 | 40.75 | 24915 | 0.11 | 0.65 | 38.75 | 40.62 | 239 | A | 0.068 | 1.434 | 0.011 | 0.066 | 0.046 | 0.103 | 0.002 | 0.0002 | 0.011 | 0.02 | 0.06 | 0.044 | 0.037 | 0.002 | 0.006 | Y05986 | 55 | KSI | 97 | KSI | 26 | PCT
GWK | KW99 | HI STRENGTH STEEL | PRIME |  |  |  | L0405AX00 | 9.11 | 57 | 46928 | 0.11 | 0.65 | 55.5 | 56.87 | 319 | A | 0.07 | 1.584 | 0.013 | 0.068 | 0.056 | 0.07 | 0.006 | 0.0003 | 0.026 | 0.01 | 0.08 | 0.029 | 0.044 | 0.003 | 0.002 | M04304 | 60 | KSI | 103 | KSI | 25 | PCT
GWK | KW99 | HI STRENGTH STEEL | PRIME |  |  |  | L1704AX00 | 9.11 | 54.5 | 44870 | 0.11 | 0.65 | 53 | 54.37 | 319 | A | 0.059 | 1.404 | 0.016 | 0.077 | 0.052 | 0.102 | 0.004 | 0.0002 | 0.013 | 0.02 | 0.05 | 0.034 | 0.039 | 0.003 | 0.005 | M05380 | 55 | KSI | 99 | KSI | 26 | PCT
GWK | KY06 | SI-KILLED | PRIME |  |  |  | K2069FX00 | 9.11 | 62 | 57990 | 0.15 | 0.65 | 60.8 | 61.87 | 356 | A | 0.087 | 1.92 | 0.015 | 0.875 | 0.001 | 0.001 | 0.001 | 0.0004 | 0.003 | 0.01 | 0.04 | 0.023 | 0.037 | 0.001 | 0.005 | D01290 | 73 | KSI | 91 | KSI | 27 | PCT
GWK | KY06 | SI-KILLED | PRIME |  |  |  | L0671HX00 | 9.11 | 50 | 41500 | 0.15 | 0.65 | 48.5 | 49.87 | 320 | A | 0.089 | 1.911 | 0.015 | 0.873 | 0.001 | 0.001 | 0.002 | 0.0003 | 0.002 | 0.01 | 0.04 | 0.028 | 0.042 | 0.001 | 0.002 | E02481 | 73 | KSI | 91 | KSI | 27 | PCT
GWK | KY06 | SI-KILLED | PRIME |  |  |  | L1154DX00 | 9.11 | 61 | 55954 | 0.15 | 0.65 | 59.8 | 60.87 | 354 | A | 0.087 | 1.92 | 0.011 | 0.87 | 0.001 | 0.003 | 0.002 | 0.0002 | 0.001 | 0.01 | 0.04 | 0.026 | 0.032 | 0.001 | 0.004 | W03884 | 73 | KSI | 91 | KSI | 27 | PCT
GWK | KY06 | SI-KILLED | PRIME |  |  |  | L1154GX00 | 9.11 | 61.25 | 55549 | 0.15 | 0.65 | 60.05 | 61.12 | 350 | A | 0.087 | 1.92 | 0.011 | 0.87 | 0.001 | 0.003 | 0.002 | 0.0002 | 0.001 | 0.01 | 0.04 | 0.026 | 0.032 | 0.001 | 0.004 | W03884 | 73 | KSI | 91 | KSI | 27 | PCT
GWK | KY06 | SI-KILLED | PRIME |  |  |  | R1174BP00 | 9.03 | 37.25 | 31952 | 0.15 | 0.65 | 35.25 | 37.12 | 331 | A | 0.083 | 1.933 | 0.015 | 0.874 | 0.001 | 0.003 | 0.003 | 0.0001 | 0.002 | 0.01 | 0.05 | 0.028 | 0.043 | 0.001 | 0.002 | T01702 | 73 | KSI | 91 | KSI | 27 | PCT
GWK | KY06 | SI-KILLED | PRIME |  |  |  | R1174BT00 | 9.03 | 37.25 | 31952 | 0.15 | 0.65 | 35.25 | 37.12 | 331 | A | 0.083 | 1.933 | 0.015 | 0.874 | 0.001 | 0.003 | 0.003 | 0.0001 | 0.002 | 0.01 | 0.05 | 0.028 | 0.043 | 0.001 | 0.002 | T01702 | 73 | KSI | 91 | KSI | 27 | PCT
GWK | KY06 | SI-KILLED | PRIME |  |  |  | R1174FP00 | 9.03 | 37.25 | 31952 | 0.15 | 0.65 | 35.25 | 37.12 | 331 | A | 0.083 | 1.933 | 0.015 | 0.874 | 0.001 | 0.003 | 0.003 | 0.0001 | 0.002 | 0.01 | 0.05 | 0.028 | 0.043 | 0.001 | 0.002 | T01702 | 73 | KSI | 91 | KSI | 27 | PCT
GWK | KY06 | SI-KILLED | PRIME |  |  |  | R1174FT00 | 9.03 | 37.25 | 31952 | 0.15 | 0.65 | 35.25 | 37.12 | 331 | A | 0.083 | 1.933 | 0.015 | 0.874 | 0.001 | 0.003 | 0.003 | 0.0001 | 0.002 | 0.01 | 0.05 | 0.028 | 0.043 | 0.001 | 0.002 | T01702 | 73 | KSI | 91 | KSI | 27 | PCT
GWK | KY06 | SI-KILLED | PRIME |  |  |  | R1182DP00 | 9.03 | 49.5 | 42548 | 0.15 | 0.65 | 48 | 49.37 | 336 | A | 0.09 | 2.02 | 0.013 | 0.932 | 0.001 | 0.001 | 0.002 | 0.0001 | 0.002 | 0.01 | 0.06 | 0.022 | 0.039 | 0.001 | 0.002 | T01710 | 76 | KSI | 94 | KSI | 26 | PCT
GWK | KY06 | SI-KILLED | PRIME |  |  |  | R1182DT00 | 9.03 | 49.5 | 42548 | 0.15 | 0.65 | 48 | 49.37 | 336 | A | 0.09 | 2.02 | 0.013 | 0.932 | 0.001 | 0.001 | 0.002 | 0.0001 | 0.002 | 0.01 | 0.06 | 0.022 | 0.039 | 0.001 | 0.002 | T01710 | 76 | KSI | 94 | KSI | 26 | PCT
GWK | KY06 | SI-KILLED | PRIME |  |  |  | R1765AT00 | 9.03 | 39.5 | 35925 | 0.15 | 0.65 | 37.5 | 39.37 | 352 | A | 0.086 | 1.97 | 0.012 | 0.861 | 0.001 | 0.001 | 0.003 | 0.0002 | 0.002 | 0.01 | 0.05 | 0.02 | 0.037 | 0.001 | 0.002 | T02026 | 73 | KSI | 91 | KSI | 27 | PCT
GWK | KY06 | SI-KILLED | PRIME |  |  |  | R1911DT00 | 9.03 | 39.5 | 35686 | 0.15 | 0.65 | 37.5 | 39.37 | 356 | A | 0.084 | 1.942 | 0.012 | 0.922 | 0.003 | 0.002 | 0.004 | 0.0002 | 0.002 | 0.01 | 0.05 | 0.027 | 0.048 | 0.001 | 0.006 | T02118 | 74 | KSI | 93 | KSI | 26 | PCT
GWK | KY06 | SI-KILLED | PRIME |  |  |  | R1911ET00 | 9.03 | 39.5 | 32336 | 0.15 | 0.65 | 37.5 | 39.37 | 320 | A | 0.084 | 1.942 | 0.012 | 0.922 | 0.003 | 0.002 | 0.004 | 0.0002 | 0.002 | 0.01 | 0.05 | 0.027 | 0.048 | 0.001 | 0.006 | T02118 | 74 | KSI | 93 | KSI | 26 | PCT
GWK | KY06 | SI-KILLED | PRIME |  |  |  | Z7372DT00 | 9.03 | 47.25 | 43636 | 0.15 | 0.65 | 45.75 | 47.12 | 361 | A | 0.087 | 1.899 | 0.01 | 0.922 | 0.001 | 0.002 | 0.002 | 0.0001 | 0.001 | 0.01 | 0.05 | 0.019 | 0.051 | 0.001 | 0.006 | W87803 | 74 | KSI | 91 | KSI | 26 | PCT
GWK | KY06 | SI-KILLED | PRIME |  |  |  | Z7557AP00 | 9.07 | 42.25 | 34409 | 0.15 | 0.65 | 40.25 | 42.12 | 316 | A | 0.082 | 1.94 | 0.019 | 0.864 | 0.001 | 0.001 | 0.003 | 0.0002 | 0.001 | 0.01 | 0.05 | 0.025 | 0.05 | 0.001 | 0.002 | D84251 | 73 | KSI | 90 | KSI | 28 | PCT
GWK | KY06 | SI-KILLED | PRIME |  |  |  | Z7557AT00 | 9.07 | 41.25 | 33701 | 0.15 | 0.65 | 39.25 | 41.12 | 317 | A | 0.082 | 1.94 | 0.019 | 0.864 | 0.001 | 0.001 | 0.003 | 0.0002 | 0.001 | 0.01 | 0.05 | 0.025 | 0.05 | 0.001 | 0.002 | D84251 | 73 | KSI | 90 | KSI | 28 | PCT
GWK | NA05 | SPEC 1010/1012 | PRIME |  |  |  | E02597841 | 9.15 | 74.75 | 45341 | 0.184 | 0.8 | 0 | 0 | 234 | A | 0.145 | 0.457 | 0.014 | 0.012 | 0.001 | 0.001 | 0.011 | 0.0002 | 0.001 | 0.01 | 0.04 | 0.025 | 0.035 | 0.001 | 0.005 | E02597 | 43 | KSI | 62 | KSI | 36 | PCT
GWK | NA05 | SPEC 1010/1012 | PRIME |  |  |  | E02597844 | 9.15 | 74.75 | 45729 | 0.184 | 0.8 | 0 | 0 | 236 | A | 0.145 | 0.457 | 0.014 | 0.012 | 0.001 | 0.001 | 0.011 | 0.0002 | 0.001 | 0.01 | 0.04 | 0.025 | 0.035 | 0.001 | 0.005 | E02597 | 43 | KSI | 62 | KSI | 36 | PCT
GWK | NF01 | CARBON MISCELLANEOUS | PRIME |  |  |  | K1449CX00 | 9.11 | 59.5 | 37279 | 0.105 | 0.8 | 58 | 59.37 | 238 | A | 0.145 | 1.066 | 0.01 | 0.01 | 0.001 | 0.001 | 0.009 | 0.0001 | 0.001 | 0.02 | 0.06 | 0.04 | 0.041 | 0.001 | 0.002 | T01939 | 50 | KSI | 71 | KSI | 35 | PCT
GWK | NF01 | CARBON MISCELLANEOUS | PRIME |  |  |  | L0316IX00 | 9.11 | 75 | 61941 | 0.184 | 0.8 | 0 | 0 | 320 | A | 0.141 | 1.069 | 0.012 | 0.012 | 0.002 | 0.001 | 0.01 | 0.0001 | 0.001 | 0.01 | 0.05 | 0.029 | 0.044 | 0.001 | 0.002 | E02207 | 49 | KSI | 70 | KSI | 36 | PCT
GWK | NF01 | CARBON MISCELLANEOUS | PRIME |  |  |  | L1671AX00 | 9.11 | 70.75 | 43640 | 0.135 | 0.8 | 69.55 | 70.62 | 239 | A | 0.139 | 1.066 | 0.015 | 0.015 | 0.001 | 0.002 | 0.007 | 0.0001 | 0.001 | 0.02 | 0.04 | 0.037 | 0.046 | 0.001 | 0.004 | E03061 | 50 | KSI | 70 | KSI | 36 | PCT
GWK | NF11 | CARBON MISCELLANEOUS | PRIME |  |  |  | J4052BX00 | 9.11 | 52.25 | 44635 | 0.109 | 0.65 | 50.75 | 52.12 | 331 | A | 0.13 | 2.052 | 0.009 | 0.012 | 0.001 | 0.001 | 0.003 | 0.0001 | 0.001 | 0.01 | 0.04 | 0.012 | 0.021 | 0.001 | 0.0033 | Y87692 | 60 | KSI | 82 | KSI | 35 | PCT
GWK | NF11 | CARBON MISCELLANEOUS | PRIME |  |  |  | J6994BX00 | 9.11 | 46.5 | 47185 | 0.09 | 0.65 | 45 | 46.37 | 392 | A | 0.13 | 1.996 | 0.012 | 0.017 | 0.001 | 0.001 | 0.004 | 0.0001 | 0.001 | 0.01 | 0.04 | 0.027 | 0.04 | 0.001 | 0.002 | M88696 | 59 | KSI | 81 | KSI | 35 | PCT
GWK | NF11 | CARBON MISCELLANEOUS | PRIME |  |  |  | J6994CX00 | 9.11 | 46.5 | 47185 | 0.09 | 0.65 | 45 | 46.37 | 392 | A | 0.13 | 1.996 | 0.012 | 0.017 | 0.001 | 0.001 | 0.004 | 0.0001 | 0.001 | 0.01 | 0.04 | 0.027 | 0.04 | 0.001 | 0.002 | M88696 | 59 | KSI | 81 | KSI | 35 | PCT
GWK | NF11 | CARBON MISCELLANEOUS | PRIME |  |  |  | J6994DX00 | 9.11 | 46.5 | 47185 | 0.09 | 0.65 | 45 | 46.37 | 392 | A | 0.13 | 1.996 | 0.012 | 0.017 | 0.001 | 0.001 | 0.004 | 0.0001 | 0.001 | 0.01 | 0.04 | 0.027 | 0.04 | 0.001 | 0.002 | M88696 | 59 | KSI | 81 | KSI | 35 | PCT
GWK | NF11 | CARBON MISCELLANEOUS | PRIME |  |  |  | K1038IX00 | 9.11 | 50 | 30841 | 0.095 | 0.65 | 48.5 | 49.87 | 239 | A | 0.13 | 2.1 | 0.016 | 0.015 | 0.002 | 0.001 | 0.002 | 0.0002 | 0.001 | 0.02 | 0.06 | 0.038 | 0.048 | 0.001 | 0.002 | M04814 | 61 | KSI | 83 | KSI | 35 | PCT
GWK | NF11 | CARBON MISCELLANEOUS | PRIME |  |  |  | R1444DP00 | 9.03 | 43.75 | 26749 | 0.09 | 0.65 | 41.75 | 43.62 | 239 | A | 0.122 | 1.998 | 0.012 | 0.013 | 0.002 | 0.001 | 0.006 | 0.0002 | 0.001 | 0.01 | 0.05 | 0.037 | 0.05 | 0.001 | 0.006 | W03975 | 59 | KSI | 81 | KSI | 35 | PCT
GWK | NF11 | CARBON MISCELLANEOUS | PRIME |  |  |  | R1444DT00 | 9.03 | 43.75 | 26749 | 0.09 | 0.65 | 41.75 | 43.62 | 239 | A | 0.122 | 1.998 | 0.012 | 0.013 | 0.002 | 0.001 | 0.006 | 0.0002 | 0.001 | 0.01 | 0.05 | 0.037 | 0.05 | 0.001 | 0.006 | W03975 | 59 | KSI | 81 | KSI | 35 | PCT
GWK | NF11 | CARBON MISCELLANEOUS | PRIME |  |  |  | R1857CT00 | 9.03 | 49 | 45252 | 0.095 | 0.65 | 47.5 | 48.87 | 361 | A | 0.131 | 2.025 | 0.011 | 0.015 | 0.004 | 0.001 | 0.007 | 0.0001 | 0.002 | 0.01 | 0.05 | 0.039 | 0.043 |  | 0.004 | GA9312 | 60 | KSI | 83 | KSI | 34 | PCT
GWK | NF11 | CARBON MISCELLANEOUS | PRIME |  |  |  | R1857DP00 | 9.03 | 49 | 47884 | 0.095 | 0.65 | 47.5 | 48.87 | 382 | A | 0.131 | 2.025 | 0.011 | 0.015 | 0.004 | 0.001 | 0.007 | 0.0001 | 0.002 | 0.01 | 0.05 | 0.039 | 0.043 |  | 0.004 | GA9312 | 60 | KSI | 83 | KSI | 34 | PCT
GWK | NF11 | CARBON MISCELLANEOUS | PRIME |  |  |  | R1857DT00 | 9.03 | 49 | 47884 | 0.095 | 0.65 | 47.5 | 48.87 | 382 | A | 0.131 | 2.025 | 0.011 | 0.015 | 0.004 | 0.001 | 0.007 | 0.0001 | 0.002 | 0.01 | 0.05 | 0.039 | 0.043 |  | 0.004 | GA9312 | 60 | KSI | 83 | KSI | 34 | PCT
GWK | NF11 | CARBON MISCELLANEOUS | PRIME |  |  |  | Z7196DP00 | 9.03 | 39 | 35474 | 0.084 | 0.65 | 37 | 38.87 | 351 | A | 0.12 | 2.083 | 0.01 | 0.014 | 0.001 | 0.002 | 0.002 | 0.0001 | 0.001 | 0.01 | 0.05 | 0.011 | 0.044 | 0.001 | 0.002 | W87668 | 59 | KSI | 81 | KSI | 35 | PCT
GWK | NF11 | CARBON MISCELLANEOUS | PRIME |  |  |  | Z7196DT00 | 9.03 | 39 | 35474 | 0.084 | 0.65 | 37 | 38.87 | 351 | A | 0.12 | 2.083 | 0.01 | 0.014 | 0.001 | 0.002 | 0.002 | 0.0001 | 0.001 | 0.01 | 0.05 | 0.011 | 0.044 | 0.001 | 0.002 | W87668 | 59 | KSI | 81 | KSI | 35 | PCT
GWK | NF11 | CARBON MISCELLANEOUS | PRIME |  |  |  | Z7196EP00 | 9.03 | 38 | 35943 | 0.084 | 0.65 | 36 | 37.87 | 365 | A | 0.12 | 2.083 | 0.01 | 0.014 | 0.001 | 0.002 | 0.002 | 0.0001 | 0.001 | 0.01 | 0.05 | 0.011 | 0.044 | 0.001 | 0.002 | W87668 | 59 | KSI | 81 | KSI | 35 | PCT
GWK | NF11 | CARBON MISCELLANEOUS | PRIME |  |  |  | Z7196ET00 | 9.03 | 38 | 35943 | 0.084 | 0.65 | 36 | 37.87 | 365 | A | 0.12 | 2.083 | 0.01 | 0.014 | 0.001 | 0.002 | 0.002 | 0.0001 | 0.001 | 0.01 | 0.05 | 0.011 | 0.044 | 0.001 | 0.002 | W87668 | 59 | KSI | 81 | KSI | 35 | PCT
GWK | NF11 | CARBON MISCELLANEOUS | PRIME |  |  |  | Z7196FP00 | 9.03 | 37.75 | 39595 | 0.084 | 0.65 | 35.75 | 37.62 | 410 | A | 0.12 | 2.083 | 0.01 | 0.014 | 0.001 | 0.002 | 0.002 | 0.0001 | 0.001 | 0.01 | 0.05 | 0.011 | 0.044 | 0.001 | 0.002 | W87668 | 59 | KSI | 81 | KSI | 35 | PCT
GWK | NF11 | CARBON MISCELLANEOUS | PRIME |  |  |  | Z7196FT00 | 9.03 | 37.75 | 39595 | 0.084 | 0.65 | 35.75 | 37.62 | 410 | A | 0.12 | 2.083 | 0.01 | 0.014 | 0.001 | 0.002 | 0.002 | 0.0001 | 0.001 | 0.01 | 0.05 | 0.011 | 0.044 | 0.001 | 0.002 | W87668 | 59 | KSI | 81 | KSI | 35 | PCT
GWK | NF16 | HI STRENGTH STEEL | PRIME |  |  |  | K1456AX00 | 9.11 | 75 | 91157 | 0.184 | 0.8 | 0 | 0 | 470 | A | 0.135 | 1.068 | 0.012 | 0.012 | 0.005 | 0.001 | 0.007 | 0.0001 | 0.001 | 0.01 | 0.05 | 0.038 | 0.042 | 0.001 | 0.003 | Y06135 | 49 | KSI | 71 | KSI | 36 | PCT
GWK | NF99 | HI STRENGTH STEEL | PRIME |  |  |  | R1857BP00 | 9.03 | 49 | 59417 | 0.095 | 0.8 | 47.5 | 48.87 | 474 | A | 0.126 | 2.042 | 0.01 | 0.022 | 0.007 | 0.001 | 0.003 | 0.0004 | 0.003 | 0.01 | 0.07 | 0.036 | 0.038 | 0.001 | 0.004 | E03066 | 60 | KSI | 84 | KSI | 34 | PCT
GWK | NF99 | HI STRENGTH STEEL | PRIME |  |  |  | R1857BT00 | 9.03 | 49 | 59417 | 0.095 | 0.8 | 47.5 | 48.87 | 474 | A | 0.126 | 2.042 | 0.01 | 0.022 | 0.007 | 0.001 | 0.003 | 0.0004 | 0.003 | 0.01 | 0.07 | 0.036 | 0.038 | 0.001 | 0.004 | E03066 | 60 | KSI | 84 | KSI | 34 | PCT
GWK | NM16 | SI-KILLED | PRIME |  |  |  | L1571CX00 | 9.11 | 52 | 30867 | 0.185 | 0.6 | 50.5 | 51.87 | 230 | A | 0.177 | 2.211 | 0.014 | 1.341 | 0.004 | 0.003 | 0.001 | 0.0004 | 0.032 | 0.01 | 0.05 | 0.025 | 0.048 | 0.001 | 0.002 | E02998 | 98 | KSI | 119 | KSI | 10 | PCT
GWK | NM17 | HI STRENGTH STEEL | PRIME |  |  |  | K1437GX00 | 9.11 | 58 | 33531 | 0.135 | 0.6 | 56.5 | 57.87 | 224 | A | 0.144 | 2.178 | 0.014 | 0.057 | 0.042 | 0.007 | 0.002 | 0.0022 | 0.019 | 0.01 | 0.28 | 0.026 | 0.044 | 0.002 | 0.005 | W04077 | 69 | KSI | 106 | KSI | 25 | PCT
GWK | NM17 | HI STRENGTH STEEL | PRIME |  |  |  | L0534HX00 | 9.11 | 50.5 | 30759 | 0.135 | 0.6 | 49 | 50.37 | 236 | A | 0.146 | 2.253 | 0.013 | 0.067 | 0.043 | 0.003 | 0.001 | 0.0023 | 0.02 | 0.01 | 0.27 | 0.021 | 0.046 | 0.003 | 0.005 | D00366 | 70 | KSI | 107 | KSI | 25 | PCT
GWK | NM17 | HI STRENGTH STEEL | PRIME |  |  |  | R0866AP00 | 9.03 | 40 | 21313 | 0.135 | 0.6 | 38 | 39.87 | 204 | A | 0.16 | 2.325 | 0.016 | 0.066 | 0.042 | 0.004 | 0.002 | 0.0019 | 0.023 | 0.02 | 0.27 | 0.039 | 0.045 | 0.004 | 0.002 | Y05573 | 73 | KSI | 110 | KSI | 23 | PCT
GWK | NM17 | HI STRENGTH STEEL | PRIME |  |  |  | R1856DT00 | 9.03 | 49.5 | 30265 | 0.135 | 0.6 | 48 | 49.37 | 239 | A | 0.146 | 2.162 | 0.013 | 0.069 | 0.046 | 0.002 | 0.001 | 0.0023 | 0.023 | 0.01 | 0.26 | 0.028 | 0.052 | 0.002 | 0.005 | E03065 | 69 | KSI | 108 | KSI | 24 | PCT
GWK | NM17 | HI STRENGTH STEEL | PRIME |  |  |  | R2209ET00 | 9.03 | 37.5 | 30315 | 0.135 | 0.6 | 35.5 | 37.37 | 316 | A | 0.148 | 2.265 | 0.012 | 0.073 | 0.045 | 0.002 | 0.001 | 0.0024 | 0.024 | 0.01 | 0.28 | 0.028 | 0.046 | 0.003 | 0.002 | M05598 | 71 | KSI | 109 | KSI | 24 | PCT
GWK | NM17 | HI STRENGTH STEEL | PRIME |  |  |  | R2366FP00 | 9.03 | 37.5 | 19858 | 0.135 | 0.6 | 35.5 | 37.37 | 207 | A | 0.141 | 2.223 | 0.012 | 0.06 | 0.038 | 0.005 | 0.002 | 0.0018 | 0.02 | 0.01 | 0.24 | 0.025 | 0.041 | 0.002 | 0.002 | Y06543 | 69 | KSI | 105 | KSI | 26 | PCT
GWK | NM19 | HI STRENGTH STEEL | PRIME |  |  |  | R2065AP00 | 9.03 | 49.5 | 60656 | 0.146 | 0.609 | 48 | 49.37 | 479 | A | 0.161 | 2.259 | 0.011 | 0.057 | 0.037 | 0.004 | 0.003 | 0.0021 | 0.023 | 0.01 | 0.25 | 0.021 | 0.039 | 0.002 | 0.007 | Y06348 | 72 | KSI | 107 | KSI | 24 | PCT
GWK | NM19 | HI STRENGTH STEEL | PRIME |  |  |  | R2201AP00 | 9.03 | 48.25 | 44930 | 0.146 | 0.609 | 46.75 | 48.12 | 364 | A | 0.151 | 2.37 | 0.016 | 0.075 | 0.045 | 0.004 | 0.001 | 0.0022 | 0.018 | 0.01 | 0.26 | 0.02 | 0.044 | 0.003 | 0.006 | M05592 | 71 | KSI | 110 | KSI | 24 | PCT
GWK | NM99 | HI STRENGTH STEEL | PRIME |  |  |  | B4075AX00 | 9.11 | 54.25 | 44893 | 0.15 | 0.8 | 52.75 | 54.12 | 320 | A | 0.1534 | 2.391 | 0.014 | 0.056 | 0.035 | 0.003 | 0.004 | 0.0016 | 0.021 | 0.01 | 0.24 | 0.027 | 0.049 | 0.003 | 0.0045 | D82569 | 72 | KSI | 107 | KSI | 25 | PCT
GWK | NM99 | HI STRENGTH STEEL | PRIME |  |  |  | B4075EX00 | 9.11 | 54.5 | 45100 | 0.15 | 0.8 | 53 | 54.37 | 320 | A | 0.1534 | 2.391 | 0.014 | 0.056 | 0.035 | 0.003 | 0.004 | 0.0016 | 0.021 | 0.01 | 0.24 | 0.027 | 0.049 | 0.003 | 0.0045 | D82569 | 72 | KSI | 107 | KSI | 25 | PCT
GWK | NM99 | HI STRENGTH STEEL | PRIME |  |  |  | B4075HX00 | 9.11 | 54.5 | 45100 | 0.15 | 0.8 | 53 | 54.37 | 320 | A | 0.1534 | 2.391 | 0.014 | 0.056 | 0.035 | 0.003 | 0.004 | 0.0016 | 0.021 | 0.01 | 0.24 | 0.027 | 0.049 | 0.003 | 0.0045 | D82569 | 72 | KSI | 107 | KSI | 25 | PCT
GWK | NM99 | HI STRENGTH STEEL | PRIME |  |  |  | B4075IX00 | 9.11 | 54 | 44820 | 0.15 | 0.8 | 52.5 | 53.87 | 320 | A | 0.1534 | 2.391 | 0.014 | 0.056 | 0.035 | 0.003 | 0.004 | 0.0016 | 0.021 | 0.01 | 0.24 | 0.027 | 0.049 | 0.003 | 0.0045 | D82569 | 72 | KSI | 107 | KSI | 25 | PCT
GWK | NM99 | HI STRENGTH STEEL | PRIME |  |  |  | R0470BP00 | 9.03 | 48 | 56182 | 0.085 | 0.8 | 46.5 | 47.87 | 453 | A | 0.157 | 2.421 | 0.012 | 0.052 | 0.037 | 0.003 | 0.002 | 0.0015 | 0.018 | 0.01 | 0.25 | 0.021 | 0.045 | 0.004 | 0.004 | M04311 | 72 | KSI | 108 | KSI | 25 | PCT
GWK | NM99 | HI STRENGTH STEEL | PRIME |  |  |  | R0470BT00 | 9.03 | 48.5 | 55691 | 0.085 | 0.8 | 47 | 48.37 | 448 | A | 0.157 | 2.421 | 0.012 | 0.052 | 0.037 | 0.003 | 0.002 | 0.0015 | 0.018 | 0.01 | 0.25 | 0.021 | 0.045 | 0.004 | 0.004 | M04311 | 72 | KSI | 108 | KSI | 25 | PCT
GWK | NM99 | HI STRENGTH STEEL | PRIME |  |  |  | R0867AP00 | 9.03 | 47.25 | 52426 | 0.085 | 0.8 | 45.75 | 47.12 | 429 | A | 0.15 | 2.418 | 0.014 | 0.067 | 0.046 | 0.003 | 0.002 | 0.0027 | 0.021 | 0.02 | 0.24 | 0.038 | 0.051 | 0.002 | 0.007 | Y05574 | 72 | KSI | 111 | KSI | 24 | PCT
GWK | NM99 | HI STRENGTH STEEL | PRIME |  |  |  | R0867DP00 | 9.03 | 49.25 | 49515 | 0.085 | 0.8 | 47.75 | 49.12 | 393 | A | 0.151 | 2.388 | 0.014 | 0.066 | 0.047 | 0.002 | 0.002 | 0.0026 | 0.02 | 0.02 | 0.24 | 0.038 | 0.051 | 0.001 | 0.007 | GF5541 | 72 | KSI | 111 | KSI | 24 | PCT
GWK | NM99 | HI STRENGTH STEEL | PRIME |  |  |  | R2397AP00 | 9.03 | 42.25 | 43205 | 0.085 | 0.8 | 40.25 | 42.12 | 395 | A | 0.151 | 2.552 | 0.012 | 0.052 | 0.04 | 0.004 | 0.003 | 0.0027 | 0.02 | 0.01 | 0.26 | 0.038 | 0.043 | 0.002 | 0.003 | Y06583 | 73 | KSI | 110 | KSI | 24 | PCT
GWK | NM99 | HI STRENGTH STEEL | PRIME |  |  |  | R2397AT00 | 9.03 | 42.25 | 43205 | 0.085 | 0.8 | 40.25 | 42.12 | 395 | A | 0.151 | 2.552 | 0.012 | 0.052 | 0.04 | 0.004 | 0.003 | 0.0027 | 0.02 | 0.01 | 0.26 | 0.038 | 0.043 | 0.002 | 0.003 | Y06583 | 73 | KSI | 110 | KSI | 24 | PCT
GWK | NM99 | HI STRENGTH STEEL | PRIME |  |  |  | R2397BP00 | 9.03 | 42.25 | 42693 | 0.085 | 0.8 | 40.25 | 42.12 | 395 | A | 0.151 | 2.552 | 0.012 | 0.052 | 0.04 | 0.004 | 0.003 | 0.0027 | 0.02 | 0.01 | 0.26 | 0.038 | 0.043 | 0.002 | 0.003 | Y06583 | 73 | KSI | 110 | KSI | 24 | PCT
GWK | NM99 | HI STRENGTH STEEL | PRIME |  |  |  | R2397BT00 | 9.03 | 42.25 | 42693 | 0.085 | 0.8 | 40.25 | 42.12 | 395 | A | 0.151 | 2.552 | 0.012 | 0.052 | 0.04 | 0.004 | 0.003 | 0.0027 | 0.02 | 0.01 | 0.26 | 0.038 | 0.043 | 0.002 | 0.003 | Y06583 | 73 | KSI | 110 | KSI | 24 | PCT
GWK | NM99 | HI STRENGTH STEEL | PRIME |  |  |  | R2397CP00 | 9.03 | 42.25 | 42693 | 0.085 | 0.8 | 40.25 | 42.12 | 395 | A | 0.151 | 2.552 | 0.012 | 0.052 | 0.04 | 0.004 | 0.003 | 0.0027 | 0.02 | 0.01 | 0.26 | 0.038 | 0.043 | 0.002 | 0.003 | Y06583 | 73 | KSI | 110 | KSI | 24 | PCT
GWK | NM99 | HI STRENGTH STEEL | PRIME |  |  |  | R2397CT00 | 9.03 | 42.25 | 42693 | 0.085 | 0.8 | 40.25 | 42.12 | 395 | A | 0.151 | 2.552 | 0.012 | 0.052 | 0.04 | 0.004 | 0.003 | 0.0027 | 0.02 | 0.01 | 0.26 | 0.038 | 0.043 | 0.002 | 0.003 | Y06583 | 73 | KSI | 110 | KSI | 24 | PCT
GWK | NM99 | HI STRENGTH STEEL | PRIME |  |  |  | R2397DP00 | 9.03 | 42.25 | 36749 | 0.085 | 0.8 | 40.25 | 42.12 | 340 | A | 0.151 | 2.552 | 0.012 | 0.052 | 0.04 | 0.004 | 0.003 | 0.0027 | 0.02 | 0.01 | 0.26 | 0.038 | 0.043 | 0.002 | 0.003 | Y06583 | 73 | KSI | 110 | KSI | 24 | PCT
GWK | NM99 | HI STRENGTH STEEL | PRIME |  |  |  | R2397DT00 | 9.03 | 42.25 | 36749 | 0.085 | 0.8 | 40.25 | 42.12 | 340 | A | 0.151 | 2.552 | 0.012 | 0.052 | 0.04 | 0.004 | 0.003 | 0.0027 | 0.02 | 0.01 | 0.26 | 0.038 | 0.043 | 0.002 | 0.003 | Y06583 | 73 | KSI | 110 | KSI | 24 | PCT
GWK | NM99 | HI STRENGTH STEEL | PRIME |  |  |  | Z6602AP00 | 9.03 | 39.25 | 40584 | 0.085 | 0.8 | 37.25 | 39.12 | 399 | A | 0.144 | 2.339 | 0.015 | 0.066 | 0.045 | 0.003 | 0.001 | 0.0022 | 0.018 | 0.01 | 0.23 | 0.016 | 0.056 | 0.002 | 0.004 | M88038 | 70 | KSI | 108 | KSI | 25 | PCT
GWK | NM99 | HI STRENGTH STEEL | PRIME |  |  |  | Z6602AT00 | 9.03 | 39.25 | 40584 | 0.085 | 0.8 | 37.25 | 39.12 | 399 | A | 0.144 | 2.339 | 0.015 | 0.066 | 0.045 | 0.003 | 0.001 | 0.0022 | 0.018 | 0.01 | 0.23 | 0.016 | 0.056 | 0.002 | 0.004 | M88038 | 70 | KSI | 108 | KSI | 25 | PCT
GWK | NM99 | HI STRENGTH STEEL | PRIME |  |  |  | Z6602BP00 | 9.03 | 38.25 | 40046 | 0.085 | 0.8 | 36.25 | 38.12 | 404 | A | 0.144 | 2.339 | 0.015 | 0.066 | 0.045 | 0.003 | 0.001 | 0.0022 | 0.018 | 0.01 | 0.23 | 0.016 | 0.056 | 0.002 | 0.004 | M88038 | 70 | KSI | 108 | KSI | 25 | PCT
GWK | NM99 | HI STRENGTH STEEL | PRIME |  |  |  | Z6602BT00 | 9.03 | 38.25 | 40046 | 0.085 | 0.8 | 36.25 | 38.12 | 404 | A | 0.144 | 2.339 | 0.015 | 0.066 | 0.045 | 0.003 | 0.001 | 0.0022 | 0.018 | 0.01 | 0.23 | 0.016 | 0.056 | 0.002 | 0.004 | M88038 | 70 | KSI | 108 | KSI | 25 | PCT
GWK | NY49 | SI-KILLED | PRIME |  |  |  | R1923EP00 | 9.03 | 42.75 | 47037 | 0.085 | 0.5 | 40.75 | 42.62 | 425 | A | 0.176 | 1.801 | 0.011 | 1.431 | 0.001 | 0.001 | 0.001 | 0.0002 | 0.003 | 0.01 | 0.04 | 0.017 | 0.045 | 0.001 | 0.002 | E03094 | 89 | KSI | 108 | KSI | 14 | PCT
GWK | NY50 | SI-KILLED | PRIME |  |  |  | R0481FP00 | 9.03 | 38.25 | 20157 | 0.085 | 0.5 | 36.25 | 38.12 | 206 | A | 0.163 | 1.941 | 0.013 | 1.323 | 0.003 | 0.005 | 0.002 | 0.0002 | 0.004 | 0.01 | 0.05 | 0.016 | 0.042 | 0.001 | 0.003 | T01306 | 87 | KSI | 108 | KSI | 15 | PCT
GWK | NY50 | SI-KILLED | PRIME |  |  |  | R0481FT00 | 9.03 | 38.25 | 20157 | 0.085 | 0.5 | 36.25 | 38.12 | 206 | A | 0.163 | 1.941 | 0.013 | 1.323 | 0.003 | 0.005 | 0.002 | 0.0002 | 0.004 | 0.01 | 0.05 | 0.016 | 0.042 | 0.001 | 0.003 | T01306 | 87 | KSI | 108 | KSI | 15 | PCT
GWK | NY53 | SI-KILLED | PRIME |  |  |  | R1863AT00 | 9.03 | 42.75 | 34996 | 0.145 | 0.5 | 40.75 | 42.62 | 320 | A | 0.168 | 1.924 | 0.015 | 1.298 | 0.002 | 0.002 | 0.002 | 0.0004 | 0.003 | 0.01 | 0.06 | 0.044 | 0.043 | 0.001 | 0.004 | Y06267 | 87 | KSI | 107 | KSI | 16 | PCT
GWK | NY55 | HI STRENGTH STEEL | PRIME |  |  |  | L1758CX00 | 9.11 | 58.5 | 54385 | 0.11 | 0.65 | 57 | 58.37 | 357 | A | 0.13 | 1.849 | 0.013 | 0.489 | 0.005 | 0.002 | 0.002 | 0.0003 | 0.003 | 0.01 | 0.08 | 0.024 | 0.034 | 0.002 | 0.005 | Y06297 | 67 | KSI | 89 | KSI | 28 | PCT
GWK | NY55 | SI-KILLED | PRIME |  |  |  | J6901EX00 | 9.11 | 59 | 54796 | 0.11 | 0.65 | 57.5 | 58.87 | 357 | A | 0.147 | 1.827 | 0.012 | 0.481 | 0.001 | 0.002 | 0.002 | 0.0001 | 0.001 | 0.01 | 0.04 | 0.012 | 0.039 | 0.003 | 0.002 | E86247 | 67 | KSI | 89 | KSI | 28 | PCT
GWK | NY55 | SI-KILLED | PRIME |  |  |  | J6901FX00 | 9.11 | 58 | 53920 | 0.11 | 0.65 | 56.5 | 57.87 | 357 | A | 0.147 | 1.827 | 0.012 | 0.481 | 0.001 | 0.002 | 0.002 | 0.0001 | 0.001 | 0.01 | 0.04 | 0.012 | 0.039 | 0.003 | 0.002 | E86247 | 67 | KSI | 89 | KSI | 28 | PCT
GWK | NY55 | SI-KILLED | PRIME |  |  |  | K0791HX00 | 9.11 | 47.5 | 39419 | 0.11 | 0.65 | 46 | 47.37 | 319 | A | 0.145 | 1.788 | 0.01 | 0.525 | 0.002 | 0.001 | 0.002 | 0.0004 | 0.002 | 0.01 | 0.03 | 0.017 | 0.048 | 0.002 | 0.006 | D00423 | 68 | KSI | 89 | KSI | 28 | PCT
GWK | NY55 | SI-KILLED | PRIME |  |  |  | K0791IX00 | 9.11 | 46 | 28374 | 0.11 | 0.65 | 44.5 | 45.87 | 239 | A | 0.145 | 1.788 | 0.01 | 0.525 | 0.002 | 0.001 | 0.002 | 0.0004 | 0.002 | 0.01 | 0.03 | 0.017 | 0.048 | 0.002 | 0.006 | D00423 | 68 | KSI | 89 | KSI | 28 | PCT
GWK | NY55 | SI-KILLED | PRIME |  |  |  | K1379CX00 | 9.11 | 61 | 50781 | 0.12 | 0.65 | 59.8 | 60.87 | 320 | A | 0.149 | 1.902 | 0.011 | 0.496 | 0.001 | 0.002 | 0.003 | 0.0001 | 0.001 | 0.01 | 0.05 | 0.03 | 0.057 | 0.003 | 0.003 | Y06061 | 69 | KSI | 90 | KSI | 28 | PCT
GWK | NY55 | SI-KILLED | PRIME |  |  |  | K1380DX00 | 9.11 | 59.25 | 55814 | 0.11 | 0.65 | 57.75 | 59.12 | 365 | A | 0.15 | 1.889 | 0.008 | 0.471 | 0.001 | 0.002 | 0.002 | 0.0002 | 0.001 | 0.01 | 0.04 | 0.034 | 0.043 | 0.002 | 0.004 | T01881 | 68 | KSI | 90 | KSI | 28 | PCT
GWK | NY55 | SI-KILLED | PRIME |  |  |  | K1380EX00 | 9.11 | 59.25 | 55814 | 0.11 | 0.65 | 57.75 | 59.12 | 365 | A | 0.15 | 1.889 | 0.008 | 0.471 | 0.001 | 0.002 | 0.002 | 0.0002 | 0.001 | 0.01 | 0.04 | 0.034 | 0.043 | 0.002 | 0.004 | T01881 | 68 | KSI | 90 | KSI | 28 | PCT
GWK | NY55 | SI-KILLED | PRIME |  |  |  | K1380FX00 | 9.11 | 59.25 | 54285 | 0.11 | 0.65 | 57.75 | 59.12 | 355 | A | 0.15 | 1.889 | 0.008 | 0.471 | 0.001 | 0.002 | 0.002 | 0.0002 | 0.001 | 0.01 | 0.04 | 0.034 | 0.043 | 0.002 | 0.004 | T01881 | 68 | KSI | 90 | KSI | 28 | PCT
GWK | NY55 | SI-KILLED | PRIME |  |  |  | K1774AX00 | 9.11 | 50 | 45036 | 0.11 | 0.65 | 48.5 | 49.87 | 349 | A | 0.13 | 1.76 | 0.011 | 0.47 | 0.001 | 0.002 | 0.003 | 0.0003 | 0.001 | 0.02 | 0.07 | 0.027 | 0.043 | 0.002 | 0.007 | Y06296 | 66 | KSI | 86 | KSI | 29 | PCT
GWK | NY55 | SI-KILLED | PRIME |  |  |  | R1638CP00 | 9.03 | 45 | 40061 | 0.11 | 0.65 | 43 | 44.87 | 348 | A | 0.146 | 1.752 | 0.016 | 0.488 | 0.001 | 0.002 | 0.004 | 0.0001 | 0.002 | 0.01 | 0.04 | 0.025 | 0.051 | 0.002 | 0.004 | E02934 | 67 | KSI | 88 | KSI | 28 | PCT
GWK | NY55 | SI-KILLED | PRIME |  |  |  | R1638CT00 | 9.03 | 44.75 | 39839 | 0.11 | 0.65 | 42.75 | 44.62 | 348 | A | 0.146 | 1.752 | 0.016 | 0.488 | 0.001 | 0.002 | 0.004 | 0.0001 | 0.002 | 0.01 | 0.04 | 0.025 | 0.051 | 0.002 | 0.004 | E02934 | 67 | KSI | 88 | KSI | 28 | PCT
GWK | NY55 | SI-KILLED | PRIME |  |  |  | R2392AP00 | 9.03 | 49.25 | 40191 | 0.11 | 0.65 | 47.75 | 49.12 | 319 | A | 0.146 | 1.792 | 0.012 | 0.499 | 0.001 | 0.003 | 0.002 | 0.0002 | 0.002 | 0.01 | 0.05 | 0.022 | 0.044 | 0.005 | 0.006 | Y06578 | 68 | KSI | 89 | KSI | 28 | PCT
GWK | NY55 | SI-KILLED | PRIME |  |  |  | R2392AT00 | 9.03 | 49.25 | 40191 | 0.11 | 0.65 | 47.75 | 49.12 | 319 | A | 0.146 | 1.792 | 0.012 | 0.499 | 0.001 | 0.003 | 0.002 | 0.0002 | 0.002 | 0.01 | 0.05 | 0.022 | 0.044 | 0.005 | 0.006 | Y06578 | 68 | KSI | 89 | KSI | 28 | PCT
GWK | NY55 | SI-KILLED | PRIME |  |  |  | R2392DP00 | 9.03 | 48.5 | 52855 | 0.11 | 0.65 | 47 | 48.37 | 426 | A | 0.146 | 1.792 | 0.012 | 0.499 | 0.001 | 0.003 | 0.002 | 0.0002 | 0.002 | 0.01 | 0.05 | 0.022 | 0.044 | 0.005 | 0.006 | Y06578 | 68 | KSI | 89 | KSI | 28 | PCT
GWK | NY55 | SI-KILLED | PRIME |  |  |  | R2392DT00 | 9.03 | 48.5 | 52855 | 0.11 | 0.65 | 47 | 48.37 | 426 | A | 0.146 | 1.792 | 0.012 | 0.499 | 0.001 | 0.003 | 0.002 | 0.0002 | 0.002 | 0.01 | 0.05 | 0.022 | 0.044 | 0.005 | 0.006 | Y06578 | 68 | KSI | 89 | KSI | 28 | PCT
GWK | NY55 | SI-KILLED | PRIME |  |  |  | R2401DT00 | 9.03 | 38.25 | 37966 | 0.11 | 0.65 | 36.25 | 38.12 | 388 | A | 0.147 | 1.869 | 0.01 | 0.471 | 0.002 | 0.003 | 0.001 | 0.0004 | 0.003 | 0.01 | 0.08 | 0.035 | 0.044 | 0.003 | 0.004 | Y06587 | 68 | KSI | 90 | KSI | 28 | PCT
GWK | NY55 | SI-KILLED | PRIME |  |  |  | Z5423AT00 | 9.03 | 39 | 31527 | 0.11 | 0.65 | 37 | 38.87 | 316 | A | 0.142 | 1.778 | 0.011 | 0.478 | 0.002 | 0.002 | 0.002 | 0.0001 | 0.001 | 0.01 | 0.05 | 0.026 | 0.033 | 0.004 | 0.005 | T84778 | 67 | KSI | 88 | KSI | 28 | PCT
GWK | NY55 | SI-KILLED | PRIME |  |  |  | Z5432AP00 | 9.03 | 49.5 | 40775 | 0.11 | 0.65 | 48 | 49.37 | 322 | A | 0.1303 | 1.853 | 0.012 | 0.479 | 0.002 | 0.004 | 0.003 | 0.0003 | 0.002 | 0.01 | 0.06 | 0.017 | 0.035 | 0.003 | 0.0041 | W86244 | 67 | KSI | 88 | KSI | 29 | PCT
GWK | NY55 | SI-KILLED | PRIME |  |  |  | Z5432AT00 | 9.03 | 49.5 | 40775 | 0.11 | 0.65 | 48 | 49.37 | 322 | A | 0.1303 | 1.853 | 0.012 | 0.479 | 0.002 | 0.004 | 0.003 | 0.0003 | 0.002 | 0.01 | 0.06 | 0.017 | 0.035 | 0.003 | 0.0041 | W86244 | 67 | KSI | 88 | KSI | 29 | PCT
GWK | NY55 | SI-KILLED | PRIME |  |  |  | Z6341AP00 | 9.03 | 49.25 | 39561 | 0.11 | 0.65 | 47.75 | 49.12 | 314 | A | 0.14 | 1.926 | 0.017 | 0.47 | 0.002 | 0.003 | 0.001 | 0.0001 | 0.003 | 0.01 | 0.06 | 0.03 | 0.042 | 0.002 | 0.004 | W87092 | 69 | KSI | 90 | KSI | 28 | PCT
GWK | NY55 | SI-KILLED | PRIME |  |  |  | Z6341AT00 | 9.03 | 49.25 | 40191 | 0.11 | 0.65 | 47.75 | 49.12 | 319 | A | 0.14 | 1.926 | 0.017 | 0.47 | 0.002 | 0.003 | 0.001 | 0.0001 | 0.003 | 0.01 | 0.06 | 0.03 | 0.042 | 0.002 | 0.004 | W87092 | 69 | KSI | 90 | KSI | 28 | PCT
GWK | SA06 | SPEC 1013/1015/1017 | PRIME |  |  |  | K0755HX00 | 9.11 | 50.75 | 27982 | 0.105 | 0.8 | 49.25 | 50.62 | 213 | A | 0.201 | 0.392 | 0.011 | 0.011 | 0.001 | 0.001 | 0.009 | 0.0001 | 0.001 | 0.01 | 0.05 | 0.038 | 0.048 | 0.001 | 0.005 | W03534 | 45 | KSI | 67 | KSI | 33 | PCT
GWK | SA08 | SPEC 1013/1015/1017 | PRIME |  |  |  | K1483AX00 | 9.11 | 72 | 68503 | 0.135 | 0.8 | 70.8 | 71.87 | 365 | A | 0.208 | 0.421 | 0.01 | 0.009 | 0.001 | 0.001 | 0.007 | 0.0001 | 0.001 | 0.01 | 0.03 | 0.032 | 0.041 | 0.001 | 0.006 | E02951 | 46 | KSI | 68 | KSI | 32 | PCT
GWK | SD04 | SPEC 1018/1019/1021/1022 | PRIME |  |  |  | K1287JX00 | 9.11 | 69.75 | 43700 | 0.15 | 0.8 | 68.55 | 69.62 | 238 | A | 0.193 | 0.833 | 0.019 | 0.01 | 0.001 | 0.001 | 0.008 | 0.0001 | 0.001 | 0.02 | 0.05 | 0.035 | 0.051 | 0.001 | 0.003 | E02838 | 50 | KSI | 72 | KSI | 33 | PCT
GWK | SD04 | SPEC 1018/1019/1021/1022 | PRIME |  |  |  | K1313AX00 | 9.11 | 70 | 43178 | 0.15 | 0.8 | 68.8 | 69.87 | 239 | A | 0.204 | 0.77 | 0.008 | 0.011 | 0.001 | 0.001 | 0.005 | 0.0001 | 0.001 | 0.01 | 0.03 | 0.035 | 0.046 | 0.001 | 0.006 | E02864 | 50 | KSI | 72 | KSI | 32 | PCT
GWK | SD04 | SPEC 1018/1019/1021/1022 | PRIME |  |  |  | K1313BX00 | 9.11 | 70 | 43556 | 0.15 | 0.8 | 68.8 | 69.87 | 238 | A | 0.204 | 0.77 | 0.008 | 0.011 | 0.001 | 0.001 | 0.005 | 0.0001 | 0.001 | 0.01 | 0.03 | 0.035 | 0.046 | 0.001 | 0.006 | E02864 | 50 | KSI | 72 | KSI | 32 | PCT
GWK | SD04 | SPEC 1018/1019/1021/1022 | PRIME |  |  |  | K1313CX00 | 9.11 | 71.75 | 44601 | 0.15 | 0.8 | 70.55 | 71.62 | 238 | A | 0.204 | 0.77 | 0.008 | 0.011 | 0.001 | 0.001 | 0.005 | 0.0001 | 0.001 | 0.01 | 0.03 | 0.035 | 0.046 | 0.001 | 0.006 | E02864 | 50 | KSI | 72 | KSI | 32 | PCT
GWK | SD04 | SPEC 1018/1019/1021/1022 | PRIME |  |  |  | K1316HX00 | 9.11 | 71.75 | 44469 | 0.15 | 0.8 | 70.55 | 71.62 | 238 | A | 0.204 | 0.744 | 0.016 | 0.007 | 0.001 | 0.001 | 0.007 | 0.0001 | 0.001 | 0.01 | 0.05 | 0.031 | 0.04 | 0.001 | 0.003 | M05057 | 49 | KSI | 72 | KSI | 32 | PCT
GWK | SD04 | SPEC 1018/1019/1021/1022 | PRIME |  |  |  | K1316IX00 | 9.11 | 71.75 | 43331 | 0.15 | 0.8 | 70.55 | 71.62 | 234 | A | 0.204 | 0.744 | 0.016 | 0.007 | 0.001 | 0.001 | 0.007 | 0.0001 | 0.001 | 0.01 | 0.05 | 0.031 | 0.04 | 0.001 | 0.003 | M05057 | 49 | KSI | 72 | KSI | 32 | PCT
GWK | SD04 | SPEC 1018/1019/1021/1022 | PRIME |  |  |  | K1316JX00 | 9.11 | 71 | 43917 | 0.15 | 0.8 | 69.8 | 70.87 | 238 | A | 0.204 | 0.744 | 0.016 | 0.007 | 0.001 | 0.001 | 0.007 | 0.0001 | 0.001 | 0.01 | 0.05 | 0.031 | 0.04 | 0.001 | 0.003 | M05057 | 49 | KSI | 72 | KSI | 32 | PCT
GWK | SD04 | SPEC 1018/1019/1021/1022 | PRIME |  |  |  | R2147AP00 | 9.03 | 47 | 47032 | 0.15 | 0.8 | 45.5 | 46.87 | 390 | A | 0.194 | 0.791 | 0.006 | 0.018 | 0.001 | 0.001 | 0.003 | 0.0001 | 0.001 | 0.01 | 0.03 | 0.03 | 0.04 | 0.001 | 0.002 | M05536 | 50 | KSI | 72 | KSI | 33 | PCT
GWK | SD40 | HI STRENGTH STEEL | PRIME |  |  |  | L2050AX00 | 9.11 | 54.25 | 67870 | 0.15 | 0.8 | 52.75 | 54.12 | 479 | A | 0.192 | 0.708 | 0.009 | 0.019 | 0.005 | 0.001 | 0.011 | 0.0001 | 0.002 | 0.01 | 0.04 | 0.032 | 0.038 | 0.001 | 0.002 | W04520 | 49 | KSI | 72 | KSI | 32 | PCT
GWK | SD40 | HI STRENGTH STEEL | PRIME |  |  |  | L2050CX00 | 9.11 | 56 | 29628 | 0.15 | 0.8 | 54.5 | 55.87 | 205 | A | 0.192 | 0.708 | 0.009 | 0.019 | 0.005 | 0.001 | 0.011 | 0.0001 | 0.002 | 0.01 | 0.04 | 0.032 | 0.038 | 0.001 | 0.002 | W04520 | 49 | KSI | 72 | KSI | 32 | PCT
GWK | SD40 | SPEC 1018/1019/1021/1022 | PRIME |  |  |  | B4132AX00 | 9.11 | 73 | 60410 | 0.184 | 0.8 | 71.8 | 72.87 | 320 | A | 0.205 | 0.812 | 0.011 | 0.012 | 0.003 | 0.002 | 0.011 | 0.0001 | 0.001 | 0.01 | 0.05 | 0.022 | 0.039 | 0.001 | 0.002 | T84423 | 50 | KSI | 74 | KSI | 31 | PCT
GWK | SD40 | SPEC 1018/1019/1021/1022 | PRIME |  |  |  | K1524AX00 | 9.11 | 72 | 79714 | 0.15 | 0.8 | 70.8 | 71.87 | 426 | A | 0.189 | 0.734 | 0.013 | 0.015 | 0.002 | 0.001 | 0.007 | 0.0001 | 0.002 | 0.02 | 0.06 | 0.038 | 0.041 | 0.001 | 0.004 | W04143 | 49 | KSI | 71 | KSI | 33 | PCT
GWK | SD40 | SPEC 1018/1019/1021/1022 | PRIME |  |  |  | K1535EX00 | 9.11 | 69 | 42561 | 0.15 | 0.8 | 67.8 | 68.87 | 239 | A | 0.203 | 0.777 | 0.014 | 0.028 | 0.004 | 0.002 | 0.008 | 0.0001 | 0.001 | 0.02 | 0.06 | 0.034 | 0.058 | 0.001 | 0.004 | T01997 | 50 | KSI | 74 | KSI | 31 | PCT
GWK | SD40 | SPEC 1018/1019/1021/1022 | PRIME |  |  |  | K1540BX00 | 9.11 | 70.75 | 87638 | 0.15 | 0.8 | 69.55 | 70.62 | 479 | A | 0.209 | 0.768 | 0.01 | 0.017 | 0.004 | 0.002 | 0.006 | 0.0001 | 0.001 | 0.02 | 0.05 | 0.049 | 0.037 | 0.001 | 0.003 | T02002 | 51 | KSI | 74 | KSI | 31 | PCT
GWK | SD40 | SPEC 1018/1019/1021/1022 | PRIME |  |  |  | K1540CX00 | 9.11 | 70.75 | 87638 | 0.15 | 0.8 | 69.55 | 70.62 | 479 | A | 0.209 | 0.768 | 0.01 | 0.017 | 0.004 | 0.002 | 0.006 | 0.0001 | 0.001 | 0.02 | 0.05 | 0.049 | 0.037 | 0.001 | 0.003 | T02002 | 51 | KSI | 74 | KSI | 31 | PCT
GWK | SD40 | SPEC 1018/1019/1021/1022 | PRIME |  |  |  | K1797FX00 | 9.11 | 55.75 | 46457 | 0.15 | 0.8 | 54.25 | 55.62 | 320 | A | 0.2 | 0.813 | 0.009 | 0.017 | 0.004 | 0.001 | 0.005 | 0.0001 | 0.001 | 0.01 | 0.05 | 0.029 | 0.048 | 0.001 | 0.007 | T02200 | 50 | KSI | 74 | KSI | 32 | PCT
GWK | SD40 | SPEC 1018/1019/1021/1022 | PRIME |  |  |  | K1897AX00 | 9.11 | 53.25 | 59482 | 0.15 | 0.8 | 51.75 | 53.12 | 426 | A | 0.209 | 0.844 | 0.01 | 0.012 | 0.004 | 0.001 | 0.008 | 0.0001 | 0.001 | 0.01 | 0.05 | 0.033 | 0.032 | 0.001 | 0.002 | Y06391 | 51 | KSI | 75 | KSI | 31 | PCT
GWK | SD40 | SPEC 1018/1019/1021/1022 | PRIME |  |  |  | K1908DX00 | 9.11 | 67.25 | 71968 | 0.15 | 0.8 | 66.05 | 67.12 | 413 | A | 0.195 | 0.807 | 0.013 | 0.017 | 0.003 | 0.001 | 0.008 | 0.0001 | 0.001 | 0.02 | 0.06 | 0.041 | 0.043 | 0.001 | 0.002 | Y06401 | 50 | KSI | 73 | KSI | 32 | PCT
GWK | SD40 | SPEC 1018/1019/1021/1022 | PRIME |  |  |  | K1908EX00 | 9.11 | 68 | 41944 | 0.15 | 0.8 | 66.8 | 67.87 | 239 | A | 0.195 | 0.807 | 0.013 | 0.017 | 0.003 | 0.001 | 0.008 | 0.0001 | 0.001 | 0.02 | 0.06 | 0.041 | 0.043 | 0.001 | 0.002 | Y06401 | 50 | KSI | 73 | KSI | 32 | PCT
GWK | SD40 | SPEC 1018/1019/1021/1022 | PRIME |  |  |  | K1908FX00 | 9.11 | 68 | 58090 | 0.15 | 0.8 | 66.8 | 67.87 | 331 | A | 0.195 | 0.807 | 0.013 | 0.017 | 0.003 | 0.001 | 0.008 | 0.0001 | 0.001 | 0.02 | 0.06 | 0.041 | 0.043 | 0.001 | 0.002 | Y06401 | 50 | KSI | 73 | KSI | 32 | PCT
GWK | SD40 | SPEC 1018/1019/1021/1022 | PRIME |  |  |  | K1909AX00 | 9.11 | 67.25 | 83137 | 0.15 | 0.8 | 66.05 | 67.12 | 479 | A | 0.211 | 0.794 | 0.009 | 0.015 | 0.003 | 0.002 | 0.009 | 0.0001 | 0.001 | 0.01 | 0.04 | 0.033 | 0.059 | 0.002 | 0.006 | D01109 | 51 | KSI | 74 | KSI | 31 | PCT
GWK | SD40 | SPEC 1018/1019/1021/1022 | PRIME |  |  |  | K2132DX00 | 9.11 | 72.25 | 74587 | 0.184 | 0.8 | 71.05 | 72.12 | 400 | A | 0.204 | 0.753 | 0.011 | 0.01 | 0.004 | 0.001 | 0.008 | 0.0001 | 0.001 | 0.01 | 0.04 | 0.026 | 0.046 | 0.001 | 0.002 | M05769 | 50 | KSI | 73 | KSI | 32 | PCT
GWK | SD40 | SPEC 1018/1019/1021/1022 | PRIME |  |  |  | L1746DX00 | 9.11 | 66.75 | 82749 | 0.15 | 0.8 | 65.55 | 66.62 | 477 | A | 0.198 | 0.772 | 0.009 | 0.013 | 0.004 | 0.001 | 0.01 | 0.0001 | 0.001 | 0.02 | 0.05 | 0.039 | 0.041 | 0.001 | 0.002 | T02152 | 50 | KSI | 73 | KSI | 32 | PCT
GWK | SD40 | SPEC 1018/1019/1021/1022 | PRIME |  |  |  | L1749EX00 | 9.11 | 70.25 | 39706 | 0.15 | 0.8 | 69.05 | 70.12 | 219 | A | 0.191 | 0.752 | 0.015 | 0.013 | 0.004 | 0.001 | 0.005 | 0.0001 | 0.001 | 0.01 | 0.04 | 0.023 | 0.035 | 0.001 | 0.003 | M05411 | 49 | KSI | 72 | KSI | 32 | PCT
GWK | SJ16 | SPEC 1018/1019/1021/1022 | PRIME |  |  |  | L1940FX00 | 9.11 | 55.75 | 45755 | 0.11 | 0.65 | 54.25 | 55.62 | 318 | A | 0.232 | 0.624 | 0.011 | 0.027 | 0.001 | 0.001 | 0.003 | 0.0018 | 0.034 | 0.12 | 0.05 | 0.129 | 0.049 | 0.001 | 0.002 | D01229 | 60 | KSI | 82 | KSI | 26 | PCT
GWK | SJ16 | SPEC 1018/1019/1021/1022 | PRIME |  |  |  | L1940GX00 | 9.11 | 55.5 | 33298 | 0.11 | 0.65 | 54 | 55.37 | 232 | A | 0.232 | 0.624 | 0.011 | 0.027 | 0.001 | 0.001 | 0.003 | 0.0018 | 0.034 | 0.12 | 0.05 | 0.129 | 0.049 | 0.001 | 0.002 | D01229 | 60 | KSI | 82 | KSI | 26 | PCT
GWK | SJ16 | SPEC 1020/1023/1025 | PRIME |  |  |  | R1395CP00 | 9.1 | 40.75 | 35088 | 0.11 | 0.65 | 38.75 | 40.62 | 334 | A | 0.236 | 0.585 | 0.007 | 0.053 | 0.001 | 0.003 | 0.001 | 0.0021 | 0.028 | 0.13 | 0.05 | 0.117 | 0.046 | 0.001 | 0.005 | W03935 | 59 | KSI | 82 | KSI | 26 | PCT
GWK | SJ16 | SPEC 1020/1023/1025 | PRIME |  |  |  | R1395CT00 | 9.1 | 40.75 | 35088 | 0.11 | 0.65 | 38.75 | 40.62 | 334 | A | 0.236 | 0.585 | 0.007 | 0.053 | 0.001 | 0.003 | 0.001 | 0.0021 | 0.028 | 0.13 | 0.05 | 0.117 | 0.046 | 0.001 | 0.005 | W03935 | 59 | KSI | 82 | KSI | 26 | PCT
GWK | SJ16 | SPEC 1020/1023/1025 | PRIME |  |  |  | R1395EP00 | 9.1 | 38.75 | 32484 | 0.11 | 0.65 | 36.75 | 38.62 | 321 | A | 0.236 | 0.585 | 0.007 | 0.053 | 0.001 | 0.003 | 0.001 | 0.0021 | 0.028 | 0.13 | 0.05 | 0.117 | 0.046 | 0.001 | 0.005 | W03935 | 59 | KSI | 82 | KSI | 26 | PCT
GWK | SJ16 | SPEC 1020/1023/1025 | PRIME |  |  |  | R1395ET00 | 9.1 | 38.75 | 32484 | 0.11 | 0.65 | 36.75 | 38.62 | 321 | A | 0.236 | 0.585 | 0.007 | 0.053 | 0.001 | 0.003 | 0.001 | 0.0021 | 0.028 | 0.13 | 0.05 | 0.117 | 0.046 | 0.001 | 0.005 | W03935 | 59 | KSI | 82 | KSI | 26 | PCT
GWK | SJ16 | SPEC 1020/1023/1025 | PRIME |  |  |  | R1777ET00 | 9.03 | 43.75 | 47778 | 0.11 | 0.65 | 41.75 | 43.62 | 421 | A | 0.233 | 0.583 | 0.009 | 0.036 | 0.001 | 0.003 | 0.003 | 0.0019 | 0.029 | 0.12 | 0.05 | 0.12 | 0.041 | 0.001 | 0.005 | W04194 | 59 | KSI | 81 | KSI | 26 | PCT
GWK | SJ16 | SPEC 1020/1023/1025 | PRIME |  |  |  | R2294DP00 | 9.03 | 43.25 | 47139 | 0.11 | 0.65 | 41.25 | 43.12 | 421 | A | 0.237 | 0.6 | 0.012 | 0.021 | 0.001 | 0.001 | 0.003 | 0.0015 | 0.028 | 0.13 | 0.04 | 0.127 | 0.032 | 0.001 | 0.002 | D01228 | 59 | KSI | 81 | KSI | 26 | PCT
GWK | SJ16 | SPEC 1020/1023/1025 | PRIME |  |  |  | R2294DT00 | 9.03 | 43.25 | 47139 | 0.11 | 0.65 | 41.25 | 43.12 | 421 | A | 0.237 | 0.6 | 0.012 | 0.021 | 0.001 | 0.001 | 0.003 | 0.0015 | 0.028 | 0.13 | 0.04 | 0.127 | 0.032 | 0.001 | 0.002 | D01228 | 59 | KSI | 81 | KSI | 26 | PCT
GWK | SJ16 | SPEC 1020/1023/1025 | PRIME |  |  |  | R2295DP00 | 9.03 | 38.25 | 42127 | 0.11 | 0.65 | 36.25 | 38.12 | 425 | A | 0.24 | 0.593 | 0.009 | 0.015 | 0.001 | 0.001 | 0.003 | 0.0017 | 0.035 | 0.13 | 0.04 | 0.132 | 0.027 | 0.001 | 0.002 | Y06491 | 61 | KSI | 83 | KSI | 26 | PCT
GWK | SJ16 | SPEC 1020/1023/1025 | PRIME |  |  |  | R2295DT00 | 9.03 | 38.25 | 42127 | 0.11 | 0.65 | 36.25 | 38.12 | 425 | A | 0.24 | 0.593 | 0.009 | 0.015 | 0.001 | 0.001 | 0.003 | 0.0017 | 0.035 | 0.13 | 0.04 | 0.132 | 0.027 | 0.001 | 0.002 | Y06491 | 61 | KSI | 83 | KSI | 26 | PCT
GWK | SJ16 | SPEC 1020/1023/1025 | PRIME |  |  |  | R2295EP00 | 9.03 | 38.25 | 22897 | 0.11 | 0.65 | 36.25 | 38.12 | 234 | A | 0.24 | 0.593 | 0.009 | 0.015 | 0.001 | 0.001 | 0.003 | 0.0017 | 0.035 | 0.13 | 0.04 | 0.132 | 0.027 | 0.001 | 0.002 | Y06491 | 61 | KSI | 83 | KSI | 26 | PCT
GWK | SJ16 | SPEC 1020/1023/1025 | PRIME |  |  |  | R2295ET00 | 9.03 | 38.25 | 22897 | 0.11 | 0.65 | 36.25 | 38.12 | 234 | A | 0.24 | 0.593 | 0.009 | 0.015 | 0.001 | 0.001 | 0.003 | 0.0017 | 0.035 | 0.13 | 0.04 | 0.132 | 0.027 | 0.001 | 0.002 | Y06491 | 61 | KSI | 83 | KSI | 26 | PCT
GWK | SJ16 | SPEC 1026 | PRIME |  |  |  | R1394DP00 | 9.1 | 42.75 | 34827 | 0.11 | 0.65 | 40.75 | 42.62 | 316 | A | 0.244 | 0.601 | 0.011 | 0.012 | 0.001 | 0.003 | 0.004 | 0.0022 | 0.036 | 0.12 | 0.05 | 0.138 | 0.047 | 0.001 | 0.003 | Y05915 | 61 | KSI | 84 | KSI | 25 | PCT
GWK | SJ16 | SPEC 1026 | PRIME |  |  |  | R1394DT00 | 9.1 | 42.75 | 34827 | 0.11 | 0.65 | 40.75 | 42.62 | 316 | A | 0.244 | 0.601 | 0.011 | 0.012 | 0.001 | 0.003 | 0.004 | 0.0022 | 0.036 | 0.12 | 0.05 | 0.138 | 0.047 | 0.001 | 0.003 | Y05915 | 61 | KSI | 84 | KSI | 25 | PCT
GWK | SJ28 | SI-KILLED | PRIME |  |  |  | K0476FX00 | 9.11 | 50.75 | 30780 | 0.12 | 0.65 | 49.25 | 50.62 | 235 | A | 0.276 | 0.981 | 0.018 | 0.118 | 0.003 | 0.004 | 0.001 | 0.0024 | 0.032 | 0.12 | 0.06 | 0.117 | 0.048 | 0.001 | 0.006 | E02319 | 68 | KSI | 93 | KSI | 21 | PCT
GWK | SM07 | HI STRENGTH STEEL | PRIME |  |  |  | L0414IX00 | 9.11 | 57 | 33541 | 0.165 | 0.365 | 55.5 | 56.87 | 228 | A | 0.246 | 2.382 | 0.013 | 0.67 | 0.02 | 0.004 | 0.001 | 0.0002 | 0.025 | 0.01 | 0.05 | 0.034 | 0.77 | 0.001 | 0.002 | W03298 | 89 | KSI | 121 | KSI | 13 | PCT
GWK | SM99 | HI STRENGTH STEEL | PRIME |  |  |  | B5722BX00 | 9.11 | 56.25 | 46641 | 0.206 | 0.65 | 54.75 | 56.12 | 320 | A | 0.2431 | 2.154 | 0.009 | 0.591 | 0.019 | 0.003 | 0.001 | 0.0001 | 0.019 | 0.01 | 0.04 | 0.02 | 0.7 | 0.001 | 0.006 | M88142 | 83 | KSI | 114 | KSI | 15 | PCT
GWK | SM99 | HI STRENGTH STEEL | PRIME |  |  |  | B5722CX00 | 9.11 | 56.75 | 46962 | 0.206 | 0.65 | 55.25 | 56.62 | 320 | A | 0.2431 | 2.154 | 0.009 | 0.591 | 0.019 | 0.003 | 0.001 | 0.0001 | 0.019 | 0.01 | 0.04 | 0.02 | 0.7 | 0.001 | 0.006 | M88142 | 83 | KSI | 114 | KSI | 15 | PCT
GWK | ST37 | SI-KILLED | PRIME |  |  |  | B5895DX00 | 9.11 | 70.5 | 71245 | 0.18 | 0.65 | 69.3 | 70.37 | 390 | A | 0.2531 | 1.292 | 0.011 | 0.211 | 0.001 | 0.001 | 0.003 | 0.0001 | 0.001 | 0.01 | 0.29 | 0.012 | 0.05 | 0.003 | 0.006 | D83896 | 62 | KSI | 87 | KSI | 25 | PCT
GWK | ST37 | SI-KILLED | PRIME |  |  |  | J6814DX00 | 9.11 | 69 | 70701 | 0.18 | 0.65 | 67.8 | 68.87 | 390 | A | 0.241 | 1.23 | 0.013 | 0.222 | 0.001 | 0.002 | 0.002 | 0.0002 | 0.001 | 0.01 | 0.3 | 0.02 | 0.042 | 0.004 | 0.007 | M88548 | 61 | KSI | 85 | KSI | 26 | PCT
GWK | ST37 | SI-KILLED | PRIME |  |  |  | K1048AX00 | 9.11 | 74.25 | 76416 | 0.185 | 0.6 | 73.05 | 74.12 | 396 | A | 0.251 | 1.235 | 0.014 | 0.216 | 0.001 | 0.003 | 0.002 | 0.0001 | 0.001 | 0.02 | 0.32 | 0.04 | 0.032 | 0.003 | 0.006 | W03795 | 62 | KSI | 87 | KSI | 25 | PCT
GWK | ST37 | SI-KILLED | PRIME |  |  |  | K1052FX00 | 9.11 | 73.75 | 74232 | 0.18 | 0.65 | 72.55 | 73.62 | 390 | A | 0.243 | 1.223 | 0.014 | 0.22 | 0.001 | 0.001 | 0.003 | 0.0001 | 0.001 | 0.01 | 0.3 | 0.022 | 0.044 | 0.002 | 0.003 | M04823 | 61 | KSI | 85 | KSI | 26 | PCT
GWK | ST37 | SI-KILLED | PRIME |  |  |  | L1619AX00 | 9.11 | 72.25 | 58924 | 0.18 | 0.65 | 71.05 | 72.12 | 316 | A | 0.261 | 1.259 | 0.012 | 0.253 | 0.001 | 0.001 | 0.001 | 0.0004 | 0.001 | 0.01 | 0.3 | 0.025 | 0.036 | 0.002 | 0.006 | D00907 | 64 | KSI | 88 | KSI | 24 | PCT
GWK | ST37 | SI-KILLED | PRIME |  |  |  | L1619BX00 | 9.11 | 71.75 | 71293 | 0.18 | 0.65 | 70.55 | 71.62 | 385 | A | 0.261 | 1.259 | 0.012 | 0.253 | 0.001 | 0.001 | 0.001 | 0.0004 | 0.001 | 0.01 | 0.3 | 0.025 | 0.036 | 0.002 | 0.006 | D00907 | 64 | KSI | 88 | KSI | 24 | PCT
GWK | ST37 | SI-KILLED | PRIME |  |  |  | L1622BX00 | 9.11 | 69.75 | 70900 | 0.18 | 0.65 | 68.55 | 69.62 | 385 | A | 0.25 | 1.224 | 0.012 | 0.218 | 0.001 | 0.002 | 0.003 | 0.0003 | 0.001 | 0.01 | 0.3 | 0.024 | 0.038 | 0.002 | 0.006 | E03028 | 62 | KSI | 86 | KSI | 25 | PCT
GWK | SY03 | SI-KILLED | PRIME |  |  |  | K0891EX00 | 9.11 | 60.75 | 53308 | 0.12 | 0.65 | 59.55 | 60.62 | 340 | A | 0.215 | 0.869 | 0.013 | 0.185 | 0.001 | 0.001 | 0.005 | 0.0001 | 0.001 | 0.01 | 0.04 | 0.03 | 0.033 | 0.001 | 0.002 | M04683 | 55 | KSI | 78 | KSI | 29 | PCT
GWK | SY03 | SI-KILLED | PRIME |  |  |  | K0892FX00 | 9.11 | 58.75 | 36484 | 0.11 | 0.65 | 57.25 | 58.62 | 238 | A | 0.221 | 0.902 | 0.012 | 0.201 | 0.001 | 0.001 | 0.008 | 0.0001 | 0.001 | 0.01 | 0.05 | 0.036 | 0.037 | 0.002 | 0.002 | M04684 | 56 | KSI | 79 | KSI | 28 | PCT
GWK | SY03 | SI-KILLED | PRIME |  |  |  | K1442AX00 | 9.11 | 59 | 73521 | 0.11 | 0.65 | 57.5 | 58.87 | 479 | A | 0.211 | 0.848 | 0.02 | 0.205 | 0.001 | 0.003 | 0.004 | 0.0002 | 0.001 | 0.01 | 0.06 | 0.029 | 0.033 | 0.001 | 0.002 | M05169 | 55 | KSI | 77 | KSI | 29 | PCT
GWK | SY03 | SI-KILLED | PRIME |  |  |  | K1448CX00 | 9.11 | 61.25 | 35955 | 0.12 | 0.65 | 60.05 | 61.12 | 227 | A | 0.206 | 0.898 | 0.014 | 0.222 | 0.002 | 0.001 | 0.006 | 0.0001 | 0.001 | 0.02 | 0.05 | 0.037 | 0.04 | 0.001 | 0.003 | T01938 | 56 | KSI | 78 | KSI | 29 | PCT
GWK | SY03 | SI-KILLED | PRIME |  |  |  | K1448FX00 | 9.11 | 52 | 43743 | 0.11 | 0.65 | 50.5 | 51.87 | 324 | A | 0.206 | 0.898 | 0.014 | 0.222 | 0.002 | 0.001 | 0.006 | 0.0001 | 0.001 | 0.02 | 0.05 | 0.037 | 0.04 | 0.001 | 0.003 | T01938 | 56 | KSI | 78 | KSI | 29 | PCT
GWK | SY03 | SI-KILLED | PRIME |  |  |  | L0628AX00 | 9.11 | 62 | 76646 | 0.12 | 0.65 | 60.8 | 61.87 | 479 | A | 0.216 | 0.894 | 0.014 | 0.213 | 0.001 | 0.001 | 0.004 | 0.0001 | 0.001 | 0.01 | 0.04 | 0.028 | 0.044 | 0.001 | 0.002 | E02427 | 56 | KSI | 78 | KSI | 28 | PCT
GWK | SY03 | SI-KILLED | PRIME |  |  |  | L0629CX00 | 9.11 | 61.75 | 35770 | 0.12 | 0.65 | 60.55 | 61.62 | 224 | A | 0.216 | 0.895 | 0.016 | 0.23 | 0.001 | 0.001 | 0.005 | 0.0001 | 0.001 | 0.01 | 0.05 | 0.03 | 0.041 | 0.001 | 0.002 | E02428 | 56 | KSI | 79 | KSI | 28 | PCT
GWK | SY03 | SI-KILLED | PRIME |  |  |  | L0629FX00 | 9.11 | 61.75 | 85273 | 0.12 | 0.65 | 60.55 | 61.62 | 534 | A | 0.216 | 0.895 | 0.016 | 0.23 | 0.001 | 0.001 | 0.005 | 0.0001 | 0.001 | 0.01 | 0.05 | 0.03 | 0.041 | 0.001 | 0.002 | E02428 | 56 | KSI | 79 | KSI | 28 | PCT
GWK | SY68 | SI-KILLED | PRIME |  |  |  | R1770ET00 | 9.03 | 46 | 54720 | 0.185 | 0.375 | 44.5 | 45.87 | 465 | A | 0.183 | 2.156 | 0.012 | 1.324 | 0.001 | 0.003 | 0.002 | 0.0001 | 0.002 | 0.01 | 0.04 | 0.019 | 0.041 | 0.001 | 0.004 | T02031 | 91 | KSI | 111 | KSI | 14 | PCT
GWK | SY82 | SI-KILLED | PRIME |  |  |  | B4549FX00 | 9.11 | 62.25 | 61494 | 0.18 | 0.8 | 61.05 | 62.12 | 382 | A | 0.2533 | 1.263 | 0.015 | 0.244 | 0.001 | 0.001 | 0.002 | 0.0002 | 0.001 | 0.01 | 0.06 | 0.03 | 0.043 | 0.003 | 0.002 | D82937 | 63 | KSI | 87 | KSI | 25 | PCT
GWK | SY82 | SI-KILLED | PRIME |  |  |  | J6065AX00 | 9.11 | 62.5 | 64683 | 0.18 | 0.8 | 61.3 | 62.37 | 401 | A | 0.255 | 1.199 | 0.012 | 0.24 | 0.002 | 0.001 | 0.003 | 0.0002 | 0.001 | 0.01 | 0.06 | 0.038 | 0.039 | 0.003 | 0.004 | D83632 | 62 | KSI | 87 | KSI | 25 | PCT
GWK | SY99 | BAKE HARDENABLE/REPHOS | PRIME |  |  |  | K1439AX00 | 9.11 | 56 | 34542 | 0.085 | 0.5 | 54.5 | 55.87 | 239 | A | 0.203 | 0.943 | 0.031 | 0.22 | 0.001 | 0.005 | 0.004 | 0.0001 | 0.002 | 0.01 | 0.06 | 0.027 | 0.039 | 0.001 | 0.004 | M05166 | 56 | KSI | 79 | KSI | 29 | PCT
GWK | VY04 | SI-KILLED | PRIME |  |  |  | L1816AX00 | 9.11 | 56.75 | 62687 | 0.109 | 0.65 | 55.25 | 56.62 | 428 | A | 0.301 | 1.397 | 0.008 | 0.104 | 0.003 | 0.001 | 0.005 | 0.0001 | 0.001 | 0.01 | 0.04 | 0.021 | 0.053 | 0.001 | 0.002 | M05462 | 64 | KSI | 92 | KSI | 23 | PCT
GWK | VY04 | SI-KILLED | PRIME |  |  |  | L1857FX00 | 9.11 | 56.75 | 34928 | 0.109 | 0.65 | 55.25 | 56.62 | 238 | A | 0.282 | 1.323 | 0.012 | 0.106 | 0.001 | 0.001 | 0.004 | 0.0001 | 0.001 | 0.01 | 0.04 | 0.022 | 0.045 | 0.001 | 0.002 | M05489 | 62 | KSI | 89 | KSI | 25 | PCT
GWK | VY04 | SI-KILLED | PRIME |  |  |  | L1857GX00 | 9.11 | 56.75 | 47308 | 0.109 | 0.65 | 55.25 | 56.62 | 323 | A | 0.282 | 1.323 | 0.012 | 0.106 | 0.001 | 0.001 | 0.004 | 0.0001 | 0.001 | 0.01 | 0.04 | 0.022 | 0.045 | 0.001 | 0.002 | M05489 | 62 | KSI | 89 | KSI | 25 | PCT
GWK | VY04 | SPEC 1030/1033 | PRIME |  |  |  | L1738AX00 | 9.11 | 56.5 | 63577 | 0.109 | 0.65 | 55 | 56.37 | 436 | A | 0.307 | 1.33 | 0.008 | 0.099 | 0.001 | 0.001 | 0.005 | 0.0002 | 0.001 | 0.02 | 0.04 | 0.034 | 0.041 | 0.001 | 0.004 | T02137 | 64 | KSI | 91 | KSI | 23 | PCT
GWK | VY04 | SPEC 1030/1033 | PRIME |  |  |  | L1740AX00 | 9.11 | 57.5 | 49615 | 0.109 | 0.65 | 56 | 57.37 | 333 | A | 0.31 | 1.284 | 0.008 | 0.097 | 0.001 | 0.001 | 0.003 | 0.0002 | 0.001 | 0.01 | 0.05 | 0.021 | 0.039 | 0.001 | 0.002 | T02144 | 64 | KSI | 91 | KSI | 23 | PCT
GWK | VY04 | SPEC 1030/1033 | PRIME |  |  |  | L1741FX00 | 9.11 | 57 | 52371 | 0.109 | 0.65 | 55.5 | 56.87 | 356 | A | 0.31 | 1.37 | 0.01 | 0.091 | 0.001 | 0.001 | 0.006 | 0.0001 | 0.001 | 0.01 | 0.04 | 0.021 | 0.042 | 0.001 | 0.002 | T02145 | 64 | KSI | 92 | KSI | 23 | PCT
GWK | VY04 | SPEC 1030/1033 | PRIME |  |  |  | L1774AX00 | 9.11 | 56.75 | 63273 | 0.109 | 0.65 | 55.25 | 56.62 | 429 | A | 0.296 | 1.305 | 0.01 | 0.095 | 0.001 | 0.001 | 0.006 | 0.0001 | 0.001 | 0.01 | 0.03 | 0.026 | 0.062 | 0.001 | 0.002 | M05423 | 63 | KSI | 90 | KSI | 24 | PCT
GWK | VY04 | SPEC 1030/1033 | PRIME |  |  |  | L1783FX00 | 9.11 | 57 | 47906 | 0.109 | 0.65 | 55.5 | 56.87 | 325 | A | 0.299 | 1.401 | 0.015 | 0.089 | 0.001 | 0.001 | 0.004 | 0.0001 | 0.001 | 0.02 | 0.05 | 0.032 | 0.071 | 0.001 | 0.005 | M05433 | 64 | KSI | 91 | KSI | 23 | PCT
GWK | VY04 | SPEC 1030/1033 | PRIME |  |  |  | L1783GX00 | 9.11 | 56.75 | 47696 | 0.109 | 0.65 | 55.25 | 56.62 | 325 | A | 0.299 | 1.401 | 0.015 | 0.089 | 0.001 | 0.001 | 0.004 | 0.0001 | 0.001 | 0.02 | 0.05 | 0.032 | 0.071 | 0.001 | 0.005 | M05433 | 64 | KSI | 91 | KSI | 23 | PCT
GWK | VY04 | SPEC 1030/1033 | PRIME |  |  |  | L1825FX00 | 9.11 | 57 | 47075 | 0.109 | 0.65 | 55.5 | 56.87 | 320 | A | 0.285 | 1.299 | 0.015 | 0.094 | 0.001 | 0.001 | 0.003 | 0.0001 | 0.001 | 0.01 | 0.04 | 0.025 | 0.051 | 0.001 | 0.004 | M05472 | 62 | KSI | 88 | KSI | 24 | PCT
GWK | VY04 | SPEC 1030/1033 | PRIME |  |  |  | L1825GX00 | 9.11 | 57 | 35159 | 0.109 | 0.65 | 55.5 | 56.87 | 239 | A | 0.285 | 1.299 | 0.015 | 0.094 | 0.001 | 0.001 | 0.003 | 0.0001 | 0.001 | 0.01 | 0.04 | 0.025 | 0.051 | 0.001 | 0.004 | M05472 | 62 | KSI | 88 | KSI | 24 | PCT
GWK | VY04 | SPEC 1030/1033 | PRIME |  |  |  | L1849AX00 | 9.11 | 57 | 62963 | 0.109 | 0.65 | 55.5 | 56.87 | 428 | A | 0.299 | 1.319 | 0.007 | 0.1 | 0.001 | 0.001 | 0.002 | 0.0002 | 0.001 | 0.02 | 0.04 | 0.034 | 0.053 | 0.001 | 0.007 | W04407 | 64 | KSI | 90 | KSI | 23 | PCT
GWK | VY04 | SPEC 1030/1033 | PRIME |  |  |  | L1858AX00 | 9.11 | 56.75 | 46962 | 0.109 | 0.65 | 55.25 | 56.62 | 320 | A | 0.295 | 1.312 | 0.011 | 0.097 | 0.001 | 0.001 | 0.005 | 0.0001 | 0.001 | 0.01 | 0.04 | 0.022 | 0.045 | 0.001 | 0.003 | M05490 | 63 | KSI | 90 | KSI | 24 | PCT
GWK | VY04 | SPEC 1030/1033 | PRIME |  |  |  | L1866FX00 | 9.11 | 57 | 61197 | 0.109 | 0.65 | 55.5 | 56.87 | 416 | A | 0.305 | 1.296 | 0.015 | 0.087 | 0.001 | 0.001 | 0.007 | 0.0001 | 0.001 | 0.01 | 0.04 | 0.017 | 0.053 | 0.001 | 0.007 | D01080 | 63 | KSI | 90 | KSI | 23 | PCT
GWK | VY14 | SI-KILLED | PRIME |  |  |  | K0813AX00 | 9.11 | 60.75 | 57456 | 0.15 | 0.8 | 59.55 | 60.62 | 365 | A | 0.432 | 0.713 | 0.013 | 0.195 | 0.001 | 0.001 | 0.007 | 0.0001 | 0.001 | 0.01 | 0.15 | 0.034 | 0.04 | 0.001 | 0.002 | M04633 | 67 | KSI | 97 | KSI | 14 | PCT
GWK | VY14 | SI-KILLED | PRIME |  |  |  | K0814HX00 | 9.11 | 62.25 | 35666 | 0.15 | 0.8 | 61.05 | 62.12 | 222 | A | 0.415 | 0.758 | 0.011 | 0.174 | 0.001 | 0.001 | 0.007 | 0.0001 | 0.001 | 0.01 | 0.15 | 0.03 | 0.041 | 0.001 | 0.002 | M04634 | 66 | KSI | 95 | KSI | 16 | PCT
GWK | VY99 | SPEC 1030/1033 | PRIME |  |  |  | L1853AX00 | 9.11 | 57 | 68100 | 0.109 | 0.65 | 55.5 | 56.87 | 462 | A | 0.33 | 1.334 | 0.01 | 0.093 | 0.001 | 0.001 | 0.004 | 0.0002 | 0.002 | 0.01 | 0.05 | 0.03 | 0.058 | 0.001 | 0.008 | W04411 | 66 | KSI | 94 | KSI | 21 | PCT
GWK | VY99 | SPEC 1030/1033 | PRIME |  |  |  | L1853BX00 | 9.11 | 57 | 68100 | 0.109 | 0.65 | 55.5 | 56.87 | 462 | A | 0.33 | 1.334 | 0.01 | 0.093 | 0.001 | 0.001 | 0.004 | 0.0002 | 0.002 | 0.01 | 0.05 | 0.03 | 0.058 | 0.001 | 0.008 | W04411 | 66 | KSI | 94 | KSI | 21 | PCT
GWK | VY99 | SPEC 1030/1033 | PRIME |  |  |  | L1853CX00 | 9.11 | 57 | 67964 | 0.109 | 0.65 | 55.5 | 56.87 | 462 | A | 0.33 | 1.334 | 0.01 | 0.093 | 0.001 | 0.001 | 0.004 | 0.0002 | 0.002 | 0.01 | 0.05 | 0.03 | 0.058 | 0.001 | 0.008 | W04411 | 66 | KSI | 94 | KSI | 21 | PCT
GWK | VY99 | SPEC 1030/1033 | PRIME |  |  |  | L1853DX00 | 9.11 | 57 | 67964 | 0.109 | 0.65 | 55.5 | 56.87 | 462 | A | 0.33 | 1.334 | 0.01 | 0.093 | 0.001 | 0.001 | 0.004 | 0.0002 | 0.002 | 0.01 | 0.05 | 0.03 | 0.058 | 0.001 | 0.008 | W04411 | 66 | KSI | 94 | KSI | 21 | PCT
GWK | VY99 | SPEC 1030/1033 | PRIME |  |  |  | L1853EX00 | 9.11 | 57 | 67964 | 0.109 | 0.65 | 55.5 | 56.87 | 462 | A | 0.33 | 1.334 | 0.01 | 0.093 | 0.001 | 0.001 | 0.004 | 0.0002 | 0.002 | 0.01 | 0.05 | 0.03 | 0.058 | 0.001 | 0.008 | W04411 | 66 | KSI | 94 | KSI | 21 | PCT
GWK | VY99 | SPEC 1030/1033 | PRIME |  |  |  | L1853FX00 | 9.11 | 57 | 67964 | 0.109 | 0.65 | 55.5 | 56.87 | 462 | A | 0.33 | 1.334 | 0.01 | 0.093 | 0.001 | 0.001 | 0.004 | 0.0002 | 0.002 | 0.01 | 0.05 | 0.03 | 0.058 | 0.001 | 0.008 | W04411 | 66 | KSI | 94 | KSI | 21 | PCT