## Export
PRICE | MC/MB | MILL_COIL_NUMBER | VENDOR_NUMBER | VENDOR_NAME | DATE_PRODUCED | NOM_GAUGE | WIDTH | WEIGHT_LB | STD_GRADE | INT_GRADE | INT_GRADE2 | NOTES | CARBON | MANGANESE | PHOSPHORUS | SULFUR | SILICON | ALUMINIUM | VANADIUM | COLUMBIUM | TITANIUM | CALCIUM | COPPER | CHROMIUM | NICKEL | MOLYBDENUM | NITROGEN | BORON | TIN | TUNGSTEN
|  | 2628934 | 00564A | Northstar | 5/26/2025 | 0.055 | 46.22 | 43468 | 1008 | ASTM A568 | 19a |  | 0.05 | 0.32 | 0.007 | 0.002 | 0.02 | 0.02 | 0.001 | 0 | 0.001 | 0.002 | 0.11 | 0.043 | 0.036 | 0.013 | 0.007 | 0 | 0.006
|  | 2628993 | 00564A | Northstar | 5/26/2025 | 0.059 | 47.36 | 44105 | transition |  |  | trans grade 80 to grade 70 | 0.06 | 1.54 | 0.012 | 0.003 | 0.23 | 0.02 | 0.131 | 0.003 | 0.001 | 0.002 | 0.14 | 0.097 | 0.04 | 0.017 | 0.016 | 0.0003 | 0.006
|  | 2628994 | 00564A | Northstar | 5/26/2025 | 0.059 | 47.32 | 38157 | transition |  |  | trans grade 70 to grade 65 | 0.06 | 1.54 | 0.012 | 0.003 | 0.23 | 0.02 | 0.131 | 0.003 | 0.001 | 0.002 | 0.14 | 0.097 | 0.04 | 0.017 | 0.016 | 0.0003 | 0.006
|  | 2628933 | 00564A | Northstar | 5/26/2025 | 0.062 | 47.677 | 43570 | 1008 | ASTM A568 | 19a |  | 0.05 | 0.32 | 0.007 | 0.002 | 0.02 | 0.02 | 0.001 | 0 | 0.001 | 0.002 | 0.11 | 0.043 | 0.036 | 0.013 | 0.007 | 0 | 0.006
|  | 2628552 | 00564A | Northstar | 5/25/2025 | 0.066 | 60.63 | 43909 | 950X | ASTM A1011 | 23 HSLAS Grade 50 Class 2 |  | 0.05 | 0.48 | 0.007 | 0.003 | 0.02 | 0.03 | 0.018 | 0 | 0.001 | 0.002 | 0.12 | 0.069 | 0.038 | 0.015 | 0.012 | 0 | 0.006
|  | 2628999 | 00564A | Northstar | 5/26/2025 | 0.066 | 46.693 | 43898 | 960X | ASTM A1011 | 23 HSLAS Grade 60 Class 2 |  | 0.04 | 0.85 | 0.009 | 0.003 | 0.02 | 0.03 | 0.061 | 0 | 0.001 | 0.002 | 0.15 | 0.089 | 0.075 | 0.014 | 0.013 | 0 | 0.006
|  | 2628595 | 00564A | Northstar | 5/25/2025 | 0.068 | 49.449 | 43697 | 950X | ASTM A1011 | 23 HSLAS Grade 50 Class 2 |  | 0.05 | 0.46 | 0.009 | 0.002 | 0.02 | 0.02 | 0.019 | 0 | 0.001 | 0.002 | 0.12 | 0.08 | 0.04 | 0.014 | 0.014 | 0 | 0.006
|  | 2629284 | 00564A | Northstar | 5/26/2025 | 0.068 | 54.173 | 43770 | 1021 | ASTM A568 | 19a |  | 0.21 | 0.73 | 0.009 | 0.002 | 0.02 | 0.03 | 0.002 | 0 | 0.001 | 0.002 | 0.1 | 0.079 | 0.042 | 0.013 | 0.007 | 0 | 0.004
|  | 2629311 | 00564A | Northstar | 5/27/2025 | 0.068 | 47.68 | 44004 | 1021 | 1021 |  | with light bruise 25" and 40" off edge | 0.2 | 0.74 | 0.008 | 0.001 | 0.02 | 0.02 | 0.002 | 0 | 0.001 | 0.002 | 0.14 | 0.091 | 0.071 | 0.014 | 0.007 | 0 | 0.005
|  | 2629330 | 00564A | Northstar | 5/27/2025 | 0.068 | 43.346 | 41268 | 1018 | ASTM A568 | 19a |  | 0.2 | 0.71 | 0.008 | 0.002 | 0.02 | 0.03 | 0.002 | 0 | 0.001 | 0.002 | 0.12 | 0.086 | 0.041 | 0.014 | 0.008 | 0 | 0.005
35 | MC7D5221 | 2630024 | 00564A | Northstar | 5/28/2025 | 0.068 | 60.945 | 43909 | 1008 | ASTM A568 | 19a |  | 0.05 | 0.2 | 0.012 | 0.003 | 0.02 | 0.02 | 0.001 | 0 | 0 | 0.002 | 0.12 | 0.118 | 0.043 | 0.018 | 0.005 | 0 | 0.006
|  | 2628903 | 00564A | Northstar | 5/25/2025 | 0.07 | 57.52 | 43598 | 1008 | ASTM A568 | 19a |  | 0.05 | 0.32 | 0.006 | 0.002 | 0.02 | 0.02 | 0.001 | 0 | 0.001 | 0.002 | 0.09 | 0.051 | 0.033 | 0.013 | 0.006 | 0 | 0.005
|  | 2629793 | 00564A | Northstar | 5/28/2025 | 0.07 | 53.622 | 43759 | 1008 | ASTM A568 | 19a |  | 0.05 | 0.46 | 0.005 | 0.002 | 0.02 | 0.02 | 0 | 0.001 | 0.001 | 0.002 | 0.09 | 0.06 | 0.03 | 0.013 | 0.006 | 0 | 0.005
|  | 2630488 | 00564A | Northstar | 5/30/2025 | 0.07 | 55.197 | 43827 | 950X | ASTM A1011 | 23 HSLAS Grade 50 Class 2 |  | 0.05 | 0.49 | 0.01 | 0.002 | 0.02 | 0.03 | 0.021 | 0.002 | 0.001 | 0.002 | 0.11 | 0.075 | 0.037 | 0.016 | 0.012 | 0.0001 | 0.006
|  | 2630879 | 00564A | Northstar | 5/31/2025 | 0.07 | 45.906 | 43739 | 955X | ASTM A1011 | 23 HSLAS Grade 55 Class 2 |  | 0.05 | 0.59 | 0.007 | 0.002 | 0.02 | 0.03 | 0.062 | 0 | 0.001 | 0.002 | 0.09 | 0.082 | 0.035 | 0.02 | 0.012 | 0 | 0.005
|  | 2631262 | 00564A | Northstar | 5/31/2025 | 0.07 | 44.606 | 42126 | 1006B | ASTM A568 | 19a |  | 0.04 | 0.27 | 0.007 | 0.002 | 0.02 | 0.03 | 0 | 0 | 0.001 | 0.002 | 0.1 | 0.072 | 0.034 | 0.015 | 0.006 | 0.0054 | 0.005
|  | 2629310 | 00564A | Northstar | 5/27/2025 | 0.072 | 48.425 | 43499 | 1018 | ASTM A568 | 19a |  | 0.2 | 0.74 | 0.008 | 0.001 | 0.02 | 0.02 | 0.002 | 0 | 0.001 | 0.002 | 0.14 | 0.091 | 0.071 | 0.014 | 0.007 | 0 | 0.005
|  | 2629812 | 00564A | Northstar | 5/28/2025 | 0.072 | 52.874 | 41268 | 1008 | ASTM A568 | 19a |  | 0.05 | 0.48 | 0.007 | 0.001 | 0.02 | 0.02 | 0 | 0.001 | 0.001 | 0.002 | 0.09 | 0.067 | 0.031 | 0.014 | 0.007 | 0 | 0.005
|  | 2629813 | 00564A | Northstar | 5/28/2025 | 0.072 | 52.87 | 43131 | transition |  |  | trans grade 1008 (Head Mn=0.48, Tail Mn=0.68) | 0.05 | 0.48 | 0.007 | 0.001 | 0.02 | 0.02 | 0 | 0.001 | 0.001 | 0.002 | 0.09 | 0.067 | 0.031 | 0.014 | 0.007 | 0 | 0.005
35 | MB7D7381 | 2629814 | 00564A | Northstar | 5/28/2025 | 0.072 | 52.992 | 43849 | 945X | ASTM A1011 | 23 HSLAS Grade 45 Class 2 |  | 0.05 | 0.83 | 0.01 | 0.001 | 0.03 | 0.03 | 0.007 | 0.001 | 0.001 | 0.001 | 0.11 | 0.119 | 0.046 | 0.015 | 0.008 | 0 | 0.006
35 | MB7D7381 | 2629854 | 00564A | Northstar | 5/28/2025 | 0.072 | 43.74 | 41559 | 945X | ASTM A1011 | 23 HSLAS Grade 45 Class 2 |  | 0.05 | 0.78 | 0.007 | 0.003 | 0.01 | 0.02 | 0.007 | 0.001 | 0 | 0.001 | 0.09 | 0.089 | 0.031 | 0.013 | 0.008 | 0 | 0.004
|  | 2630607 | 00564A | Northstar | 5/30/2025 | 0.072 | 48.346 | 38748 | 1018 | ASTM A568 | 19a |  | 0.19 | 0.72 | 0.012 | 0.002 | 0.01 | 0.03 | 0.002 | 0 | 0.001 | 0.002 | 0.11 | 0.126 | 0.041 | 0.013 | 0.006 | 0 | 0.005
|  | 2630724 | 00564A | Northstar | 5/30/2025 | 0.072 | 44.961 | 42509 | 960X | ASTM A1011 | 23 HSLAS Grade 60 Class 2 |  | 0.05 | 0.85 | 0.008 | 0.002 | 0.03 | 0.02 | 0.064 | 0.002 | 0.001 | 0.001 | 0.11 | 0.079 | 0.036 | 0.016 | 0.015 | 0 | 0.006
|  | 2630727 | 00564A | Northstar | 5/30/2025 | 0.072 | 45.984 | 39727 | 960X | ASTM A1011 | 23 HSLAS Grade 60 Class 2 |  | 0.06 | 0.85 | 0.009 | 0.004 | 0.01 | 0.02 | 0.064 | 0.002 | 0 | 0.002 | 0.13 | 0.07 | 0.038 | 0.014 | 0.012 | 0 | 0.007
|  | 2631054 | 00564A | Northstar | 5/31/2025 | 0.072 | 60.433 | 43728 | 1006B | ASTM A568 | 19a |  | 0.04 | 0.26 | 0.009 | 0.004 | 0.02 | 0.03 | 0 | 0 | 0 | 0.002 | 0.12 | 0.084 | 0.044 | 0.013 | 0.006 | 0.0049 | 0.005
|  | 2631074 | 00564A | Northstar | 5/31/2025 | 0.072 | 51.024 | 43479 | 1006B | ASTM A568 | 19a |  | 0.04 | 0.26 | 0.006 | 0.003 | 0.01 | 0.02 | 0 | 0 | 0 | 0.002 | 0.11 | 0.056 | 0.039 | 0.017 | 0.007 | 0.0051 | 0.005
|  | 2631155 | 00564A | Northstar | 5/31/2025 | 0.072 | 52.874 | 43689 | 1006B | ASTM A568 | 19a |  | 0.04 | 0.17 | 0.006 | 0.002 | 0.01 | 0.03 | 0 | 0 | 0 | 0.002 | 0.12 | 0.062 | 0.039 | 0.013 | 0.007 | 0.0051 | 0.006
|  | 2624330 | 00564A | Northstar | 5/14/2025 | 0.074 | 38.27 | 37668 | 1006B | C10B06 |  |  | 0.05 | 0.27 | 0.008 | 0.003 | 0.01 | 0.02 | 0 | 0.001 | 0 | 0.002 | 0.1 | 0.088 | 0.034 | 0.015 | 0.006 | 0.0042 | 0.005
|  | 2628998 | 00564A | Northstar | 5/26/2025 | 0.074 | 46.575 | 43878 | 960X | ASTM A1011 | 23 HSLAS Grade 60 Class 2 |  | 0.04 | 0.85 | 0.009 | 0.003 | 0.02 | 0.03 | 0.061 | 0 | 0.001 | 0.002 | 0.15 | 0.089 | 0.075 | 0.014 | 0.013 | 0 | 0.006
|  | 2630036 | 00564A | Northstar | 5/28/2025 | 0.074 | 57.992 | 43799 | 1008 | ASTM A568 | 19a |  | 0.04 | 0.17 | 0.008 | 0.002 | 0.02 | 0.02 | 0 | 0 | 0 | 0.002 | 0.11 | 0.063 | 0.036 | 0.016 | 0.005 | 0 | 0.005
|  | 2630710 | 00564A | Northstar | 5/30/2025 | 0.074 | 50.748 | 43508 | 960X | ASTM A1011 | 23 HSLAS Grade 60 Class 2 |  | 0.05 | 0.84 | 0.009 | 0.004 | 0.01 | 0.02 | 0.061 | 0.002 | 0.001 | 0.002 | 0.11 | 0.075 | 0.035 | 0.014 | 0.011 | 0 | 0.006
35 | MB7D7381 | 2629200 | 00564A | Northstar | 5/26/2025 | 0.078 | 45.787 | 43179 | 945X | ASTM A1011 | 23 HSLAS Grade 45 Class 2 |  | 0.05 | 0.57 | 0.01 | 0.002 | 0.03 | 0.02 | 0 | 0.005 | 0.001 | 0.001 | 0.09 | 0.103 | 0.036 | 0.014 | 0.008 | 0 | 0.005
|  | 2629316 | 00564A | Northstar | 5/27/2025 | 0.078 | 46.5 | 43889 | 1021 | Stock Grade 1021 |  |  | 0.2 | 0.74 | 0.008 | 0.001 | 0.02 | 0.02 | 0.002 | 0 | 0.001 | 0.002 | 0.14 | 0.091 | 0.071 | 0.014 | 0.007 | 0 | 0.005
|  | 2626863 | 00564A | Northstar | 5/20/2025 | 0.079 | 55.67 | 43318 | 1021 | 1021 | 1011SS55 | with heavy bruising 16"-26" and 50-53" off edge throughout | 0.22 | 0.74 | 0.012 | 0.004 | 0.01 | 0.03 | 0.002 | 0 | 0.001 | 0.002 | 0.1 | 0.09 | 0.034 | 0.014 | 0.006 | 0 | 0.005
35 | MC7D5221 | 2628948 | 00564A | Northstar | 5/26/2025 | 0.079 | 61.024 | 43638 | 945X | ASTM A1011 | 23 HSLAS |  | 0.05 | 1.48 | 0.011 | 0.001 | 0.22 | 0.02 | 0.126 | 0.003 | 0.001 | 0.002 | 0.14 | 0.082 | 0.041 | 0.017 | 0.02 | 0.0001 | 0.006
|  | 2629315 | 00564A | Northstar | 5/27/2025 | 0.079 | 48.307 | 44099 | 1018 | ASTM A568 | 19a |  | 0.2 | 0.74 | 0.008 | 0.001 | 0.02 | 0.02 | 0.002 | 0 | 0.001 | 0.002 | 0.14 | 0.091 | 0.071 | 0.014 | 0.007 | 0 | 0.005
|  | 2629442 | 00564A | Northstar | 5/27/2025 | 0.079 | 49.724 | 43570 | 945X | ASTM A1011 | 23 HSLAS |  | 0.05 | 0.59 | 0.01 | 0.002 | 0.24 | 0.02 | 0.006 | 0.017 | 0.089 | 0.002 | 0.12 | 0.086 | 0.038 | 0.016 | 0.006 | 0 | 0.006
|  | 2629792 | 00564A | Northstar | 5/28/2025 | 0.079 | 53.583 | 43788 | 1008 | ASTM A568 | 19a |  | 0.05 | 0.48 | 0.008 | 0.001 | 0.03 | 0.03 | 0 | 0.001 | 0.001 | 0.002 | 0.11 | 0.104 | 0.04 | 0.014 | 0.008 | 0 | 0.006
|  | 2630495 | 00564A | Northstar | 5/30/2025 | 0.079 | 53.7 | 48728 | 950X | stock grade 50 |  |  | 0.05 | 0.48 | 0.009 | 0.002 | 0.02 | 0.02 | 0.018 | 0.001 | 0.001 | 0.002 | 0.11 | 0.097 | 0.035 | 0.012 | 0.015 | 0 | 0.005
35 | MB7D7381 | 2630878 | 00564A | Northstar | 5/31/2025 | 0.079 | 46.969 | 43479 | 955X | ASTM A1011 | 23 HSLAS Grade 55 Class 2 |  | 0.05 | 0.59 | 0.007 | 0.002 | 0.02 | 0.03 | 0.062 | 0 | 0.001 | 0.002 | 0.09 | 0.082 | 0.035 | 0.02 | 0.012 | 0 | 0.005
|  | 2631073 | 00564A | Northstar | 5/31/2025 | 0.079 | 52.402 | 43499 | 1006B | ASTM A568 | 19a |  | 0.04 | 0.26 | 0.006 | 0.003 | 0.01 | 0.02 | 0 | 0 | 0 | 0.002 | 0.11 | 0.056 | 0.039 | 0.017 | 0.007 | 0.0051 | 0.005
|  | 2629282 | 00564A | Northstar | 5/26/2025 | 0.08 | 55.748 | 43678 | 1021 | ASTM A568 | 19a |  | 0.21 | 0.73 | 0.009 | 0.002 | 0.02 | 0.03 | 0.002 | 0 | 0.001 | 0.002 | 0.1 | 0.079 | 0.042 | 0.013 | 0.007 | 0 | 0.004
|  | 2629301 | 00564A | Northstar | 5/26/2025 | 0.08 | 51.102 | 46279 | 1021 | ASTM A568 | 19a |  | 0.22 | 0.73 | 0.008 | 0.004 | 0.01 | 0.02 | 0.002 | 0 | 0 | 0.002 | 0.12 | 0.079 | 0.035 | 0.014 | 0.007 | 0 | 0.005
|  | 2629329 | 00564A | Northstar | 5/27/2025 | 0.08 | 44.685 | 42558 | 1018 | ASTM A568 | 19a |  | 0.2 | 0.71 | 0.008 | 0.002 | 0.02 | 0.03 | 0.002 | 0 | 0.001 | 0.002 | 0.12 | 0.086 | 0.041 | 0.014 | 0.008 | 0 | 0.005
|  | 2630580 | 00564A | Northstar | 5/30/2025 | 0.08 | 54.567 | 43448 | 1020 | ASTM A568 | 19a |  | 0.2 | 0.53 | 0.008 | 0.002 | 0.23 | 0.02 | 0.002 | 0 | 0.001 | 0.001 | 0.1 | 0.087 | 0.042 | 0.015 | 0.006 | 0 | 0.005
|  | 2628542 | 00564A | Northstar | 5/25/2025 | 0.082 | 62.244 | 43351 | 950X | ASTM A1011 | 23 HSLAS Grade 50 Class 2 |  | 0.05 | 0.47 | 0.005 | 0.002 | 0.03 | 0.02 | 0.023 | 0 | 0.001 | 0.001 | 0.1 | 0.068 | 0.035 | 0.014 | 0.009 | 0 | 0.005
|  | 2630087 | 00564A | Northstar | 5/29/2025 | 0.082 | 51.299 | 40278 | 1008 | ASTM A568 | 19a |  | 0.04 | 0.18 | 0.009 | 0.002 | 0.02 | 0.02 | 0 | 0 | 0 | 0.001 | 0.12 | 0.072 | 0.066 | 0.015 | 0.006 | 0 | 0.005
|  | 2630022 | 00564A | Northstar | 5/28/2025 | 0.083 | 61.024 | 43958 | 1008 | ASTM A568 | 19a |  | 0.05 | 0.2 | 0.012 | 0.003 | 0.02 | 0.02 | 0.001 | 0 | 0 | 0.002 | 0.12 | 0.118 | 0.043 | 0.018 | 0.005 | 0 | 0.006
|  | 2603720 | 00564A | Northstar | 3/20/2025 | 0.085 | 54.21 | 50338 | transition |  |  | trans grade 60 to grade 80 | 0.04 | 0.84 | 0.011 | 0.004 | 0.01 | 0.02 | 0.002 | 0.032 | 0.001 | 0.002 | 0.11 | 0.057 | 0.078 | 0.013 | 0.006 | 0 | 0.006
|  | 2628886 | 00564A | Northstar | 5/25/2025 | 0.085 | 60.591 | 43808 | 1008 | ASTM A568 | 19a |  | 0.05 | 0.33 | 0.007 | 0.002 | 0.02 | 0.03 | 0.001 | 0 | 0.002 | 0.002 | 0.11 | 0.067 | 0.036 | 0.014 | 0.006 | 0 | 0.006
|  | 2628908 | 00564A | Northstar | 5/25/2025 | 0.085 | 54.685 | 43678 | 1008 | ASTM A568 | 19a |  | 0.05 | 0.32 | 0.006 | 0.002 | 0.02 | 0.02 | 0.001 | 0 | 0.001 | 0.002 | 0.09 | 0.051 | 0.033 | 0.013 | 0.006 | 0 | 0.005
|  | 2629799 | 00564A | Northstar | 5/28/2025 | 0.085 | 53.189 | 37879 | 1008 | ASTM A568 | 19a |  | 0.05 | 0.46 | 0.005 | 0.002 | 0.02 | 0.02 | 0 | 0.001 | 0.001 | 0.002 | 0.09 | 0.06 | 0.03 | 0.013 | 0.006 | 0 | 0.005
|  | 2630559 | 00564A | Northstar | 5/30/2025 | 0.085 | 61.378 | 40549 | 1020 | ASTM A568 | 19a |  | 0.19 | 0.54 | 0.009 | 0.002 | 0.02 | 0.03 | 0.001 | 0 | 0 | 0.002 | 0.11 | 0.066 | 0.039 | 0.014 | 0.005 | 0 | 0.005
|  | 2631123 | 00564A | Northstar | 5/31/2025 | 0.085 | 56.496 | 43658 | 1006B | ASTM A568 | 19a |  | 0.04 | 0.17 | 0.006 | 0.003 | 0.02 | 0.03 | 0 | 0 | 0 | 0.002 | 0.13 | 0.061 | 0.043 | 0.013 | 0.007 | 0.0058 | 0.006
|  | 2631124 | 00564A | Northstar | 5/31/2025 | 0.085 | 56.535 | 43349 | 1006B | ASTM A568 | 19a |  | 0.04 | 0.17 | 0.006 | 0.001 | 0.03 | 0.03 | 0 | 0 | 0.001 | 0.002 | 0.09 | 0.069 | 0.036 | 0.015 | 0.007 | 0.0056 | 0.005
|  | 2628963 | 00564A | Northstar | 5/26/2025 | 0.088 | 52.8 | 46449 | 980X | stock grade 80 |  | with V | 0.05 | 1.51 | 0.01 | 0.003 | 0.23 | 0.02 | 0.129 | 0.003 | 0.001 | 0.002 | 0.14 | 0.075 | 0.036 | 0.016 | 0.022 | 0.0001 | 0.007
|  | 2629843 | 00564A | Northstar | 5/28/2025 | 0.089 | 47.874 | 43279 | 945X | ASTM A1011 | 23 HSLAS Grade 45 Class 2 |  | 0.05 | 0.78 | 0.008 | 0.002 | 0.02 | 0.03 | 0.006 | 0.001 | 0.001 | 0.002 | 0.09 | 0.089 | 0.032 | 0.014 | 0.007 | 0 | 0.005
|  | 2613021 | 00564A | Northstar | 4/11/2025 | 0.09 | 50.79 | 44989 | 980X | stock grade 80 |  | with V | 0.05 | 1.22 | 0.011 | 0.001 | 0.22 | 0.02 | 0.092 | 0.002 | 0.001 | 0.002 | 0.12 | 0.068 | 0.039 | 0.014 | 0.017 | 0 | 0.007
|  | 2622144 | 00564A | Northstar | 5/9/2025 | 0.09 | 47.44 | 44509 | 970X | Gr 70 |  | with Ti & B | 0.05 | 0.59 | 0.011 | 0.002 | 0.25 | 0.03 | 0.006 | 0.016 | 0.075 | 0.002 | 0.12 | 0.101 | 0.046 | 0.015 | 0.009 | 0 | 0.006
|  | 2600978 | 00564A | Northstar | 3/13/2025 | 0.095 | 46.57 | 42229 | 1521 | 1521 |  | with Cr, V, B, Ti, Nb, V | 0.23 | 1.26 | 0.011 | 0 | 0.25 | 0.03 | 0.044 | 0.005 | 0.034 | 0.001 | 0.12 | 0.41 | 0.039 | 0.015 | 0.009 | 0.0018 | 0.006
|  | 2600987 | 00564A | Northstar | 3/13/2025 | 0.095 | 46.46 | 42297 | 1006B | 1521 |  | with Cr, V, B, Ti, Nb, V | 0.21 | 1.29 | 0.014 | 0 | 0.25 | 0.02 | 0.038 | 0.006 | 0.029 | 0.002 | 0.1 | 0.429 | 0.033 | 0.016 | 0.007 | 0.002 | 0.006
|  | 2628213 | 00564A | Northstar | 5/24/2025 | 0.098 | 56.26 | 44249 | 955X | ASTM A1011 | 23 HSLAS Grade 55 Class 2 |  | 0.04 | 0.56 | 0.008 | 0.001 | 0.02 | 0.02 | 0.001 | 0.01 | 0.001 | 0.002 | 0.11 | 0.069 | 0.075 | 0.017 | 0.009 | 0.0001 | 0.005
|  | 2628214 | 00564A | Northstar | 5/24/2025 | 0.098 | 54.45 | 48025 | transition |  |  | trans grade 50 to grade 60 | 0.04 | 0.56 | 0.008 | 0.001 | 0.02 | 0.02 | 0.001 | 0.01 | 0.001 | 0.002 | 0.11 | 0.069 | 0.075 | 0.017 | 0.009 | 0.0001 | 0.005
|  | 2628215 | 00564A | Northstar | 5/24/2025 | 0.098 | 56.299 | 43849 | 955X | ASTM A1011 | 23 HSLAS Grade 55 Class 2 |  | 0.06 | 0.57 | 0.01 | 0.002 | 0.04 | 0.03 | 0.069 | 0.002 | 0.001 | 0.002 | 0.12 | 0.12 | 0.04 | 0.015 | 0.012 | 0.0002 | 0.005
|  | 2628218 | 00564A | Northstar | 5/24/2025 | 0.098 | 53.898 | 48609 | 955X | ASTM A1011 | 23 HSLAS Grade 55 Class 2 |  | 0.06 | 0.57 | 0.01 | 0.002 | 0.04 | 0.03 | 0.069 | 0.002 | 0.001 | 0.002 | 0.12 | 0.12 | 0.04 | 0.015 | 0.012 | 0.0002 | 0.005
|  | 2628539 | 00564A | Northstar | 5/25/2025 | 0.098 | 61.142 | 43316 | 950X | ASTM A1011 | 23 HSLAS Grade 50 Class 2 | Trans Nb to V | 0.05 | 0.59 | 0.008 | 0.003 | 0.01 | 0.02 | 0.002 | 0.01 | 0.001 | 0.002 | 0.11 | 0.076 | 0.075 | 0.014 | 0.006 | 0 | 0.006
|  | 2628540 | 00564A | Northstar | 5/25/2025 | 0.098 | 61.142 | 44048 | 950X | ASTM A1011 | 23 HSLAS Grade 50 Class 2 |  | 0.05 | 0.47 | 0.005 | 0.002 | 0.03 | 0.02 | 0.023 | 0 | 0.001 | 0.001 | 0.1 | 0.068 | 0.035 | 0.014 | 0.009 | 0 | 0.005
|  | 2628957 | 00564A | Northstar | 5/26/2025 | 0.098 | 0.0055 | 48898 | 980X | stock grade 80 |  | with V (Cu=0.138, Sn=0.009) | 0.06 | 1.49 | 0.008 | 0.001 | 0.22 | 0.02 | 0.122 | 0.002 | 0.001 | 0.002 | 0.14 | 0.078 | 0.071 | 0.017 | 0.02 | 0.0001 | 0.009
|  | 2628977 | 00564A | Northstar | 5/26/2025 | 0.098 | 51.1 | 47388 | 980X | stock grade 80 |  | with V (47388lbs) | 0.05 | 1.49 | 0.01 | 0.002 | 0.23 | 0.02 | 0.123 | 0.002 | 0.001 | 0.002 | 0.11 | 0.062 | 0.033 | 0.017 | 0.019 | 0.0001 | 0.006
|  | 2628995 | 00564A | Northstar | 5/26/2025 | 0.098 | 47.13 | 45399 | transition |  |  | trans grade 60 with V (Head Mn=1.0, Tail Mn=0.85) | 0.04 | 0.85 | 0.009 | 0.003 | 0.02 | 0.03 | 0.061 | 0 | 0.001 | 0.002 | 0.15 | 0.089 | 0.075 | 0.014 | 0.013 | 0 | 0.006
|  | 2629172 | 00564A | Northstar | 5/26/2025 | 0.098 | 53.465 | 43267 | 945X | ASTM A1011 | 23 HSLAS Grade 45 Class 2 |  | 0.05 | 0.56 | 0.01 | 0.001 | 0.04 | 0.03 | 0.001 | 0.006 | 0.002 | 0.002 | 0.1 | 0.116 | 0.038 | 0.015 | 0.007 | 0 | 0.005
|  | 2629175 | 00564A | Northstar | 5/26/2025 | 0.098 | 53.504 | 43528 | 945X | ASTM A1011 | 23 HSLAS Grade 45 Class 2 |  | 0.05 | 0.56 | 0.008 | 0.004 | 0.01 | 0.02 | 0 | 0.007 | 0 | 0.002 | 0.08 | 0.067 | 0.029 | 0.013 | 0.006 | 0 | 0.004
|  | 2629176 | 00564A | Northstar | 5/26/2025 | 0.098 | 52.087 | 42611 | 945X | ASTM A1011 | 23 HSLAS Grade 45 Class 2 |  | 0.05 | 0.56 | 0.01 | 0.001 | 0.04 | 0.03 | 0.001 | 0.006 | 0.002 | 0.002 | 0.1 | 0.116 | 0.038 | 0.015 | 0.007 | 0 | 0.005
|  | 2629179 | 00564A | Northstar | 5/26/2025 | 0.098 | 52.008 | 42950 | 945X | ASTM A1011 | 23 HSLAS Grade 45 Class 2 |  | 0.05 | 0.56 | 0.008 | 0.004 | 0.01 | 0.02 | 0 | 0.007 | 0 | 0.002 | 0.08 | 0.067 | 0.029 | 0.013 | 0.006 | 0 | 0.004
|  | 2629198 | 00564A | Northstar | 5/26/2025 | 0.098 | 46.929 | 43239 | 945X | ASTM A1011 | 23 HSLAS Grade 45 Class 2 |  | 0.05 | 0.57 | 0.01 | 0.002 | 0.03 | 0.02 | 0 | 0.005 | 0.001 | 0.001 | 0.09 | 0.103 | 0.036 | 0.014 | 0.008 | 0 | 0.005
|  | 2629199 | 00564A | Northstar | 5/26/2025 | 0.098 | 47.047 | 42906 | 945X | ASTM A1011 | 23 HSLAS Grade 45 Class 2 |  | 0.05 | 0.56 | 0.008 | 0.002 | 0.02 | 0.02 | 0 | 0.007 | 0.001 | 0.002 | 0.08 | 0.064 | 0.028 | 0.013 | 0.007 | 0 | 0.005
|  | 2629328 | 00564A | Northstar | 5/27/2025 | 0.098 | 46.34 | 44088 | 1021 | Stock Grade 1021 |  |  | 0.2 | 0.71 | 0.008 | 0.002 | 0.02 | 0.03 | 0.002 | 0 | 0.001 | 0.002 | 0.12 | 0.086 | 0.041 | 0.014 | 0.008 | 0 | 0.005
|  | 2630481 | 00564A | Northstar | 5/30/2025 | 0.098 | 58.071 | 43021 | 950X | ASTM A1011 | 23 HSLAS Grade 50 Class 2 |  | 0.05 | 0.48 | 0.008 | 0.001 | 0.02 | 0.02 | 0.02 | 0.001 | 0.001 | 0.002 | 0.11 | 0.065 | 0.036 | 0.014 | 0.011 | 0.0001 | 0.005
|  | 2630494 | 00564A | Northstar | 5/30/2025 | 0.098 | 53.74 | 48669 | 950X | stock grade 50 |  |  | 0.05 | 0.48 | 0.009 | 0.002 | 0.02 | 0.02 | 0.018 | 0.001 | 0.001 | 0.002 | 0.11 | 0.097 | 0.035 | 0.012 | 0.015 | 0 | 0.005
|  | 2630853 | 00564A | Northstar | 5/30/2025 | 0.098 | 53.504 | 42919 | 955X | ASTM A1011 | 23 HSLAS Grade 55 Class 2 |  | 0.05 | 0.58 | 0.007 | 0.004 | 0.02 | 0.03 | 0.064 | 0 | 0 | 0.002 | 0.12 | 0.058 | 0.04 | 0.016 | 0.012 | 0 | 0.005
|  | 2630944 | 00564A | Northstar | 5/31/2025 | 0.098 | 53.898 | 43096 | 960X | ASTM A1011 | 23 HSLAS Grade 60 Class 2 |  | 0.05 | 0.84 | 0.008 | 0.005 | 0.01 | 0.02 | 0.001 | 0.032 | 0.001 | 0.002 | 0.09 | 0.062 | 0.033 | 0.017 | 0.007 | 0 | 0.005
|  | 2610146 | 00564A | Northstar | 4/4/2025 | 0.099 | 55.47 | 42379 | transition |  |  | trans from grade 80 to grade 65 | 0.05 | 0.58 | 0.012 | 0.003 | 0.24 | 0.03 | 0.006 | 0.014 | 0.092 | 0.002 | 0.1 | 0.06 | 0.036 | 0.012 | 0.006 | 0 | 0.005
|  | 2628317 | 00564A | Northstar | 5/24/2025 | 0.099 | 58.9 | 42875 | transition |  |  | trans from 1020 to 1018 | 0.2 | 0.53 | 0.009 | 0.003 | 0.02 | 0.03 | 0.002 | 0 | 0.001 | 0.001 | 0.1 | 0.087 | 0.039 | 0.022 | 0.007 | 0 | 0.006
|  | 2629281 | 00564A | Northstar | 5/26/2025 | 0.099 | 55.945 | 43658 | 1021 | ASTM A568 | 19a |  | 0.21 | 0.73 | 0.009 | 0.002 | 0.02 | 0.03 | 0.002 | 0 | 0.001 | 0.002 | 0.1 | 0.079 | 0.042 | 0.013 | 0.007 | 0 | 0.004
|  | 2629526 | 00564A | Northstar | 5/27/2025 | 0.099 | 57.8 | 38342 | transition |  |  | trans grade 1008 (Head Mn=0.48, Tail Mn=0.33) | 0.06 | 0.48 | 0.008 | 0.001 | 0.03 | 0.02 | 0 | 0 | 0.002 | 0.001 | 0.1 | 0.107 | 0.047 | 0.012 | 0.006 | 0 | 0.005
|  | 2630564 | 00564A | Northstar | 5/30/2025 | 0.099 | 58.819 | 35928 | 1020 | ASTM A568 | 19a |  | 0.19 | 0.54 | 0.009 | 0.002 | 0.02 | 0.03 | 0.001 | 0 | 0 | 0.002 | 0.11 | 0.066 | 0.039 | 0.014 | 0.005 | 0 | 0.005
|  | 2624875 | 00564A | Northstar | 5/15/2025 | 0.1 | 55.67 | 47577 | transition |  |  | Trans Grade 60 (Head Mn=1.08, Tail 1.15) | 0.04 | 1.15 | 0.01 | 0.001 | 0.24 | 0.02 | 0.004 | 0.036 | 0.001 | 0.002 | 0.1 | 0.066 | 0.033 | 0.013 | 0.006 | 0 | 0.005
|  | 2627525 | 00564A | Northstar | 5/22/2025 | 0.1 | 51.299 | 35809 | 1018 | ASTM A568 | 19a |  | 0.19 | 0.72 | 0.01 | 0.003 | 0.22 | 0.02 | 0.002 | 0 | 0.001 | 0.002 | 0.09 | 0.074 | 0.037 | 0.014 | 0.007 | 0 | 0.006
|  | 2627526 | 00564A | Northstar | 5/22/2025 | 0.1 | 51.34 | 41539 | transition |  |  | trans from 1018 to 1020 | 0.19 | 0.72 | 0.01 | 0.003 | 0.22 | 0.02 | 0.002 | 0 | 0.001 | 0.002 | 0.09 | 0.074 | 0.037 | 0.014 | 0.007 | 0 | 0.006
|  | 2627527 | 00564A | Northstar | 5/22/2025 | 0.1 | 51.339 | 43298 | 1020 | ASTM A568 | 19a |  | 0.19 | 0.52 | 0.006 | 0.002 | 0.24 | 0.02 | 0.002 | 0 | 0.001 | 0.001 | 0.1 | 0.08 | 0.041 | 0.013 | 0.006 | 0 | 0.006
|  | 2627550 | 00564A | Northstar | 5/22/2025 | 0.1 | 50.433 | 42721 | transition | ASTM A568 | 19a | trans Si .24 - .10 | 0.19 | 0.53 | 0.008 | 0.002 | 0.24 | 0.02 | 0.002 | 0 | 0.001 | 0.003 | 0.09 | 0.064 | 0.034 | 0.013 | 0.007 | 0 | 0.005
|  | 2628068 | 00564A | Northstar | 5/23/2025 | 0.1 | 47.402 | 37509 | 1018 | ASTM A568 | 19a |  | 0.19 | 0.72 | 0.011 | 0.001 | 0.23 | 0.02 | 0.003 | 0 | 0.001 | 0.001 | 0.12 | 0.111 | 0.044 | 0.015 | 0.008 | 0 | 0.007
|  | 2628360 | 00564A | Northstar | 5/24/2025 | 0.1 | 55.787 | 42028 | 1018 | ASTM A568 | 19a |  | 0.18 | 0.7 | 0.01 | 0.002 | 0.04 | 0.03 | 0.003 | 0 | 0.002 | 0.002 | 0.13 | 0.127 | 0.049 | 0.013 | 0.008 | 0 | 0.006
|  | 2628362 | 00564A | Northstar | 5/24/2025 | 0.1 | 57.283 | 43069 | 1018 | ASTM A568 | 19a |  | 0.2 | 0.71 | 0.008 | 0.003 | 0.02 | 0.02 | 0.002 | 0 | 0.001 | 0.002 | 0.12 | 0.08 | 0.039 | 0.012 | 0.007 | 0 | 0.006
|  | 2628364 | 00564A | Northstar | 5/24/2025 | 0.1 | 55.827 | 43137 | 1018 | ASTM A568 | 19a |  | 0.2 | 0.71 | 0.008 | 0.003 | 0.02 | 0.02 | 0.002 | 0 | 0.001 | 0.002 | 0.12 | 0.08 | 0.039 | 0.012 | 0.007 | 0 | 0.006
|  | 2628365 | 00564A | Northstar | 5/24/2025 | 0.1 | 55.906 | 42719 | 1018 | ASTM A568 | 19a |  | 0.2 | 0.72 | 0.009 | 0.004 | 0.01 | 0.02 | 0.002 | 0 | 0.001 | 0.001 | 0.14 | 0.084 | 0.084 | 0.013 | 0.008 | 0 | 0.007
|  | 2628367 | 00564A | Northstar | 5/24/2025 | 0.1 | 55.63 | 41989 | 1021 | Stock Grade 1021 |  | with Si | 0.2 | 0.72 | 0.009 | 0.004 | 0.01 | 0.02 | 0.002 | 0 | 0.001 | 0.001 | 0.14 | 0.084 | 0.084 | 0.013 | 0.008 | 0 | 0.007
|  | 2629313 | 00564A | Northstar | 5/27/2025 | 0.1 | 47.36 | 44568 | 1021 | Stock Grade 1021 |  |  | 0.2 | 0.74 | 0.008 | 0.001 | 0.02 | 0.02 | 0.002 | 0 | 0.001 | 0.002 | 0.14 | 0.091 | 0.071 | 0.014 | 0.007 | 0 | 0.005
|  | 2629528 | 00564A | Northstar | 5/27/2025 | 0.1 | 57.756 | 43439 | transition | ASTM A568 | 19a | trans Mn .33 - .17 | 0.04 | 0.17 | 0.007 | 0.002 | 0.02 | 0.02 | 0 | 0 | 0.001 | 0.002 | 0.11 | 0.082 | 0.042 | 0.012 | 0.006 | 0 | 0.005
|  | 2629535 | 00564A | Northstar | 5/27/2025 | 0.1 | 57.087 | 43768 | transition | ASTM A568 | 19a | trans Mn .28 - .17 | 0.04 | 0.17 | 0.006 | 0.001 | 0.02 | 0.02 | 0 | 0 | 0.001 | 0.002 | 0.09 | 0.064 | 0.029 | 0.014 | 0.005 | 0 | 0.005
|  | 2630086 | 00564A | Northstar | 5/29/2025 | 0.1 | 52.835 | 40419 | 1008 | ASTM A568 | 19a |  | 0.04 | 0.18 | 0.009 | 0.002 | 0.02 | 0.02 | 0 | 0 | 0 | 0.001 | 0.12 | 0.072 | 0.066 | 0.015 | 0.006 | 0 | 0.005
|  | 2630558 | 00564A | Northstar | 5/30/2025 | 0.1 | 61.378 | 40759 | 1020 | ASTM A568 | 19a |  | 0.19 | 0.54 | 0.009 | 0.002 | 0.02 | 0.03 | 0.001 | 0 | 0 | 0.002 | 0.11 | 0.066 | 0.039 | 0.014 | 0.005 | 0 | 0.005
|  | 2631020 | 00564A | Northstar | 5/31/2025 | 0.1 | 61.417 | 43898 | 1006B | ASTM A568 | 19a |  | 0.04 | 0.29 | 0.007 | 0.004 | 0.02 | 0.02 | 0.001 | 0 | 0 | 0.002 | 0.11 | 0.069 | 0.038 | 0.018 | 0.007 | 0.0049 | 0.006
|  | 2627128 | 00564A | Northstar | 5/21/2025 | 0.101 | 47.76 | 44917 | transition |  |  | trans grade 60 with Nb (Head Mn=0.82, Ti=0.001... Tail Mn=0.62, Ti=0.037) | 0.04 | 0.82 | 0.011 | 0.002 | 0.02 | 0.02 | 0.002 | 0.034 | 0.001 | 0.002 | 0.1 | 0.067 | 0.034 | 0.018 | 0.01 | 0 | 0.006
|  | 2628976 | 00564A | Northstar | 5/26/2025 | 0.101 | 50.75 | 47399 | 980X | stock grade 80 |  | with V | 0.05 | 1.49 | 0.01 | 0.002 | 0.23 | 0.02 | 0.123 | 0.002 | 0.001 | 0.002 | 0.11 | 0.062 | 0.033 | 0.017 | 0.019 | 0.0001 | 0.006
|  | 2610856 | 00564A | Northstar | 4/6/2025 | 0.102 | 55.709 | 35366 | 965X | ASTM A1011 | 23 HSLAS Grade 65 Class 2 |  | 0.04 | 0.52 | 0.012 | 0.001 | 0.24 | 0.02 | 0.005 | 0.006 | 0.07 | 0.002 | 0.11 | 0.082 | 0.037 | 0.015 | 0.006 | 0 | 0.005
|  | 2624121 | 00564A | Northstar | 5/13/2025 | 0.102 | 0.0055 | 46133 | 960X | Gr 60 Nb |  |  | 0.05 | 0.58 | 0.008 | 0.003 | 0.01 | 0.02 | 0.001 | 0.018 | 0 | 0.002 | 0.1 | 0.072 | 0.036 | 0.017 | 0.006 | 0 | 0.005
|  | 2628036 | 00564A | Northstar | 5/23/2025 | 0.102 | 52.6 | 43025 | transition |  |  | trans grade 1022 with Si (Head Mn=0.94, Tail Mn=0.77) | 0.21 | 0.94 | 0.011 | 0.001 | 0.24 | 0.02 | 0.003 | 0.001 | 0.001 | 0.002 | 0.14 | 0.084 | 0.08 | 0.013 | 0.006 | 0.0001 | 0.007
|  | 2628947 | 00564A | Northstar | 5/26/2025 | 0.102 | 60.945 | 43708 | 945X | ASTM A1011 | 23 HSLAS |  | 0.05 | 1.48 | 0.011 | 0.001 | 0.22 | 0.02 | 0.126 | 0.003 | 0.001 | 0.002 | 0.14 | 0.082 | 0.041 | 0.017 | 0.02 | 0.0001 | 0.006
|  | 2629300 | 00564A | Northstar | 5/26/2025 | 0.102 | 52.56 | 46528 | 1021 | stock grade 1021 (Mn=0.73) |  |  | 0.22 | 0.73 | 0.008 | 0.004 | 0.01 | 0.02 | 0.002 | 0 | 0 | 0.002 | 0.12 | 0.079 | 0.035 | 0.014 | 0.007 | 0 | 0.005
|  | 2616710 | 00564A | Northstar | 4/19/2025 | 0.103 | 55.08 | 43988 | transition |  |  | trans grade 70 to grade 80 | 0.05 | 0.58 | 0.009 | 0.002 | 0.23 | 0.02 | 0.005 | 0.033 | 0.071 | 0.002 | 0.13 | 0.065 | 0.04 | 0.022 | 0.007 | 0 | 0.006
|  | 2618845 | 00564A | Northstar | 4/24/2025 | 0.103 | 55.984 | 43827 | 965X | ASTM A1011 | 23 HSLAS Grade 65 Class 2 |  | 0.05 | 0.53 | 0.011 | 0.001 | 0.25 | 0.02 | 0.004 | 0.007 | 0.068 | 0.001 | 0.11 | 0.078 | 0.034 | 0.014 | 0.004 | 0.0002 | 0.006
|  | 2616715 | 00564A | Northstar | 4/19/2025 | 0.104 | 55.04 | 43356 | transition |  |  | trans grade 65 to grade 75 | 0.05 | 0.56 | 0.01 | 0.002 | 0.22 | 0.03 | 0.005 | 0.033 | 0.066 | 0.002 | 0.11 | 0.086 | 0.04 | 0.018 | 0.007 | 0 | 0.006
|  | 2630493 | 00564A | Northstar | 5/30/2025 | 0.108 | 52.28 | 48689 | 950X | stock grade 50 |  |  | 0.05 | 0.48 | 0.009 | 0.002 | 0.02 | 0.02 | 0.018 | 0.001 | 0.001 | 0.002 | 0.11 | 0.097 | 0.035 | 0.012 | 0.015 | 0 | 0.005
|  | 2628609 | 00564A | Northstar | 5/25/2025 | 0.11 | 46.614 | 36446 | 945X | ASTM A1011 | 23 HSLAS Grade 45 Class 2 |  | 0.05 | 0.48 | 0.008 | 0.004 | 0.02 | 0.03 | 0.02 | 0 | 0.001 | 0.001 | 0.13 | 0.084 | 0.043 | 0.014 | 0.01 | 0 | 0.007
|  | 2630613 | 00564A | Northstar | 5/30/2025 | 0.112 | 46.929 | 36050 | 1018 | ASTM A568 | 19a |  | 0.19 | 0.72 | 0.012 | 0.002 | 0.01 | 0.03 | 0.002 | 0 | 0.001 | 0.002 | 0.11 | 0.126 | 0.041 | 0.013 | 0.006 | 0 | 0.005
|  | 2631339 | 00564A | Northstar | 6/1/2025 | 0.113 | 60.669 | 43488 | 970X | ASTM A1011 | 23 HSLAS Grade 70 Class 2 |  | 0.05 | 0.58 | 0.01 | 0.001 | 0.25 | 0.02 | 0.005 | 0.015 | 0.063 | 0.002 | 0.13 | 0.084 | 0.041 | 0.019 | 0.007 | 0.0002 | 0.007
|  | 2628041 | 00564A | Northstar | 5/23/2025 | 0.115 | 51.42 | 42571 | 1022 | stock grade 1022 |  | with Si | 0.19 | 0.73 | 0.01 | 0.003 | 0.24 | 0.03 | 0.003 | 0 | 0.001 | 0.002 | 0.12 | 0.092 | 0.043 | 0.014 | 0.007 | 0 | 0.007
|  | 2601367 | 00564A | Northstar | 3/14/2025 | 0.118 | 51.1 | 47708 | transition |  |  | trans from grade 100 to grade 90 | 0.05 | 0.94 | 0.009 | 0.001 | 0.23 | 0.02 | 0.01 | 0.037 | 0.124 | 0.002 | 0.14 | 0.08 | 0.037 | 0.02 | 0.009 | 0 | 0.007
|  | 2610181 | 00564A | Northstar | 4/4/2025 | 0.118 | 43.43 | 39659 | transition |  |  | trans grade 80 to grade 45 | 0.05 | 1.49 | 0.013 | 0.002 | 0.22 | 0.02 | 0.126 | 0.002 | 0.001 | 0.002 | 0.11 | 0.068 | 0.037 | 0.013 | 0.016 | 0 | 0.006
|  | 2628217 | 00564A | Northstar | 5/24/2025 | 0.118 | 55.08 | 43788 | 960X | stock grade 60 |  | with V (Mn=0.57) | 0.06 | 0.57 | 0.01 | 0.002 | 0.04 | 0.03 | 0.069 | 0.002 | 0.001 | 0.002 | 0.12 | 0.12 | 0.04 | 0.015 | 0.012 | 0.0002 | 0.005
|  | 2628506 | 00564A | Northstar | 5/24/2025 | 0.118 | 46.61 | 43298 | transition |  |  | trans from grade 70 to grade 80 | 0.04 | 0.58 | 0.009 | 0.002 | 0.25 | 0.03 | 0.006 | 0.035 | 0.09 | 0.002 | 0.12 | 0.081 | 0.04 | 0.014 | 0.006 | 0.0001 | 0.006
|  | 2628945 | 00564A | Northstar | 5/26/2025 | 0.118 | 60.83 | 42919 | transition |  |  | trans grade 55 to grade 70 | 0.05 | 0.58 | 0.007 | 0.001 | 0.02 | 0.02 | 0.001 | 0.021 | 0.001 | 0.002 | 0.12 | 0.056 | 0.08 | 0.013 | 0.008 | 0 | 0.006
|  | 2630739 | 00564A | Northstar | 5/30/2025 | 0.118 | 42.087 | 35798 | 960X | ASTM A1011 | 23 HSLAS Grade 60 Class 2 |  | 0.06 | 0.85 | 0.009 | 0.004 | 0.01 | 0.02 | 0.064 | 0.002 | 0 | 0.002 | 0.13 | 0.07 | 0.038 | 0.014 | 0.012 | 0 | 0.007
|  | 2630942 | 00564A | Northstar | 5/31/2025 | 0.118 | 54.606 | 43808 | 960X | ASTM A1011 | 23 HSLAS Grade 60 Class 2 |  | 0.05 | 0.84 | 0.008 | 0.005 | 0.01 | 0.02 | 0.001 | 0.032 | 0.001 | 0.002 | 0.09 | 0.062 | 0.033 | 0.017 | 0.007 | 0 | 0.005
|  | 2631342 | 00564A | Northstar | 6/1/2025 | 0.118 | 58.504 | 42500 | 970X | ASTM A1011 | 23 HSLAS Grade 70 Class 2 |  | 0.05 | 0.58 | 0.01 | 0.001 | 0.25 | 0.02 | 0.005 | 0.015 | 0.063 | 0.002 | 0.13 | 0.084 | 0.041 | 0.019 | 0.007 | 0.0002 | 0.007
|  | 2631371 | 00564A | Northstar | 6/1/2025 | 0.118 | 47.913 | 43578 | 970X | ASTM A1011 | 23 HSLAS Grade 70 Class 2 |  | 0.05 | 0.58 | 0.009 | 0.001 | 0.25 | 0.02 | 0.005 | 0.016 | 0.069 | 0.002 | 0.13 | 0.077 | 0.04 | 0.015 | 0.007 | 0.0001 | 0.007
35 | MB7D7382 | 2631435 | 00564A | Northstar | 6/1/2025 | 0.118 | 52.913 | 42677 | 950X | ASTM A1011 | 23 HSLAS Grade 50 Class 2 |  | 0.05 | 0.58 | 0.009 | 0.001 | 0.04 | 0.03 | 0.001 | 0.01 | 0.001 | 0.002 | 0.1 | 0.093 | 0.039 | 0.013 | 0.007 | 0 | 0.006
35 | MB7D7382 | 2631436 | 00564A | Northstar | 6/1/2025 | 0.118 | 53.031 | 42866 | 950X | ASTM A1011 | 23 HSLAS Grade 50 Class 2 |  | 0.05 | 0.59 | 0.011 | 0.005 | 0.01 | 0.02 | 0.001 | 0.011 | 0.001 | 0.002 | 0.1 | 0.076 | 0.035 | 0.019 | 0.008 | 0 | 0.006
|  | 2625535 | 00564A | Northstar | 5/17/2025 | 0.119 | 53.23 | 46649 | transition |  |  | trans grade 60 with Nb (Head Mn=0.72, Tail Mn=0.84) | 0.05 | 0.84 | 0.007 | 0.002 | 0.01 | 0.02 | 0.003 | 0.032 | 0.001 | 0.002 | 0.09 | 0.071 | 0.035 | 0.014 | 0.009 | 0 | 0.005
|  | 2628946 | 00564A | Northstar | 5/26/2025 | 0.119 | 60.94 | 43719 | transition |  |  | trans grade 70 to grade 80 | 0.05 | 1.48 | 0.011 | 0.001 | 0.22 | 0.02 | 0.126 | 0.003 | 0.001 | 0.002 | 0.14 | 0.082 | 0.041 | 0.017 | 0.02 | 0.0001 | 0.006
|  | 2629517 | 00564A | Northstar | 5/27/2025 | 0.119 | 58.11 | 42339 | 1008 | ASTM A568 | 19a |  | 0.05 | 0.48 | 0.008 | 0.002 | 0.02 | 0.02 | 0 | 0.001 | 0.001 | 0.002 | 0.09 | 0.074 | 0.032 | 0.012 | 0.006 | 0 | 0.005
|  | 2629520 | 00564A | Northstar | 5/27/2025 | 0.119 | 58.15 | 41848 | 1010m | ASTM A568 | 19a |  | 0.06 | 0.48 | 0.008 | 0.001 | 0.03 | 0.02 | 0 | 0 | 0.002 | 0.001 | 0.1 | 0.107 | 0.047 | 0.012 | 0.006 | 0 | 0.005
|  | 2631222 | 00564A | Northstar | 5/31/2025 | 0.119 | 58.976 | 43578 | 1006B | ASTM A568 | 19a |  | 0.04 | 0.27 | 0.008 | 0.002 | 0.02 | 0.02 | 0.001 | 0 | 0 | 0.002 | 0.1 | 0.079 | 0.038 | 0.015 | 0.006 | 0.005 | 0.005
|  | 2600977 | 00564A | Northstar | 3/13/2025 | 0.12 | 47.24 | 43118 | transition |  |  | trans 1033 with Hi Mn and B, Ti and Cr to 1521 with B, Ti, and Cr | 0.23 | 1.26 | 0.011 | 0 | 0.25 | 0.03 | 0.044 | 0.005 | 0.034 | 0.001 | 0.12 | 0.41 | 0.039 | 0.015 | 0.009 | 0.0018 | 0.006
|  | 2625561 | 00564A | Northstar | 5/17/2025 | 0.12 | 47.72 | 44879 | transition |  |  | trans grade 60 to grade 65 with Ti | 0.05 | 0.6 | 0.013 | 0.001 | 0.02 | 0.02 | 0.005 | 0.012 | 0.05 | 0.001 | 0.11 | 0.102 | 0.064 | 0.013 | 0.007 | 0 | 0.005
|  | 2628003 | 00564A | Northstar | 5/23/2025 | 0.12 | 53.425 | 43188 | 1021 | ASTM A568 | 19a |  | 0.22 | 0.94 | 0.014 | 0.003 | 0.23 | 0.02 | 0.003 | 0.001 | 0.002 | 0.001 | 0.18 | 0.139 | 0.104 | 0.014 | 0.007 | 0.0001 | 0.013
|  | 2628006 | 00564A | Northstar | 5/23/2025 | 0.12 | 53.307 | 43428 | 1021 | ASTM A568 | 19a |  | 0.21 | 0.93 | 0.012 | 0.002 | 0.24 | 0.02 | 0.003 | 0.001 | 0.001 | 0.002 | 0.13 | 0.08 | 0.042 | 0.013 | 0.006 | 0 | 0.007
|  | 2629278 | 00564A | Northstar | 5/26/2025 | 0.12 | 57.795 | 43728 | 1021 | ASTM A568 | 19a |  | 0.21 | 0.73 | 0.009 | 0.002 | 0.02 | 0.03 | 0.002 | 0 | 0.001 | 0.002 | 0.1 | 0.079 | 0.042 | 0.013 | 0.007 | 0 | 0.004
|  | 2630390 | 00564A | Northstar | 5/29/2025 | 0.12 | 57.953 | 43578 | 1008 | ASTM A568 | 19a |  | 0.05 | 0.5 | 0.008 | 0.002 | 0.03 | 0.03 | 0.002 | 0 | 0.001 | 0.002 | 0.11 | 0.102 | 0.061 | 0.015 | 0.007 | 0.0001 | 0.004
|  | 2630392 | 00564A | Northstar | 5/29/2025 | 0.12 | 57.913 | 43827 | 1008 | ASTM A568 | 19a |  | 0.05 | 0.48 | 0.008 | 0.003 | 0.02 | 0.02 | 0.001 | 0 | 0.001 | 0.002 | 0.1 | 0.071 | 0.037 | 0.018 | 0.006 | 0 | 0.005
|  | 2628666 | 00564A | Northstar | 5/25/2025 | 0.121 | 60.394 | 35968 | 1020 | ASTM A568 | 19a |  | 0.2 | 0.53 | 0.007 | 0.004 | 0.02 | 0.02 | 0 | 0.001 | 0.001 | 0.002 | 0.12 | 0.067 | 0.067 | 0.013 | 0.006 | 0 | 0.005
|  | 2629360 | 00564A | Northstar | 5/27/2025 | 0.121 | 47.362 | 43078 | 1020 | ASTM A568 | 19a |  | 0.2 | 0.53 | 0.008 | 0.001 | 0.02 | 0.03 | 0 | 0 | 0.001 | 0.002 | 0.1 | 0.063 | 0.031 | 0.013 | 0.005 | 0 | 0.005
|  | 2630249 | 00564A | Northstar | 5/29/2025 | 0.121 | 47.48 | 42588 | 1020 | ASTM A568 | 19a |  | 0.2 | 0.52 | 0.01 | 0.003 | 0.02 | 0.03 | 0 | 0.001 | 0.001 | 0.002 | 0.08 | 0.079 | 0.027 | 0.012 | 0.005 | 0 | 0.005
|  | 2630555 | 00564A | Northstar | 5/30/2025 | 0.121 | 60.472 | 43499 | 1020 | ASTM A568 | 19a |  | 0.19 | 0.52 | 0.01 | 0.001 | 0.03 | 0.03 | 0.002 | 0 | 0.001 | 0.002 | 0.09 | 0.109 | 0.036 | 0.012 | 0.007 | 0 | 0.005
35 | MB7D7382 | 2630850 | 00564A | Northstar | 5/30/2025 | 0.121 | 53.543 | 43849 | 945X | ASTM A1011 | 23 HSLAS Grade 45 Class 2 |  | 0.05 | 0.59 | 0.007 | 0.002 | 0.02 | 0.03 | 0.002 | 0.006 | 0.001 | 0.002 | 0.11 | 0.068 | 0.06 | 0.013 | 0.007 | 0 | 0.005
|  | 2622126 | 00564A | Northstar | 5/9/2025 | 0.122 | 48.465 | 45338 | 965X | ASTM A1011 | 23 HSLAS Grade 65 Class 2 | trans with boron on tail | 0.04 | 0.57 | 0.01 | 0.002 | 0.25 | 0.02 | 0.006 | 0.017 | 0.069 | 0.001 | 0.11 | 0.093 | 0.044 | 0.015 | 0.009 | 0.0001 | 0.006
|  | 2623954 | 00564A | Northstar | 5/13/2025 | 0.122 | 47.64 | 43618 | transition |  |  | trans grade 70 to grade 80 | 0.05 | 0.58 | 0.009 | 0.002 | 0.22 | 0.02 | 0.006 | 0.034 | 0.063 | 0.001 | 0.13 | 0.081 | 0.041 | 0.014 | 0.007 | 0 | 0.005
|  | 2628667 | 00564A | Northstar | 5/25/2025 | 0.122 | 60.433 | 43417 | 1018 | ASTM A568 | 19a |  | 0.19 | 0.72 | 0.008 | 0.002 | 0.03 | 0.03 | 0.001 | 0.001 | 0.001 | 0.002 | 0.11 | 0.096 | 0.037 | 0.015 | 0.006 | 0 | 0.005
35 | MB7D7382 | 2629170 | 00564A | Northstar | 5/26/2025 | 0.122 | 53.504 | 43488 | 945X | ASTM A1011 | 23 HSLAS Grade 45 Class 2 |  | 0.05 | 0.56 | 0.01 | 0.001 | 0.04 | 0.03 | 0.001 | 0.006 | 0.002 | 0.002 | 0.1 | 0.116 | 0.038 | 0.015 | 0.007 | 0 | 0.005
35 | MB7D7382 | 2629173 | 00564A | Northstar | 5/26/2025 | 0.122 | 53.504 | 42994 | 945X | ASTM A1011 | 23 HSLAS Grade 45 Class 2 |  | 0.05 | 0.57 | 0.008 | 0.001 | 0.02 | 0.03 | 0 | 0.007 | 0.001 | 0.002 | 0.08 | 0.068 | 0.03 | 0.014 | 0.007 | 0 | 0.004
|  | 2629299 | 00564A | Northstar | 5/26/2025 | 0.122 | 50.197 | 46658 | 1021 | ASTM A568 | 19a |  | 0.22 | 0.73 | 0.008 | 0.004 | 0.01 | 0.02 | 0.002 | 0 | 0 | 0.002 | 0.12 | 0.079 | 0.035 | 0.014 | 0.007 | 0 | 0.005
|  | 2549697 | 00564A | Northstar | 11/3/2024 | 0.123 | 51.024 | 49099 | 1030 | ASTM A568 | 19a |  | 0.28 | 0.82 | 0.01 | 0.001 | 0.24 | 0.02 | 0.002 | 0.001 | 0.001 | 0.002 | 0.11 | 0.097 | 0.041 | 0.014 | 0.007 | 0 | 0.007
|  | 2600976 | 00564A | Northstar | 3/13/2025 | 0.124 | 48.31 | 31867 | 1006B |  |  | trans 1038 with B, Ti to 1033 with Hi Mn and B, Ti and Cr | 0.39 | 0.83 | 0.013 | 0 | 0.22 | 0.03 | 0.003 | 0.002 | 0.029 | 0.001 | 0.1 | 0.085 | 0.031 | 0.013 | 0.009 | 0.002 | 0.005
|  | 2631237 | 00564A | Northstar | 5/31/2025 | 0.124 | 51.732 | 43398 | 1006B | ASTM A568 | 19a |  | 0.05 | 0.26 | 0.007 | 0.001 | 0.03 | 0.02 | 0.001 | 0 | 0.001 | 0.002 | 0.11 | 0.093 | 0.042 | 0.014 | 0.006 | 0.0054 | 0.006
|  | 2631240 | 00564A | Northstar | 5/31/2025 | 0.124 | 51.693 | 43499 | 1006B | ASTM A568 | 19a |  | 0.04 | 0.27 | 0.005 | 0.004 | 0.01 | 0.02 | 0.001 | 0 | 0 | 0.002 | 0.09 | 0.054 | 0.036 | 0.018 | 0.007 | 0.005 | 0.006
|  | 2615717 | 00564A | Northstar | 4/17/2025 | 0.125 | 48.54 | 46879 | 10B38 | 10B38 |  | with cracks throughout | 0.38 | 0.83 | 0.013 | 0.001 | 0.22 | 0.03 | 0.003 | 0.002 | 0.031 | 0.002 | 0.1 | 0.085 | 0.032 | 0.013 | 0.006 | 0.0018 | 0.005
|  | 2628756 | 00564A | Northstar | 5/25/2025 | 0.126 | 58.898 | 43248 | 945X | ASTM A1011 | 23 HSLAS |  | 0.05 | 0.59 | 0.008 | 0.004 | 0.02 | 0.03 | 0.006 | 0.016 | 0.091 | 0.001 | 0.09 | 0.093 | 0.032 | 0.016 | 0.007 | 0 | 0.005
|  | 2628761 | 00564A | Northstar | 5/25/2025 | 0.126 | 58.78 | 42394 | 945X | ASTM A1011 | 23 HSLAS |  | 0.05 | 0.59 | 0.008 | 0.002 | 0.02 | 0.03 | 0.006 | 0.016 | 0.098 | 0.002 | 0.11 | 0.074 | 0.034 | 0.017 | 0.008 | 0 | 0.01
|  | 2629210 | 00564A | Northstar | 5/26/2025 | 0.126 | 42.52 | 40207 | 945X | ASTM A1011 | 23 HSLAS Grade 45 Class 2 |  | 0.04 | 0.56 | 0.008 | 0.002 | 0.01 | 0.02 | 0 | 0.005 | 0 | 0.002 | 0.08 | 0.068 | 0.029 | 0.014 | 0.007 | 0 | 0.005
|  | 2629218 | 00564A | Northstar | 5/26/2025 | 0.126 | 42.559 | 40518 | 945X | ASTM A1011 | 23 HSLAS Grade 45 Class 2 |  | 0.05 | 0.58 | 0.007 | 0.001 | 0.02 | 0.03 | 0 | 0.007 | 0.001 | 0.002 | 0.07 | 0.056 | 0.026 | 0.015 | 0.008 | 0 | 0.004
|  | 2629327 | 00564A | Northstar | 5/27/2025 | 0.126 | 47.17 | 44568 | 1021 | Stock Grade 1021 |  |  | 0.21 | 0.73 | 0.009 | 0.002 | 0.01 | 0.02 | 0.002 | 0 | 0.001 | 0.002 | 0.1 | 0.082 | 0.036 | 0.012 | 0.006 | 0 | 0.005
|  | 2630954 | 00564A | Northstar | 5/31/2025 | 0.126 | 52.165 | 42932 | 960X | ASTM A1011 | 23 HSLAS Grade 60 Class 2 |  | 0.06 | 0.83 | 0.009 | 0.003 | 0.02 | 0.03 | 0.001 | 0.033 | 0.001 | 0.002 | 0.09 | 0.072 | 0.032 | 0.015 | 0.006 | 0 | 0.005
|  | 2629026 | 00564A | Northstar | 5/26/2025 | 0.127 | 59.92 | 51566 | transition |  |  | trans grade 80 to grade 60 | 0.05 | 0.59 | 0.01 | 0.001 | 0.25 | 0.02 | 0.008 | 0.015 | 0.091 | 0.002 | 0.14 | 0.06 | 0.039 | 0.015 | 0.005 | 0 | 0.006
|  | 2629031 | 00564A | Northstar | 5/26/2025 | 0.127 | 59.96 | 45759 | transition |  |  | trans grade 80 to grade 70 | 0.05 | 0.59 | 0.01 | 0.001 | 0.24 | 0.03 | 0.008 | 0.014 | 0.087 | 0.002 | 0.14 | 0.093 | 0.041 | 0.014 | 0.006 | 0.0001 | 0.006
|  | 2629987 | 00564A | Northstar | 5/28/2025 | 0.128 | 46.42 | 38819 | 1020 | stock grade 1020 (Cu=0.117) |  |  | 0.19 | 0.53 | 0.011 | 0.003 | 0.03 | 0.03 | 0.002 | 0 | 0.001 | 0.002 | 0.12 | 0.12 | 0.067 | 0.015 | 0.007 | 0 | 0.005
|  | 2629991 | 00564A | Northstar | 5/28/2025 | 0.128 | 46.42 | 38109 | 1020 | stock grade 1020 (Cu=0.117 at head) |  |  | 0.19 | 0.53 | 0.009 | 0.004 | 0.02 | 0.03 | 0.001 | 0 | 0.001 | 0.002 | 0.1 | 0.097 | 0.039 | 0.014 | 0.007 | 0 | 0.005
|  | 2626867 | 00564A | Northstar | 5/20/2025 | 0.129 | 52.992 | 45569 | 1021 | ASTM A568 | 19a |  | 0.22 | 0.74 | 0.012 | 0.004 | 0.01 | 0.03 | 0.002 | 0 | 0.001 | 0.002 | 0.1 | 0.09 | 0.034 | 0.014 | 0.006 | 0 | 0.005
|  | 2629597 | 00564A | Northstar | 5/27/2025 | 0.13 | 52.677 | 43519 | 1008 | ASTM A568 | 19a |  | 0.04 | 0.2 | 0.006 | 0.002 | 0.02 | 0.02 | 0 | 0 | 0.001 | 0.001 | 0.09 | 0.087 | 0.034 | 0.011 | 0.007 | 0 | 0.004
|  | 2629598 | 00564A | Northstar | 5/27/2025 | 0.13 | 52.598 | 43728 | 1008 | ASTM A568 | 19a |  | 0.04 | 0.17 | 0.006 | 0.001 | 0.02 | 0.02 | 0 | 0 | 0.001 | 0.002 | 0.08 | 0.054 | 0.028 | 0.01 | 0.007 | 0 | 0.005
|  | 2629159 | 00564A | Northstar | 5/26/2025 | 0.133 | 55.079 | 43528 | 945X | ASTM A1011 | 23 HSLAS Grade 45 Class 2 |  | 0.05 | 0.57 | 0.008 | 0.001 | 0.02 | 0.03 | 0 | 0.007 | 0.001 | 0.002 | 0.08 | 0.068 | 0.03 | 0.014 | 0.007 | 0 | 0.004
|  | 2629152 | 00564A | Northstar | 5/26/2025 | 0.134 | 55.118 | 42458 | 945X | ASTM A1011 | 23 HSLAS Grade 45 Class 2 |  | 0.05 | 0.55 | 0.009 | 0.002 | 0.03 | 0.02 | 0.001 | 0.006 | 0.001 | 0.001 | 0.1 | 0.108 | 0.039 | 0.016 | 0.007 | 0 | 0.005
|  | 2606573 | 00564A | Northstar | 3/27/2025 | 0.135 | 50.63 | 38188 | transition |  |  | trans grade 80 to grade 50 | 0.04 | 0.58 | 0.011 | 0.001 | 0.26 | 0.02 | 0.004 | 0.015 | 0.074 | 0.002 | 0.12 | 0.067 | 0.037 | 0.023 | 0.007 | 0.0001 | 0.007
|  | 2627500 | 00564A | Northstar | 5/22/2025 | 0.137 | 57.36 | 41189 | transition |  |  | trans from 1020 to 1018 with Si | 0.2 | 0.52 | 0.01 | 0.002 | 0.02 | 0.02 | 0.001 | 0 | 0 | 0.002 | 0.08 | 0.08 | 0.033 | 0.013 | 0.007 | 0 | 0.005
|  | 2627501 | 00564A | Northstar | 5/22/2025 | 0.137 | 57.32 | 43369 | transition |  |  | trans from 1020 to 1018 | 0.19 | 0.72 | 0.007 | 0.001 | 0.22 | 0.03 | 0.002 | 0 | 0.001 | 0.001 | 0.1 | 0.063 | 0.041 | 0.014 | 0.007 | 0 | 0.006
|  | 2630742 | 00564A | Northstar | 5/30/2025 | 0.137 | 42.48 | 32968 | 960X | ASTM A1011 | 23 HSLAS Grade 60 Class 2 |  | 0.06 | 0.85 | 0.009 | 0.004 | 0.01 | 0.02 | 0.064 | 0.002 | 0 | 0.002 | 0.13 | 0.07 | 0.038 | 0.014 | 0.012 | 0 | 0.007
|  | 2631108 | 00564A | Northstar | 5/31/2025 | 0.137 | 60.512 | 43728 | 1006B | ASTM A568 | 19a |  | 0.04 | 0.17 | 0.007 | 0.003 | 0.02 | 0.02 | 0 | 0 | 0.001 | 0.002 | 0.13 | 0.072 | 0.077 | 0.015 | 0.007 | 0.0053 | 0.006
|  | 2631233 | 00564A | Northstar | 5/31/2025 | 0.137 | 55.276 | 43439 | 1006B | ASTM A568 | 19a |  | 0.05 | 0.26 | 0.007 | 0.001 | 0.03 | 0.02 | 0.001 | 0 | 0.001 | 0.002 | 0.11 | 0.093 | 0.042 | 0.014 | 0.006 | 0.0054 | 0.006
|  | 2628741 | 00564A | Northstar | 5/25/2025 | 0.138 | 62.05 | 53828 | transition |  |  | trans grade 70 to grade 80 | 0.05 | 0.57 | 0.007 | 0.003 | 0.02 | 0.02 | 0.006 | 0.015 | 0.092 | 0.002 | 0.11 | 0.062 | 0.032 | 0.015 | 0.006 | 0 | 0.006
|  | 2628767 | 00564A | Northstar | 5/25/2025 | 0.138 | 55.276 | 42580 | 945X | ASTM A1011 | 23 HSLAS |  | 0.05 | 0.59 | 0.008 | 0.002 | 0.02 | 0.03 | 0.006 | 0.016 | 0.098 | 0.002 | 0.11 | 0.074 | 0.034 | 0.017 | 0.008 | 0 | 0.01
|  | 2627793 | 00564A | Northstar | 5/23/2025 | 0.139 | 0.0055 | 43409 | 1006B | ASTM A568 | 19a |  | 0.04 | 0.17 | 0.007 | 0.001 | 0.02 | 0.02 | 0 | 0.001 | 0.001 | 0.001 | 0.1 | 0.098 | 0.036 | 0.011 | 0.008 | 0.0053 | 0.006
|  | 2628747 | 00564A | Northstar | 5/25/2025 | 0.139 | 62.17 | 53598 | transition |  |  | trans grade 60 to grade 80 | 0.05 | 0.59 | 0.008 | 0.004 | 0.02 | 0.03 | 0.006 | 0.016 | 0.091 | 0.001 | 0.09 | 0.093 | 0.032 | 0.016 | 0.007 | 0 | 0.005
|  | 2628762 | 00564A | Northstar | 5/25/2025 | 0.139 | 55.354 | 43378 | 945X | ASTM A1011 | 23 HSLAS |  | 0.05 | 0.59 | 0.008 | 0.004 | 0.02 | 0.03 | 0.006 | 0.016 | 0.091 | 0.001 | 0.09 | 0.093 | 0.032 | 0.016 | 0.007 | 0 | 0.005
35 | MC7D5221 | 2628881 | 00564A | Northstar | 5/25/2025 | 0.139 | 60.945 | 43768 | 1008 | ASTM A568 | 19a |  | 0.05 | 0.33 | 0.007 | 0.002 | 0.02 | 0.02 | 0.001 | 0 | 0.001 | 0.002 | 0.1 | 0.059 | 0.035 | 0.013 | 0.007 | 0 | 0.005
|  | 2629380 | 00564A | Northstar | 5/27/2025 | 0.139 | 40.236 | 34279 | 1020 | ASTM A568 | 19a |  | 0.19 | 0.52 | 0.006 | 0.001 | 0.02 | 0.03 | 0 | 0 | 0 | 0.002 | 0.08 | 0.06 | 0.032 | 0.016 | 0.006 | 0 | 0.005
|  | 2629381 | 00564A | Northstar | 5/27/2025 | 0.139 | 38.43 | 36629 | transition |  |  | trans grade 1020 to 1021 | 0.19 | 0.52 | 0.006 | 0.001 | 0.02 | 0.03 | 0 | 0 | 0 | 0.002 | 0.08 | 0.06 | 0.032 | 0.016 | 0.006 | 0 | 0.005
|  | 2629382 | 00564A | Northstar | 5/27/2025 | 0.139 | 39.961 | 37987 | 1021 | ASTM A568 | 19a |  | 0.21 | 0.72 | 0.008 | 0.002 | 0.02 | 0.03 | 0.001 | 0.001 | 0.001 | 0.001 | 0.09 | 0.093 | 0.036 | 0.017 | 0.007 | 0 | 0.005
|  | 2629383 | 00564A | Northstar | 5/27/2025 | 0.139 | 38.425 | 36089 | 1021 | ASTM A568 | 19a |  | 0.21 | 0.72 | 0.008 | 0.002 | 0.02 | 0.03 | 0.001 | 0.001 | 0.001 | 0.001 | 0.09 | 0.093 | 0.036 | 0.017 | 0.007 | 0 | 0.005
34 | MC7D5221 | 2629630 | 00564A | Northstar | 5/28/2025 | 0.139 | 60.236 | 42999 | 1008 | ASTM A568 | 19a |  | 0.05 | 0.32 | 0.009 | 0.004 | 0.01 | 0.02 | 0.001 | 0 | 0 | 0.002 | 0.11 | 0.076 | 0.036 | 0.013 | 0.006 | 0 | 0.004
|  | 2630271 | 00564A | Northstar | 5/29/2025 | 0.139 | 40.197 | 36519 | 1020 | ASTM A568 | 19a |  | 0.2 | 0.52 | 0.008 | 0.002 | 0.02 | 0.03 | 0 | 0.001 | 0.001 | 0.002 | 0.08 | 0.058 | 0.03 | 0.013 | 0.005 | 0 | 0.005
|  | 2630272 | 00564A | Northstar | 5/29/2025 | 0.139 | 38.425 | 34209 | 1020 | ASTM A568 | 19a |  | 0.2 | 0.52 | 0.008 | 0.002 | 0.02 | 0.03 | 0 | 0.001 | 0.001 | 0.002 | 0.08 | 0.058 | 0.03 | 0.013 | 0.005 | 0 | 0.005
|  | 2630275 | 00564A | Northstar | 5/29/2025 | 0.139 | 38.543 | 31821 | 1020 | ASTM A568 | 19a |  | 0.2 | 0.52 | 0.008 | 0.002 | 0.02 | 0.03 | 0 | 0.001 | 0.001 | 0.002 | 0.08 | 0.058 | 0.03 | 0.013 | 0.005 | 0 | 0.005
|  | 2631018 | 00564A | Northstar | 5/31/2025 | 0.139 | 61.457 | 43858 | 1006B | ASTM A568 | 19a |  | 0.04 | 0.29 | 0.007 | 0.004 | 0.02 | 0.02 | 0.001 | 0 | 0 | 0.002 | 0.11 | 0.069 | 0.038 | 0.018 | 0.007 | 0.0049 | 0.006
|  | 2631111 | 00564A | Northstar | 5/31/2025 | 0.139 | 60.472 | 43519 | 1006B | ASTM A568 | 19a |  | 0.04 | 0.17 | 0.006 | 0.001 | 0.03 | 0.03 | 0 | 0 | 0.001 | 0.002 | 0.09 | 0.069 | 0.036 | 0.015 | 0.007 | 0.0056 | 0.005
|  | 2587523 | 00564A | Northstar | 2/9/2025 | 0.144 | 47.874 | 38916 | 970X | ASTM A1011 | 23 HSLAS Grade 70 Class 2 | trans chem, meets HSLA 70 | 0.04 | 0.57 | 0.007 | 0.002 | 0.25 | 0.02 | 0.005 | 0.014 | 0.069 | 0.002 | 0.1 | 0.071 | 0.041 | 0.015 | 0.008 | 0.0001 | 0.006
|  | 2596884 | 00564A | Northstar | 3/3/2025 | 0.144 | 47.83 | 45609 | transition |  |  | trans grade 70 to grade 80 | 0.05 | 0.58 | 0.009 | 0.002 | 0.02 | 0.02 | 0.005 | 0.038 | 0.072 | 0.001 | 0.09 | 0.055 | 0.036 | 0.014 | 0.007 | 0.0001 | 0.007
|  | 2596889 | 00564A | Northstar | 3/3/2025 | 0.144 | 47.99 | 46449 | 970X | stock grade 70 |  |  | 0.05 | 0.67 | 0.007 | 0.002 | 0.03 | 0.02 | 0.005 | 0.034 | 0.058 | 0.002 | 0.1 | 0.065 | 0.038 | 0.016 | 0.008 | 0.0001 | 0.008
|  | 2609666 | 00564A | Northstar | 4/3/2025 | 0.146 | 51.46 | 47577 | transition |  |  | trans grade 80 to grade 70 with High Cr throughout | 0.06 | 1.38 | 0.011 | 0.001 | 0.53 | 0.03 | 0.006 | 0.045 | 0.022 | 0.003 | 0.13 | 0.577 | 0.04 | 0.379 | 0.009 | 0.0002 | 0.007
|  | 2605009 | 00564A | Northstar | 3/23/2025 | 0.148 | 46.85 | 41764 | transition |  |  | trans from grade 80 to grade 50 | 0.05 | 0.58 | 0.01 | 0 | 0.26 | 0.02 | 0.006 | 0.016 | 0.077 | 0.002 | 0.1 | 0.078 | 0.034 | 0.016 | 0.007 | 0 | 0.006
|  | 2605015 | 00564A | Northstar | 3/23/2025 | 0.148 | 46.81 | 37624 | transition |  |  | trans grade 80 to grade 60 | 0.04 | 0.56 | 0.006 | 0 | 0.26 | 0.03 | 0.006 | 0.018 | 0.076 | 0.002 | 0.09 | 0.076 | 0.033 | 0.016 | 0.008 | 0 | 0.005
|  | 2629371 | 00564A | Northstar | 5/27/2025 | 0.148 | 45.394 | 41499 | 1020 | ASTM A568 | 19a |  | 0.2 | 0.53 | 0.007 | 0.001 | 0.02 | 0.03 | 0 | 0.001 | 0.001 | 0.002 | 0.1 | 0.09 | 0.036 | 0.015 | 0.006 | 0 | 0.005
|  | 2629372 | 00564A | Northstar | 5/27/2025 | 0.148 | 43.701 | 39588 | 1020 | ASTM A568 | 19a |  | 0.19 | 0.52 | 0.006 | 0.001 | 0.02 | 0.03 | 0 | 0 | 0 | 0.002 | 0.08 | 0.06 | 0.032 | 0.016 | 0.006 | 0 | 0.005
|  | 2630262 | 00564A | Northstar | 5/29/2025 | 0.148 | 43.661 | 41607 | 1020 | ASTM A568 | 19a |  | 0.2 | 0.53 | 0.01 | 0.002 | 0.02 | 0.02 | 0 | 0.001 | 0 | 0.002 | 0.1 | 0.109 | 0.043 | 0.014 | 0.005 | 0.0001 | 0.005
|  | 2622725 | 00564A | Northstar | 5/10/2025 | 0.15 | 38.43 | 33298 | 1021 | C1021 CQ |  |  | 0.2 | 0.73 | 0.009 | 0.002 | 0.02 | 0.02 | 0.001 | 0.001 | 0 | 0.002 | 0.1 | 0.097 | 0.034 | 0.015 | 0.005 | 0 | 0.005
|  | 2627410 | 00564A | Northstar | 5/22/2025 | 0.15 | 54.37 | 43290 | 1020 | ASTM A568 | 19a |  | 0.2 | 0.52 | 0.009 | 0.003 | 0.02 | 0.03 | 0 | 0.001 | 0.001 | 0.002 | 0.1 | 0.079 | 0.036 | 0.013 | 0.006 | 0 | 0.005
|  | 2597988 | 00564A | Northstar | 3/6/2025 | 0.151 | 45.59 | 40979 | transition |  |  | trans grade 70 to grade 90 | 0.06 | 1.4 | 0.011 | 0.001 | 0.55 | 0.03 | 0.007 | 0.044 | 0.028 | 0.002 | 0.1 | 0.584 | 0.033 | 0.343 | 0.009 | 0.0002 | 0.006
|  | 2626176 | 00564A | Northstar | 5/18/2025 | 0.153 | 48.35 | 35598 | 955X | stock grade 55 |  |  | 0.04 | 0.83 | 0.007 | 0.003 | 0.01 | 0.03 | 0.06 | 0 | 0.001 | 0.002 | 0.1 | 0.053 | 0.035 | 0.015 | 0.012 | 0 | 0.006
|  | 2630111 | 00564A | Northstar | 5/29/2025 | 0.153 | 53.701 | 43779 | 1008 | ASTM A568 | 19a |  | 0.05 | 0.48 | 0.008 | 0.002 | 0.02 | 0.02 | 0.001 | 0 | 0.001 | 0.002 | 0.11 | 0.066 | 0.063 | 0.013 | 0.006 | 0 | 0.005
|  | 2630113 | 00564A | Northstar | 5/29/2025 | 0.153 | 53.701 | 43629 | 1008 | ASTM A568 | 19a |  | 0.05 | 0.5 | 0.007 | 0.001 | 0.02 | 0.02 | 0.002 | 0 | 0.001 | 0.002 | 0.11 | 0.076 | 0.061 | 0.017 | 0.006 | 0 | 0.005
|  | 2611478 | 00564A | Northstar | 4/7/2025 | 0.154 | 54.84 | 51788 | transition |  |  | trans grade 70 to grade 80 | 0.05 | 0.59 | 0.011 | 0.001 | 0.26 | 0.03 | 0.006 | 0.016 | 0.088 | 0.002 | 0.11 | 0.089 | 0.035 | 0.014 | 0.006 | 0 | 0.006
|  | 2628066 | 00564A | Northstar | 5/23/2025 | 0.154 | 48.74 | 43898 | 1018 | stock grade 1018 |  | with Si | 0.19 | 0.72 | 0.011 | 0.001 | 0.23 | 0.02 | 0.003 | 0 | 0.001 | 0.001 | 0.12 | 0.111 | 0.044 | 0.015 | 0.008 | 0 | 0.007
|  | 2618662 | 00564A | Northstar | 4/24/2025 | 0.155 | 45.12 | 35699 | 980X | Grade 80 Ti |  |  | 0.05 | 0.58 | 0.007 | 0.002 | 0.25 | 0.03 | 0.006 | 0.014 | 0.095 | 0.001 | 0.12 | 0.084 | 0.037 | 0.013 | 0.007 | 0 | 0.006
|  | 2631474 | 00564A | Northstar | 6/1/2025 | 0.155 | 46.969 | 43358 | 950X | ASTM A1011 | 23 HSLAS Grade 50 Class 2 |  | 0.04 | 0.56 | 0.008 | 0.003 | 0.04 | 0.03 | 0.001 | 0.01 | 0.001 | 0.002 | 0.1 | 0.079 | 0.038 | 0.013 | 0.006 | 0.0001 | 0.005
|  | 2610923 | 00564A | Northstar | 4/6/2025 | 0.157 | 47.01 | 35789 | transition | ti tailout |  |  | 0.04 | 0.51 | 0.01 | 0.001 | 0.24 | 0.02 | 0.005 | 0.007 | 0.065 | 0.002 | 0.09 | 0.065 | 0.029 | 0.015 | 0.006 | 0 | 0.004
|  | 2614046 | 00564A | Northstar | 4/13/2025 | 0.157 | 41.54 | 31349 | transition | ti tailout |  |  | 0.05 | 0.56 | 0.008 | 0.002 | 0.24 | 0.03 | 0.006 | 0.015 | 0.095 | 0.002 | 0.12 | 0.078 | 0.039 | 0.013 | 0.007 | 0 | 0.007
|  | 2622403 | 00564A | Northstar | 5/9/2025 | 0.157 | 40.2 | 37908 | transition | ti tailout |  |  | 0.05 | 0.58 | 0.01 | 0.002 | 0.25 | 0.03 | 0.006 | 0.017 | 0.101 | 0.001 | 0.1 | 0.082 | 0.036 | 0.017 | 0.005 | 0 | 0.007
|  | 2624011 | 00564A | Northstar | 5/13/2025 | 0.157 | 42.4 | 32496 | transition | ti tailout |  |  | 0.04 | 0.57 | 0.008 | 0.001 | 0.23 | 0.03 | 0.006 | 0.036 | 0.071 | 0.001 | 0.13 | 0.095 | 0.05 | 0.019 | 0.007 | 0 | 0.005
|  | 2628772 | 00564A | Northstar | 5/25/2025 | 0.157 | 53.11 | 43369 | 945X | ASTM A1011 | 23 HSLAS |  | 0.05 | 0.59 | 0.007 | 0.002 | 0.03 | 0.03 | 0.006 | 0.017 | 0.101 | 0.002 | 0.09 | 0.055 | 0.029 | 0.014 | 0.006 | 0.0001 | 0.006
|  | 2628775 | 00564A | Northstar | 5/25/2025 | 0.157 | 52.953 | 42577 | 945X | ASTM A1011 | 23 HSLAS |  | 0.05 | 0.58 | 0.007 | 0.002 | 0.02 | 0.02 | 0.006 | 0.016 | 0.094 | 0.002 | 0.09 | 0.065 | 0.031 | 0.017 | 0.008 | 0 | 0.009
|  | 2628792 | 00564A | Northstar | 5/25/2025 | 0.157 | 50.157 | 43248 | 945X | ASTM A1011 | 23 HSLAS |  | 0.05 | 0.58 | 0.007 | 0.002 | 0.04 | 0.03 | 0.006 | 0.013 | 0.092 | 0.001 | 0.1 | 0.083 | 0.036 | 0.015 | 0.007 | 0 | 0.005
|  | 2628795 | 00564A | Northstar | 5/25/2025 | 0.157 | 50.039 | 43448 | 945X | ASTM A1011 | 23 HSLAS |  | 0.05 | 0.59 | 0.007 | 0.003 | 0.02 | 0.03 | 0.006 | 0.016 | 0.092 | 0.002 | 0.1 | 0.056 | 0.033 | 0.017 | 0.008 | 0 | 0.006
|  | 2628871 | 00564A | Northstar | 5/25/2025 | 0.157 | 45.51 | 41865 | transition | ti tailout |  |  | 0.05 | 0.58 | 0.008 | 0.003 | 0.02 | 0.03 | 0.006 | 0.015 | 0.1 | 0.002 | 0.1 | 0.079 | 0.034 | 0.015 | 0.007 | 0 | 0.007
|  | 2628876 | 00564A | Northstar | 5/25/2025 | 0.157 | 45.55 | 38338 | transition | ti tailout |  |  | 0.06 | 0.58 | 0.008 | 0.002 | 0.04 | 0.03 | 0.006 | 0.016 | 0.089 | 0.002 | 0.1 | 0.088 | 0.037 | 0.015 | 0.008 | 0 | 0.006
|  | 2629148 | 00564A | Northstar | 5/26/2025 | 0.157 | 55.276 | 39429 | 955X | ASTM A1011 | 23 HSLAS Grade 55 Class 2 |  | 0.05 | 0.57 | 0.008 | 0.001 | 0.03 | 0.03 | 0 | 0.021 | 0.001 | 0.002 | 0.1 | 0.091 | 0.038 | 0.014 | 0.007 | 0 | 0.005
|  | 2629155 | 00564A | Northstar | 5/26/2025 | 0.157 | 55.157 | 38358 | 955X | ASTM A1011 | 23 HSLAS Grade 55 Class 2 |  | 0.04 | 0.57 | 0.009 | 0.002 | 0.02 | 0.02 | 0 | 0.02 | 0.001 | 0.002 | 0.09 | 0.072 | 0.03 | 0.014 | 0.006 | 0 | 0.005
|  | 2629293 | 00564A | Northstar | 5/26/2025 | 0.157 | 51.063 | 50227 | 1021 | ASTM A568 | 19a |  | 0.21 | 0.72 | 0.009 | 0.002 | 0.02 | 0.03 | 0.002 | 0 | 0.001 | 0.002 | 0.12 | 0.072 | 0.04 | 0.023 | 0.007 | 0 | 0.006
|  | 2629494 | 00564A | Northstar | 5/27/2025 | 0.157 | 42.2 | 34229 | transition | ti tailout |  |  | 0.05 | 0.58 | 0.008 | 0.001 | 0.23 | 0.02 | 0.006 | 0.016 | 0.091 | 0.002 | 0.13 | 0.072 | 0.038 | 0.015 | 0.006 | 0 | 0.007
|  | 2630824 | 00564A | Northstar | 5/30/2025 | 0.157 | 57.835 | 42699 | 945X | ASTM A1011 | 23 HSLAS Grade 45 Class 2 |  | 0.05 | 0.58 | 0.007 | 0.004 | 0.01 | 0.02 | 0.002 | 0.005 | 0.001 | 0.002 | 0.09 | 0.052 | 0.033 | 0.012 | 0.007 | 0 | 0.005
|  | 2630998 | 00564A | Northstar | 5/31/2025 | 0.157 | 42.992 | 38018 | 960X | ASTM A1011 | 23 HSLAS Grade 60 Class 2 |  | 0.05 | 0.82 | 0.009 | 0.003 | 0.01 | 0.02 | 0.001 | 0.033 | 0.001 | 0.002 | 0.1 | 0.06 | 0.035 | 0.014 | 0.008 | 0 | 0.005
|  | 2631417 | 00564A | Northstar | 6/1/2025 | 0.157 | 59.646 | 42469 | 950X | ASTM A1011 | 23 HSLAS Grade 50 Class 2 |  | 0.05 | 0.58 | 0.009 | 0.003 | 0.02 | 0.02 | 0.001 | 0.013 | 0.001 | 0.002 | 0.11 | 0.067 | 0.077 | 0.014 | 0.008 | 0 | 0.006
|  | 2624012 | 00564A | Northstar | 5/13/2025 | 0.158 | 42.4 | 32769 | transition | ti tailout |  |  | 0.04 | 0.57 | 0.008 | 0.001 | 0.23 | 0.03 | 0.006 | 0.036 | 0.071 | 0.001 | 0.13 | 0.095 | 0.05 | 0.019 | 0.007 | 0 | 0.005
|  | 2629271 | 00564A | Northstar | 5/26/2025 | 0.159 | 60.394 | 43638 | 1021 | ASTM A568 | 19a |  | 0.21 | 0.73 | 0.009 | 0.004 | 0.01 | 0.02 | 0.002 | 0 | 0 | 0.002 | 0.12 | 0.079 | 0.066 | 0.014 | 0.008 | 0 | 0.005
|  | 2627074 | 00564A | Northstar | 5/20/2025 | 0.16 | 54.02 | 45693 | 960X | Grade 60 Nb |  |  | 0.05 | 0.85 | 0.009 | 0.005 | 0.01 | 0.02 | 0.003 | 0.033 | 0.001 | 0.001 | 0.09 | 0.09 | 0.033 | 0.009 | 0.008 | 0 | 0.006
|  | 2627921 | 00564A | Northstar | 5/23/2025 | 0.16 | 48.583 | 42778 | 1006B | C10B38 |  |  | 0.38 | 0.83 | 0.01 | 0.001 | 0.21 | 0.02 | 0.004 | 0 | 0.029 | 0.001 | 0.1 | 0.064 | 0.039 | 0.016 | 0.006 | 0.0022 | 0.007
|  | 2627075 | 00564A | Northstar | 5/20/2025 | 0.161 | 55.43 | 47099 | 960X | Grade 60 Nb |  |  | 0.04 | 0.84 | 0.009 | 0.005 | 0.01 | 0.02 | 0.002 | 0.031 | 0.001 | 0.002 | 0.09 | 0.061 | 0.034 | 0.012 | 0.008 | 0 | 0.005
|  | 2628504 | 00564A | Northstar | 5/24/2025 | 0.163 | 47.01 | 43479 | transition |  |  | trans from grade 50 to grade 70 | 0.04 | 0.57 | 0.007 | 0.003 | 0.02 | 0.03 | 0.001 | 0.011 | 0.001 | 0.002 | 0.09 | 0.064 | 0.042 | 0.024 | 0.006 | 0 | 0.005
|  | 2630244 | 00564A | Northstar | 5/29/2025 | 0.164 | 52.835 | 43349 | 1020 | ASTM A568 | 19a |  | 0.19 | 0.52 | 0.011 | 0.001 | 0.03 | 0.03 | 0 | 0.001 | 0.001 | 0.002 | 0.1 | 0.119 | 0.051 | 0.014 | 0.005 | 0.0001 | 0.005
|  | 2631017 | 00564A | Northstar | 5/31/2025 | 0.164 | 61.496 | 42648 | 1006B | ASTM A568 | 19a |  | 0.04 | 0.29 | 0.007 | 0.004 | 0.02 | 0.02 | 0.001 | 0 | 0 | 0.002 | 0.11 | 0.069 | 0.038 | 0.018 | 0.007 | 0.0049 | 0.006
|  | 2624081 | 00564A | Northstar | 5/13/2025 | 0.165 | 36.929 | 32888 | 945X | ASTM A1011 | 23 HSLAS |  | 0.05 | 1.52 | 0.01 | 0.001 | 0.21 | 0.02 | 0.134 | 0.002 | 0.001 | 0.002 | 0.11 | 0.069 | 0.036 | 0.017 | 0.025 | 0 | 0.006
|  | 2628880 | 00564A | Northstar | 5/25/2025 | 0.165 | 60.236 | 43958 | 1008 | ASTM A568 | 19a |  | 0.05 | 0.33 | 0.007 | 0.002 | 0.02 | 0.02 | 0.001 | 0 | 0.001 | 0.002 | 0.1 | 0.059 | 0.035 | 0.013 | 0.007 | 0 | 0.005
|  | 2629628 | 00564A | Northstar | 5/27/2025 | 0.165 | 60.433 | 43849 | 1008 | ASTM A568 | 19a |  | 0.05 | 0.32 | 0.009 | 0.004 | 0.01 | 0.02 | 0.001 | 0 | 0 | 0.002 | 0.11 | 0.076 | 0.036 | 0.013 | 0.006 | 0 | 0.004
|  | 2629633 | 00564A | Northstar | 5/28/2025 | 0.165 | 60.433 | 42390 | 1008 | ASTM A568 | 19a |  | 0.05 | 0.32 | 0.006 | 0.002 | 0.02 | 0.03 | 0.001 | 0 | 0.001 | 0.002 | 0.1 | 0.075 | 0.041 | 0.013 | 0.007 | 0 | 0.004
|  | 2631016 | 00564A | Northstar | 5/31/2025 | 0.165 | 60.354 | 43918 | 1006B | ASTM A568 | 19a |  | 0.04 | 0.29 | 0.007 | 0.004 | 0.02 | 0.02 | 0.001 | 0 | 0 | 0.002 | 0.11 | 0.069 | 0.038 | 0.018 | 0.007 | 0.0049 | 0.006
|  | 2631106 | 00564A | Northstar | 5/31/2025 | 0.165 | 60.394 | 43739 | 1006B | ASTM A568 | 19a |  | 0.04 | 0.17 | 0.007 | 0.003 | 0.02 | 0.02 | 0 | 0 | 0.001 | 0.002 | 0.13 | 0.072 | 0.077 | 0.015 | 0.007 | 0.0053 | 0.006
|  | 2631109 | 00564A | Northstar | 5/31/2025 | 0.165 | 60.512 | 43499 | 1006B | ASTM A568 | 19a |  | 0.04 | 0.17 | 0.006 | 0.001 | 0.03 | 0.03 | 0 | 0 | 0.001 | 0.002 | 0.09 | 0.069 | 0.036 | 0.015 | 0.007 | 0.0056 | 0.005
|  | 2625034 | 00564A | Northstar | 5/16/2025 | 0.166 | 59.29 | 52099 | 1018 | C1018 CQ |  |  | 0.2 | 0.73 | 0.008 | 0.001 | 0.03 | 0.03 | 0.002 | 0 | 0.001 | 0.002 | 0.12 | 0.082 | 0.041 | 0.017 | 0.008 | 0 | 0.005
|  | 2625036 | 00564A | Northstar | 5/16/2025 | 0.166 | 59.33 | 52317 | 1018 | C1018 CQ |  |  | 0.2 | 0.73 | 0.008 | 0.001 | 0.03 | 0.03 | 0.002 | 0 | 0.001 | 0.002 | 0.12 | 0.082 | 0.041 | 0.017 | 0.008 | 0 | 0.005
|  | 2629939 | 00564A | Northstar | 5/28/2025 | 0.17 | 58.268 | 43208 | 1020 | ASTM A568 | 19a |  | 0.2 | 0.54 | 0.008 | 0.003 | 0.03 | 0.03 | 0.001 | 0 | 0.001 | 0.002 | 0.09 | 0.06 | 0.032 | 0.014 | 0.005 | 0 | 0.004
|  | 2622843 | 00564A | Northstar | 5/10/2025 | 0.175 | 42.32 | 33435 | transition | ti tailout |  |  | 0.05 | 0.59 | 0.008 | 0.002 | 0.26 | 0.03 | 0.007 | 0.014 | 0.091 | 0.002 | 0.11 | 0.075 | 0.039 | 0.015 | 0.007 | 0 | 0.006
|  | 2625238 | 00564A | Northstar | 5/16/2025 | 0.175 | 39.61 | 32456 | 980X | stock grade 80 |  | with Ti | 0.05 | 0.58 | 0.008 | 0.002 | 0.24 | 0.02 | 0.006 | 0.015 | 0.073 | 0.001 | 0.12 | 0.077 | 0.041 | 0.013 | 0.008 | 0 | 0.007
|  | 2625688 | 00564A | Northstar | 5/17/2025 | 0.175 | 42.17 | 39229 | 980X | stock grade 80 |  | with Ti | 0.05 | 0.61 | 0.006 | 0.001 | 0.26 | 0.02 | 0.008 | 0.015 | 0.087 | 0.001 | 0.13 | 0.057 | 0.044 | 0.014 | 0.008 | 0 | 0.006
|  | 2628526 | 00564A | Northstar | 5/24/2025 | 0.175 | 46.93 | 33215 | transition | ti tailout |  |  | 0.04 | 0.58 | 0.009 | 0.002 | 0.25 | 0.03 | 0.006 | 0.035 | 0.09 | 0.002 | 0.12 | 0.081 | 0.04 | 0.014 | 0.006 | 0.0001 | 0.006
|  | 2627778 | 00564A | Northstar | 5/23/2025 | 0.176 | 42.01 | 33038 | 1006B | stock grade 1006 |  | with Boron | 0.04 | 0.17 | 0.006 | 0.003 | 0.01 | 0.02 | 0 | 0 | 0.001 | 0.002 | 0.11 | 0.057 | 0.038 | 0.014 | 0.008 | 0.0048 | 0.006
|  | 2629017 | 00564A | Northstar | 5/26/2025 | 0.176 | 60.63 | 42419 | 945X | ASTM A1011 | 23 HSLAS |  | 0.05 | 0.59 | 0.01 | 0.001 | 0.24 | 0.03 | 0.008 | 0.014 | 0.087 | 0.002 | 0.14 | 0.093 | 0.041 | 0.014 | 0.006 | 0.0001 | 0.006
|  | 2629019 | 00564A | Northstar | 5/26/2025 | 0.176 | 60.551 | 36614 | 945X | ASTM A1011 | 23 HSLAS |  | 0.05 | 0.59 | 0.01 | 0.001 | 0.24 | 0.03 | 0.008 | 0.014 | 0.087 | 0.002 | 0.14 | 0.093 | 0.041 | 0.014 | 0.006 | 0.0001 | 0.006
|  | 2630636 | 00564A | Northstar | 5/30/2025 | 0.176 | 60.394 | 42421 | 960X | ASTM A1011 | 23 HSLAS Grade 60 Class 2 |  | 0.05 | 0.82 | 0.011 | 0.003 | 0.02 | 0.02 | 0.06 | 0.002 | 0.001 | 0.002 | 0.1 | 0.101 | 0.035 | 0.015 | 0.01 | 0.0001 | 0.005
|  | 2627936 | 00564A | Northstar | 5/23/2025 | 0.177 | 48.39 | 46499 | transition |  |  | trans grade 1040 (with Si) to 1035 (with Si) | 0.34 | 0.65 | 0.012 | 0.002 | 0.25 | 0.02 | 0.002 | 0 | 0.001 | 0.002 | 0.11 | 0.086 | 0.041 | 0.02 | 0.005 | 0 | 0.006
35 | MC7D5221 | 2600132 | 00564A | Northstar | 3/11/2025 | 0.179 | 48.62 | 53528 | 1010M | C1008 CQ |  |  | 0.05 | 0.49 | 0.007 | 0.002 | 0.02 | 0.02 | 0 | 0.001 | 0.001 | 0.002 | 0.11 | 0.065 | 0.063 | 0.014 | 0.008 | 0 | 0.006
|  | 2615694 | 00564A | Northstar | 4/17/2025 | 0.179 | 51.3 | 42428 | transition |  |  | trans 1038 with Boron and Ti to 1050 | 0.37 | 0.83 | 0.01 | 0 | 0.22 | 0.03 | 0.004 | 0.002 | 0.027 | 0.002 | 0.12 | 0.092 | 0.039 | 0.016 | 0.006 | 0.0016 | 0.006
34 | MC7D5221 | 2626387 | 00564A | Northstar | 5/19/2025 | 0.179 | 48.58 | 32699 | 1010m | stock grade 1008 (32700lbs) |  |  | 0.05 | 0.5 | 0.008 | 0.002 | 0.02 | 0.03 | 0.001 | 0 | 0.001 | 0.001 | 0.11 | 0.068 | 0.036 | 0.017 | 0.008 | 0 | 0.005
35 | MC7D5221 | 2628730 | 00564A | Northstar | 5/25/2025 | 0.179 | 60.394 | 42730 | 945X | ASTM A1011 | 23 HSLAS Grade 45 Class 2 |  | 0.04 | 0.58 | 0.008 | 0.002 | 0.02 | 0.02 | 0 | 0.01 | 0.001 | 0.002 | 0.11 | 0.076 | 0.034 | 0.013 | 0.009 | 0 | 0.011
|  | 2629626 | 00564A | Northstar | 5/27/2025 | 0.179 | 60.394 | 43898 | 1008 | ASTM A568 | 19a |  | 0.05 | 0.32 | 0.009 | 0.004 | 0.01 | 0.02 | 0.001 | 0 | 0 | 0.002 | 0.11 | 0.076 | 0.036 | 0.013 | 0.006 | 0 | 0.004
|  | 2630274 | 00564A | Northstar | 5/29/2025 | 0.179 | 36.457 | 32458 | 1020 | ASTM A568 | 19a |  | 0.2 | 0.52 | 0.008 | 0.002 | 0.02 | 0.03 | 0 | 0.001 | 0.001 | 0.002 | 0.08 | 0.058 | 0.03 | 0.013 | 0.005 | 0 | 0.005
|  | 2631107 | 00564A | Northstar | 5/31/2025 | 0.179 | 60.433 | 43658 | 1006B | ASTM A568 | 19a |  | 0.04 | 0.17 | 0.006 | 0.001 | 0.03 | 0.03 | 0 | 0 | 0.001 | 0.002 | 0.09 | 0.069 | 0.036 | 0.015 | 0.007 | 0.0056 | 0.005
|  | 2629270 | 00564A | Northstar | 5/26/2025 | 0.18 | 60.394 | 43719 | 1021 | ASTM A568 | 19a |  | 0.21 | 0.73 | 0.009 | 0.004 | 0.01 | 0.02 | 0.002 | 0 | 0 | 0.002 | 0.12 | 0.079 | 0.066 | 0.014 | 0.008 | 0 | 0.005
|  | 2629941 | 00564A | Northstar | 5/28/2025 | 0.18 | 56.496 | 43279 | 1020 | ASTM A568 | 19a |  | 0.2 | 0.54 | 0.008 | 0.003 | 0.03 | 0.03 | 0.001 | 0 | 0.001 | 0.002 | 0.09 | 0.06 | 0.032 | 0.014 | 0.005 | 0 | 0.004
|  | 2629942 | 00564A | Northstar | 5/28/2025 | 0.18 | 56.496 | 43378 | 1020 | ASTM A568 | 19a |  | 0.19 | 0.54 | 0.008 | 0.002 | 0.02 | 0.03 | 0.001 | 0 | 0.001 | 0.002 | 0.09 | 0.069 | 0.035 | 0.017 | 0.004 | 0 | 0.004
|  | 2629943 | 00564A | Northstar | 5/28/2025 | 0.18 | 54.961 | 43259 | 1020 | ASTM A568 | 19a |  | 0.2 | 0.54 | 0.008 | 0.003 | 0.03 | 0.03 | 0.001 | 0 | 0.001 | 0.002 | 0.09 | 0.06 | 0.032 | 0.014 | 0.005 | 0 | 0.004
|  | 2629944 | 00564A | Northstar | 5/28/2025 | 0.18 | 54.961 | 43358 | 1020 | ASTM A568 | 19a |  | 0.19 | 0.54 | 0.008 | 0.002 | 0.02 | 0.03 | 0.001 | 0 | 0.001 | 0.002 | 0.09 | 0.069 | 0.035 | 0.017 | 0.004 | 0 | 0.004
|  | 2629945 | 00564A | Northstar | 5/28/2025 | 0.18 | 53.307 | 43267 | 1020 | ASTM A568 | 19a |  | 0.2 | 0.54 | 0.008 | 0.003 | 0.03 | 0.03 | 0.001 | 0 | 0.001 | 0.002 | 0.09 | 0.06 | 0.032 | 0.014 | 0.005 | 0 | 0.004
|  | 2629946 | 00564A | Northstar | 5/28/2025 | 0.18 | 53.346 | 43358 | 1020 | ASTM A568 | 19a |  | 0.19 | 0.58 | 0.009 | 0.003 | 0.02 | 0.02 | 0.001 | 0 | 0.001 | 0.002 | 0.1 | 0.057 | 0.035 | 0.017 | 0.006 | 0 | 0.004
|  | 2631223 | 00564A | Northstar | 5/31/2025 | 0.184 | 58.386 | 43719 | 1006B | ASTM A568 | 19a |  | 0.05 | 0.26 | 0.007 | 0.001 | 0.03 | 0.02 | 0.001 | 0 | 0.001 | 0.002 | 0.11 | 0.093 | 0.042 | 0.014 | 0.006 | 0.0054 | 0.006
|  | 2631225 | 00564A | Northstar | 5/31/2025 | 0.184 | 58.307 | 43539 | 1006B | ASTM A568 | 19a |  | 0.05 | 0.26 | 0.007 | 0.001 | 0.03 | 0.02 | 0.001 | 0 | 0.001 | 0.002 | 0.11 | 0.093 | 0.042 | 0.014 | 0.006 | 0.0054 | 0.006
|  | 2631227 | 00564A | Northstar | 5/31/2025 | 0.184 | 57.677 | 43479 | 1006B | ASTM A568 | 19a |  | 0.05 | 0.26 | 0.007 | 0.001 | 0.03 | 0.02 | 0.001 | 0 | 0.001 | 0.002 | 0.11 | 0.093 | 0.042 | 0.014 | 0.006 | 0.0054 | 0.006
|  | 2625239 | 00564A | Northstar | 5/16/2025 | 0.185 | 39.65 | 37339 | transition | ti tailout |  |  | 0.05 | 0.58 | 0.008 | 0.002 | 0.24 | 0.02 | 0.006 | 0.015 | 0.073 | 0.001 | 0.12 | 0.077 | 0.041 | 0.013 | 0.008 | 0 | 0.007
|  | 2625689 | 00564A | Northstar | 5/17/2025 | 0.185 | 42.28 | 40031 | transition | ti tailout |  |  | 0.05 | 0.61 | 0.006 | 0.001 | 0.26 | 0.02 | 0.008 | 0.015 | 0.087 | 0.001 | 0.13 | 0.057 | 0.044 | 0.014 | 0.008 | 0 | 0.006
|  | 2627672 | 00564A | Northstar | 5/22/2025 | 0.185 | 44.8 | 36345 | transition | ti tailout |  |  | 0.05 | 0.59 | 0.011 | 0.001 | 0.26 | 0.03 | 0.006 | 0.016 | 0.093 | 0.002 | 0.12 | 0.099 | 0.038 | 0.013 | 0.006 | 0.0001 | 0.006
|  | 2627576 | 00564A | Northstar | 5/22/2025 | 0.192 | 60.63 | 46469 | transition |  |  | trans grade 70 to grade 80 | 0.05 | 0.57 | 0.007 | 0.001 | 0.23 | 0.03 | 0.006 | 0.014 | 0.096 | 0.001 | 0.13 | 0.094 | 0.038 | 0.014 | 0.007 | 0.0001 | 0.007
|  | 2629033 | 00564A | Northstar | 5/26/2025 | 0.192 | 60.28 | 51424 | transition |  |  | trans grade 70 to grade 50 | 0.05 | 0.59 | 0.01 | 0.001 | 0.24 | 0.03 | 0.008 | 0.014 | 0.087 | 0.002 | 0.14 | 0.093 | 0.041 | 0.014 | 0.006 | 0.0001 | 0.006
|  | 2619628 | 00564A | Northstar | 5/2/2025 | 0.194 | 47.56 | 37928 | 1008 | C1006 CQ |  |  | 0.04 | 0.17 | 0.008 | 0.001 | 0.02 | 0.02 | 0 | 0 | 0.001 | 0.002 | 0.08 | 0.068 | 0.036 | 0.012 | 0.006 | 0 | 0.004
|  | 2602588 | 00564A | Northstar | 3/17/2025 | 0.197 | 42.24 | 32553 | transition | ti tailout |  |  | 0.04 | 0.57 | 0.009 | 0.003 | 0.24 | 0.02 | 0.006 | 0.013 | 0.084 | 0.002 | 0.14 | 0.084 | 0.044 | 0.018 | 0.008 | 0 | 0.007
|  | 2611535 | 00564A | Northstar | 4/7/2025 | 0.197 | 42.32 | 31239 | transition | ti tailout |  |  | 0.04 | 0.57 | 0.01 | 0.003 | 0.26 | 0.02 | 0.006 | 0.015 | 0.088 | 0.002 | 0.13 | 0.078 | 0.039 | 0.013 | 0.006 | 0 | 0.007
|  | 2625162 | 00564A | Northstar | 5/16/2025 | 0.198 | 60.51 | 43689 | transition |  |  | trans grade 80 to grade 70 | 0.05 | 0.52 | 0.009 | 0.002 | 0.24 | 0.03 | 0.005 | 0.008 | 0.069 | 0.002 | 0.12 | 0.065 | 0.045 | 0.015 | 0.006 | 0 | 0.005
|  | 2629142 | 00564A | Northstar | 5/26/2025 | 0.198 | 56.85 | 38889 | 955X | ASTM A1011 | 23 HSLAS Grade 55 Class 2 |  | 0.05 | 0.57 | 0.008 | 0.001 | 0.03 | 0.03 | 0 | 0.021 | 0.001 | 0.002 | 0.1 | 0.091 | 0.038 | 0.014 | 0.007 | 0 | 0.005
|  | 2629145 | 00564A | Northstar | 5/26/2025 | 0.198 | 56.811 | 39683 | 955X | ASTM A1011 | 23 HSLAS Grade 55 Class 2 |  | 0.04 | 0.57 | 0.009 | 0.002 | 0.02 | 0.02 | 0 | 0.02 | 0.001 | 0.002 | 0.09 | 0.072 | 0.03 | 0.014 | 0.006 | 0 | 0.005
|  | 2630996 | 00564A | Northstar | 5/31/2025 | 0.198 | 44.291 | 39348 | 960X | ASTM A1011 | 23 HSLAS Grade 60 Class 2 |  | 0.05 | 0.82 | 0.009 | 0.003 | 0.01 | 0.02 | 0.001 | 0.033 | 0.001 | 0.002 | 0.1 | 0.06 | 0.035 | 0.014 | 0.008 | 0 | 0.005
|  | 2626175 | 00564A | Northstar | 5/18/2025 | 0.199 | 48.46 | 40049 | 955X | stock grade 55 |  |  | 0.04 | 0.83 | 0.007 | 0.003 | 0.01 | 0.03 | 0.06 | 0 | 0.001 | 0.002 | 0.1 | 0.053 | 0.035 | 0.015 | 0.012 | 0 | 0.006
|  | 2625170 | 00564A | Northstar | 5/16/2025 | 0.2 | 58.74 | 42297 | transition |  |  | trans grade 70 to grade 80 | 0.04 | 0.59 | 0.011 | 0.001 | 0.23 | 0.03 | 0.006 | 0.037 | 0.077 | 0.001 | 0.12 | 0.094 | 0.042 | 0.013 | 0.005 | 0 | 0.006
34 | MC7D5221 | 2629501 | 00564A | Northstar | 5/27/2025 | 0.2 | 60.472 | 43768 | 1008 | ASTM A568 | 19a |  | 0.05 | 0.47 | 0.007 | 0.001 | 0.02 | 0.02 | 0 | 0.001 | 0.001 | 0.002 | 0.09 | 0.076 | 0.031 | 0.017 | 0.006 | 0 | 0.004
|  | 2629496 | 00564A | Northstar | 5/27/2025 | 0.201 | 60.63 | 43558 | 1010m | ASTM A568 | 19a |  | 0.06 | 0.47 | 0.009 | 0.001 | 0.03 | 0.03 | 0 | 0.001 | 0.002 | 0.002 | 0.1 | 0.104 | 0.035 | 0.013 | 0.007 | 0 | 0.005
|  | 2629497 | 00564A | Northstar | 5/27/2025 | 0.201 | 60.551 | 43417 | 1010m | ASTM A568 | 19a |  | 0.06 | 0.47 | 0.009 | 0.001 | 0.03 | 0.03 | 0 | 0.001 | 0.002 | 0.002 | 0.1 | 0.104 | 0.035 | 0.013 | 0.007 | 0 | 0.005
|  | 2629499 | 00564A | Northstar | 5/27/2025 | 0.201 | 60.512 | 43878 | 1008 | ASTM A568 | 19a |  | 0.05 | 0.47 | 0.007 | 0.001 | 0.02 | 0.02 | 0 | 0.001 | 0.001 | 0.002 | 0.09 | 0.076 | 0.031 | 0.017 | 0.006 | 0 | 0.004
|  | 2630913 | 00564A | Northstar | 5/31/2025 | 0.202 | 57.677 | 43697 | 960X | ASTM A1011 | 23 HSLAS Grade 60 Class 2 |  | 0.06 | 0.83 | 0.01 | 0.002 | 0.03 | 0.03 | 0.002 | 0.035 | 0.001 | 0.002 | 0.08 | 0.107 | 0.032 | 0.015 | 0.007 | 0 | 0.005
|  | 2630916 | 00564A | Northstar | 5/31/2025 | 0.202 | 57.52 | 42174 | 960X | ASTM A1011 | 23 HSLAS Grade 60 Class 2 |  | 0.06 | 0.83 | 0.01 | 0.002 | 0.03 | 0.03 | 0.002 | 0.035 | 0.001 | 0.002 | 0.08 | 0.107 | 0.032 | 0.015 | 0.007 | 0 | 0.005
|  | 2629622 | 00564A | Northstar | 5/27/2025 | 0.205 | 60.433 | 43728 | 1008 | ASTM A568 | 19a |  | 0.05 | 0.32 | 0.006 | 0.002 | 0.02 | 0.03 | 0.001 | 0 | 0.001 | 0.002 | 0.1 | 0.075 | 0.041 | 0.013 | 0.007 | 0 | 0.004
|  | 2628879 | 00564A | Northstar | 5/25/2025 | 0.206 | 60.197 | 43728 | 1008 | ASTM A568 | 19a |  | 0.05 | 0.33 | 0.007 | 0.002 | 0.02 | 0.02 | 0.001 | 0 | 0.001 | 0.002 | 0.1 | 0.059 | 0.035 | 0.013 | 0.007 | 0 | 0.005
|  | 2629269 | 00564A | Northstar | 5/26/2025 | 0.206 | 60.433 | 43858 | 1021 | ASTM A568 | 19a |  | 0.21 | 0.73 | 0.009 | 0.004 | 0.01 | 0.02 | 0.002 | 0 | 0 | 0.002 | 0.12 | 0.079 | 0.066 | 0.014 | 0.008 | 0 | 0.005
|  | 2630101 | 00564A | Northstar | 5/29/2025 | 0.206 | 55.079 | 43649 | 1008 | ASTM A568 | 19a |  | 0.05 | 0.5 | 0.007 | 0.001 | 0.02 | 0.02 | 0.002 | 0 | 0.001 | 0.002 | 0.11 | 0.076 | 0.061 | 0.017 | 0.006 | 0 | 0.005
|  | 2630102 | 00564A | Northstar | 5/29/2025 | 0.206 | 54.961 | 43369 | 1008 | ASTM A568 | 19a |  | 0.05 | 0.5 | 0.007 | 0.001 | 0.02 | 0.02 | 0.002 | 0 | 0.001 | 0.002 | 0.11 | 0.076 | 0.061 | 0.017 | 0.006 | 0 | 0.005
|  | 2630104 | 00564A | Northstar | 5/29/2025 | 0.206 | 55.039 | 43768 | 1008 | ASTM A568 | 19a |  | 0.05 | 0.48 | 0.008 | 0.002 | 0.02 | 0.02 | 0.001 | 0 | 0.001 | 0.002 | 0.11 | 0.066 | 0.063 | 0.013 | 0.006 | 0 | 0.005
|  | 2630106 | 00564A | Northstar | 5/29/2025 | 0.206 | 54.961 | 43768 | 1008 | ASTM A568 | 19a |  | 0.05 | 0.48 | 0.008 | 0.002 | 0.02 | 0.02 | 0.001 | 0 | 0.001 | 0.002 | 0.11 | 0.066 | 0.063 | 0.013 | 0.006 | 0 | 0.005
|  | 2630550 | 00564A | Northstar | 5/30/2025 | 0.206 | 60.394 | 43499 | 1020 | ASTM A568 | 19a |  | 0.19 | 0.52 | 0.01 | 0.001 | 0.03 | 0.03 | 0.002 | 0 | 0.001 | 0.002 | 0.09 | 0.109 | 0.036 | 0.012 | 0.007 | 0 | 0.005
|  | 2631015 | 00564A | Northstar | 5/31/2025 | 0.206 | 60.276 | 43708 | 1006B | ASTM A568 | 19a |  | 0.04 | 0.29 | 0.007 | 0.004 | 0.02 | 0.02 | 0.001 | 0 | 0 | 0.002 | 0.11 | 0.069 | 0.038 | 0.018 | 0.007 | 0.0049 | 0.006
|  | 2631105 | 00564A | Northstar | 5/31/2025 | 0.206 | 60.394 | 42267 | 1006B | ASTM A568 | 19a |  | 0.04 | 0.17 | 0.007 | 0.003 | 0.02 | 0.02 | 0 | 0 | 0.001 | 0.002 | 0.13 | 0.072 | 0.077 | 0.015 | 0.007 | 0.0053 | 0.006
|  | 2631219 | 00564A | Northstar | 5/31/2025 | 0.206 | 60.472 | 43708 | 1006B | ASTM A568 | 19a |  | 0.04 | 0.27 | 0.008 | 0.002 | 0.02 | 0.02 | 0.001 | 0 | 0 | 0.002 | 0.1 | 0.079 | 0.038 | 0.015 | 0.006 | 0.005 | 0.005
|  | 2627412 | 00564A | Northstar | 5/22/2025 | 0.215 | 52.008 | 43248 | 1020 | ASTM A568 | 19a |  | 0.19 | 0.56 | 0.009 | 0.003 | 0.02 | 0.03 | 0 | 0.001 | 0.001 | 0.002 | 0.1 | 0.078 | 0.038 | 0.013 | 0.007 | 0 | 0.005
|  | 2627890 | 00564A | Northstar | 5/23/2025 | 0.215 | 51.811 | 43309 | 1020 | ASTM A568 | 19a |  | 0.2 | 0.54 | 0.011 | 0.003 | 0.02 | 0.02 | 0.001 | 0 | 0 | 0.003 | 0.08 | 0.07 | 0.034 | 0.012 | 0.007 | 0 | 0.005
|  | 2629110 | 00564A | Northstar | 5/26/2025 | 0.217 | 50.748 | 41268 | 945X | ASTM A1011 | 23 HSLAS Grade 45 Class 2 |  | 0.05 | 0.58 | 0.009 | 0.003 | 0.02 | 0.03 | 0.002 | 0.006 | 0.001 | 0.002 | 0.08 | 0.075 | 0.033 | 0.018 | 0.007 | 0 | 0.005
|  | 2625153 | 00564A | Northstar | 5/16/2025 | 0.221 | 62.09 | 45309 | transition |  |  | trans grade 50 to grade 80 | 0.04 | 0.59 | 0.009 | 0.002 | 0.01 | 0.03 | 0.002 | 0.009 | 0.001 | 0.002 | 0.09 | 0.076 | 0.035 | 0.011 | 0.006 | 0 | 0.004
|  | 2628739 | 00564A | Northstar | 5/25/2025 | 0.221 | 62.05 | 45340 | transition |  |  | trans grade 50 to grade 70 | 0.04 | 0.58 | 0.008 | 0.002 | 0.02 | 0.02 | 0 | 0.01 | 0.001 | 0.002 | 0.11 | 0.076 | 0.034 | 0.013 | 0.009 | 0 | 0.011
|  | 2628745 | 00564A | Northstar | 5/25/2025 | 0.221 | 62.05 | 44925 | transition |  |  | trans grade 50 to grade 60 | 0.05 | 0.59 | 0.01 | 0.001 | 0.03 | 0.02 | 0.001 | 0.01 | 0.001 | 0.002 | 0.11 | 0.109 | 0.074 | 0.014 | 0.008 | 0 | 0.005
|  | 2627891 | 00564A | Northstar | 5/23/2025 | 0.223 | 50.354 | 40018 | 1020 | ASTM A568 | 19a |  | 0.2 | 0.54 | 0.011 | 0.003 | 0.02 | 0.02 | 0.001 | 0 | 0 | 0.003 | 0.08 | 0.07 | 0.034 | 0.012 | 0.007 | 0 | 0.005
|  | 2597158 | 00564A | Northstar | 3/4/2025 | 0.224 | 47.01 | 43329 | transition |  |  | trans 1030 to 1022 | 0.22 | 0.93 | 0.01 | 0.001 | 0.24 | 0.02 | 0.001 | 0.001 | 0.002 | 0.001 | 0.09 | 0.089 | 0.029 | 0.014 | 0.006 | 0.0001 | 0.006
|  | 2630473 | 00564A | Northstar | 5/29/2025 | 0.225 | 60.512 | 43849 | 950X | ASTM A1011 | 23 HSLAS Grade 50 Class 2 |  | 0.05 | 0.48 | 0.008 | 0.001 | 0.02 | 0.02 | 0.02 | 0.001 | 0.001 | 0.002 | 0.11 | 0.065 | 0.036 | 0.014 | 0.011 | 0.0001 | 0.005
|  | 2627944 | 00564A | Northstar | 5/23/2025 | 0.228 | 46.57 | 41230 | transition |  |  | trans grade 1026 to 1025 (Head C=0.28, Si=0.12... Tail C=0.24, Si=0.07) | 0.2 | 0.52 | 0.009 | 0.002 | 0.02 | 0.03 | 0.001 | 0 | 0.001 | 0.002 | 0.1 | 0.062 | 0.037 | 0.013 | 0.007 | 0.0001 | 0.006
|  | 2627945 | 00564A | Northstar | 5/23/2025 | 0.228 | 46.57 | 40439 | transition |  |  | trans grade 1025 to 1020 (Head C=0.24, Si=0.07... Tail C=0.20, Si=0.02) | 0.2 | 0.52 | 0.009 | 0.002 | 0.02 | 0.03 | 0.001 | 0 | 0.001 | 0.002 | 0.1 | 0.062 | 0.037 | 0.013 | 0.007 | 0.0001 | 0.006
|  | 2628406 | 00564A | Northstar | 5/24/2025 | 0.236 | 60.433 | 43148 | 945X | ASTM A1018 | 23a HSLAS Grade 45 Class 2 |  | 0.05 | 0.58 | 0.009 | 0.002 | 0.02 | 0.02 | 0 | 0.011 | 0.001 | 0.002 | 0.11 | 0.076 | 0.069 | 0.012 | 0.007 | 0 | 0.005
|  | 2628530 | 00564A | Northstar | 5/24/2025 | 0.236 | 46.61 | 37079 | 955X | stock grade 55 |  | with Nb (37080lbs) | 0.04 | 0.58 | 0.007 | 0.003 | 0.01 | 0.02 | 0.001 | 0.019 | 0.001 | 0.002 | 0.1 | 0.063 | 0.036 | 0.015 | 0.006 | 0 | 0.005
|  | 2629388 | 00564A | Northstar | 5/27/2025 | 0.236 | 36.65 | 33988 | 1021 | Stock Grade 1021 |  |  | 0.21 | 0.72 | 0.008 | 0.002 | 0.02 | 0.03 | 0.001 | 0.001 | 0.001 | 0.001 | 0.09 | 0.093 | 0.036 | 0.017 | 0.007 | 0 | 0.005
|  | 2631404 | 00564A | Northstar | 6/1/2025 | 0.236 | 60.394 | 43849 | 945X | ASTM A1018 | 23a HSLAS Grade 45 Class 2 |  | 0.04 | 0.57 | 0.008 | 0.001 | 0.02 | 0.02 | 0.001 | 0.012 | 0.001 | 0.002 | 0.12 | 0.061 | 0.077 | 0.015 | 0.008 | 0 | 0.006
|  | 2628794 | 00564A | Northstar | 5/25/2025 | 0.238 | 48.74 | 42514 | 980X | ASTM A1018 | 23a HSLAF Grade 80 |  | 0.05 | 0.58 | 0.007 | 0.002 | 0.04 | 0.03 | 0.006 | 0.013 | 0.092 | 0.001 | 0.1 | 0.083 | 0.036 | 0.015 | 0.007 | 0 | 0.005
|  | 2623535 | 00564A | Northstar | 5/12/2025 | 0.241 | 54.65 | 42128 | transition |  |  | trans 1020 to 1021 with Ti | 0.2 | 0.54 | 0.008 | 0.002 | 0.02 | 0.03 | 0.001 | 0 | 0.001 | 0.002 | 0.08 | 0.068 | 0.033 | 0.016 | 0.006 | 0 | 0.005
|  | 2629014 | 00564A | Northstar | 5/26/2025 | 0.242 | 60.591 | 42941 | 980X | ASTM A1018 | 23a HSLAF Grade 80 |  | 0.05 | 0.59 | 0.01 | 0.001 | 0.25 | 0.02 | 0.008 | 0.015 | 0.091 | 0.002 | 0.14 | 0.06 | 0.039 | 0.015 | 0.005 | 0 | 0.006
|  | 2629015 | 00564A | Northstar | 5/26/2025 | 0.242 | 60.512 | 43658 | 980X | ASTM A1018 | 23a HSLAF Grade 80 |  | 0.05 | 0.59 | 0.01 | 0.001 | 0.25 | 0.02 | 0.008 | 0.015 | 0.091 | 0.002 | 0.14 | 0.06 | 0.039 | 0.015 | 0.005 | 0 | 0.006
|  | 2626178 | 00564A | Northstar | 5/18/2025 | 0.246 | 60.63 | 43038 | 980X | ASTM A1018 | 23a HSLAF Grade 80 |  | 0.05 | 0.58 | 0.008 | 0 | 0.27 | 0.02 | 0.006 | 0.016 | 0.083 | 0.002 | 0.1 | 0.073 | 0.032 | 0.015 | 0.008 | 0.0001 | 0.006
|  | 2626179 | 00564A | Northstar | 5/18/2025 | 0.246 | 60.551 | 43669 | 980X | ASTM A1018 | 23a HSLAF Grade 80 |  | 0.05 | 0.58 | 0.008 | 0 | 0.27 | 0.02 | 0.006 | 0.016 | 0.083 | 0.002 | 0.1 | 0.073 | 0.032 | 0.015 | 0.008 | 0.0001 | 0.006
|  | 2628732 | 00564A | Northstar | 5/25/2025 | 0.246 | 60.512 | 42902 | 945X | ASTM A1018 | 23a HSLAS Grade 45 Class 2 |  | 0.05 | 0.59 | 0.01 | 0.001 | 0.03 | 0.02 | 0.001 | 0.01 | 0.001 | 0.002 | 0.11 | 0.109 | 0.074 | 0.014 | 0.008 | 0 | 0.005
|  | 2628734 | 00564A | Northstar | 5/25/2025 | 0.246 | 60.512 | 43468 | 945X | ASTM A1018 | 23a HSLAS Grade 45 Class 2 |  | 0.05 | 0.59 | 0.01 | 0.001 | 0.03 | 0.02 | 0.001 | 0.01 | 0.001 | 0.002 | 0.11 | 0.109 | 0.074 | 0.014 | 0.008 | 0 | 0.005
|  | 2628736 | 00564A | Northstar | 5/25/2025 | 0.246 | 60.433 | 42064 | 945X | ASTM A1018 | 23a HSLAS Grade 45 Class 2 |  | 0.05 | 0.59 | 0.01 | 0.001 | 0.03 | 0.02 | 0.001 | 0.01 | 0.001 | 0.002 | 0.11 | 0.109 | 0.074 | 0.014 | 0.008 | 0 | 0.005
|  | 2629777 | 00564A | Northstar | 5/28/2025 | 0.246 | 60.394 | 42979 | 1010m | ASTM A568 | 19a |  | 0.06 | 0.47 | 0.007 | 0.002 | 0.02 | 0.02 | 0 | 0.001 | 0 | 0.002 | 0.08 | 0.067 | 0.031 | 0.015 | 0.01 | 0 | 0.005
|  | 2631405 | 00564A | Northstar | 6/1/2025 | 0.246 | 60.433 | 42853 | 945X | ASTM A1018 | 23a HSLAS Grade 45 Class 2 |  | 0.04 | 0.57 | 0.008 | 0.001 | 0.02 | 0.02 | 0.001 | 0.012 | 0.001 | 0.002 | 0.12 | 0.061 | 0.077 | 0.015 | 0.008 | 0 | 0.006
|  | 2602489 | 00564A | Northstar | 3/17/2025 | 0.247 | 55.433 | 42694 | 980X | ASTM A1018 | 23a HSLAF Grade 80 |  | 0.04 | 0.57 | 0.008 | 0.001 | 0.25 | 0.03 | 0.006 | 0.015 | 0.088 | 0.002 | 0.14 | 0.077 | 0.042 | 0.02 | 0.01 | 0 | 0.007
|  | 2627901 | 00564A | Northstar | 5/23/2025 | 0.247 | 48.43 | 46299 | transition |  |  | trans grade 1030 (Mn=0.59, Si=0.19) to 1035 (Mn=0.65, Si=0.25) | 0.34 | 0.65 | 0.015 | 0.001 | 0.25 | 0.02 | 0.002 | 0 | 0.002 | 0.002 | 0.13 | 0.093 | 0.04 | 0.018 | 0.006 | 0.0001 | 0.006
|  | 2627957 | 00564A | Northstar | 5/23/2025 | 0.247 | 60.394 | 43519 | 1021 | ASTM A568 | 19a |  | 0.21 | 0.93 | 0.01 | 0.001 | 0.23 | 0.03 | 0.003 | 0.001 | 0.002 | 0.001 | 0.18 | 0.092 | 0.107 | 0.014 | 0.007 | 0.0001 | 0.015
|  | 2628102 | 00564A | Northstar | 5/23/2025 | 0.247 | 56.575 | 43898 | 1006B | ASTM A568 | 19a |  | 0.05 | 0.27 | 0.006 | 0.002 | 0.02 | 0.03 | 0.001 | 0 | 0.001 | 0.002 | 0.11 | 0.06 | 0.064 | 0.025 | 0.006 | 0.0045 | 0.005
|  | 2628103 | 00564A | Northstar | 5/23/2025 | 0.247 | 56.535 | 43819 | 1006B | ASTM A568 | 19a |  | 0.05 | 0.27 | 0.006 | 0.002 | 0.02 | 0.03 | 0.001 | 0 | 0.001 | 0.002 | 0.11 | 0.06 | 0.064 | 0.025 | 0.006 | 0.0045 | 0.005
|  | 2628610 | 00564A | Northstar | 5/25/2025 | 0.247 | 60.394 | 43570 | 1020 | ASTM A568 | 19a |  | 0.2 | 0.53 | 0.007 | 0.001 | 0.03 | 0.03 | 0 | 0.001 | 0.001 | 0.002 | 0.09 | 0.079 | 0.034 | 0.013 | 0.007 | 0.0001 | 0.005
|  | 2628613 | 00564A | Northstar | 5/25/2025 | 0.247 | 60.236 | 43838 | 1020 | ASTM A568 | 19a |  | 0.2 | 0.53 | 0.011 | 0.002 | 0.02 | 0.02 | 0 | 0.001 | 0.001 | 0.002 | 0.12 | 0.079 | 0.063 | 0.012 | 0.007 | 0 | 0.006
|  | 2628878 | 00564A | Northstar | 5/25/2025 | 0.247 | 60.315 | 43768 | 1008 | ASTM A568 | 19a |  | 0.05 | 0.33 | 0.007 | 0.002 | 0.02 | 0.02 | 0.001 | 0 | 0.001 | 0.002 | 0.1 | 0.059 | 0.035 | 0.013 | 0.007 | 0 | 0.005
|  | 2629623 | 00564A | Northstar | 5/27/2025 | 0.247 | 60.433 | 39619 | 1008 | ASTM A568 | 19a |  | 0.05 | 0.32 | 0.006 | 0.002 | 0.02 | 0.03 | 0.001 | 0 | 0.001 | 0.002 | 0.1 | 0.075 | 0.041 | 0.013 | 0.007 | 0 | 0.004
|  | 2629624 | 00564A | Northstar | 5/27/2025 | 0.247 | 60.354 | 41349 | 1008 | ASTM A568 | 19a |  | 0.05 | 0.32 | 0.006 | 0.002 | 0.02 | 0.03 | 0.001 | 0 | 0.001 | 0.002 | 0.1 | 0.075 | 0.041 | 0.013 | 0.007 | 0 | 0.004
35 | MC7D5221 | 2629778 | 00564A | Northstar | 5/28/2025 | 0.247 | 60.433 | 44118 | 1010m | ASTM A568 | 19a |  | 0.06 | 0.47 | 0.007 | 0.002 | 0.02 | 0.02 | 0 | 0.001 | 0 | 0.002 | 0.08 | 0.067 | 0.031 | 0.015 | 0.01 | 0 | 0.005
|  | 2629872 | 00564A | Northstar | 5/28/2025 | 0.247 | 60.354 | 43689 | 1018 | ASTM A568 | 19a |  | 0.2 | 0.71 | 0.01 | 0.002 | 0.02 | 0.03 | 0.003 | 0 | 0.001 | 0.002 | 0.11 | 0.092 | 0.041 | 0.014 | 0.007 | 0 | 0.005
|  | 2629873 | 00564A | Northstar | 5/28/2025 | 0.247 | 60.315 | 43417 | 1018 | ASTM A568 | 19a |  | 0.2 | 0.71 | 0.01 | 0.002 | 0.02 | 0.03 | 0.003 | 0 | 0.001 | 0.002 | 0.11 | 0.092 | 0.041 | 0.014 | 0.007 | 0 | 0.005
|  | 2629875 | 00564A | Northstar | 5/28/2025 | 0.247 | 60.197 | 42159 | 1018 | ASTM A568 | 19a |  | 0.2 | 0.73 | 0.009 | 0.004 | 0.01 | 0.02 | 0.002 | 0 | 0 | 0.002 | 0.12 | 0.098 | 0.068 | 0.014 | 0.006 | 0 | 0.005
|  | 2629878 | 00564A | Northstar | 5/28/2025 | 0.247 | 60.276 | 43697 | 1018 | ASTM A568 | 19a |  | 0.2 | 0.73 | 0.009 | 0.004 | 0.01 | 0.02 | 0.002 | 0 | 0 | 0.002 | 0.12 | 0.098 | 0.068 | 0.014 | 0.006 | 0 | 0.005
|  | 2630245 | 00564A | Northstar | 5/29/2025 | 0.247 | 51.181 | 43248 | 1020 | ASTM A568 | 19a |  | 0.19 | 0.52 | 0.011 | 0.001 | 0.03 | 0.03 | 0 | 0.001 | 0.001 | 0.002 | 0.1 | 0.119 | 0.051 | 0.014 | 0.005 | 0.0001 | 0.005
|  | 2630326 | 00564A | Northstar | 5/29/2025 | 0.247 | 60.315 | 43669 | 1008 | ASTM A568 | 19a |  | 0.05 | 0.48 | 0.01 | 0.002 | 0.03 | 0.02 | 0.002 | 0 | 0.001 | 0.002 | 0.11 | 0.098 | 0.044 | 0.015 | 0.007 | 0.0001 | 0.005
|  | 2630328 | 00564A | Northstar | 5/29/2025 | 0.247 | 60.591 | 43499 | 1008 | ASTM A568 | 19a |  | 0.05 | 0.48 | 0.01 | 0.002 | 0.03 | 0.02 | 0.002 | 0 | 0.001 | 0.002 | 0.11 | 0.098 | 0.044 | 0.015 | 0.007 | 0.0001 | 0.005
|  | 2630616 | 00564A | Northstar | 5/30/2025 | 0.247 | 60.591 | 41998 | 960X | ASTM A1018 | 23a HSLAS Grade 60 Class 2 |  | 0.05 | 0.82 | 0.009 | 0.002 | 0.02 | 0.02 | 0.001 | 0.035 | 0.001 | 0.002 | 0.1 | 0.06 | 0.035 | 0.014 | 0.007 | 0 | 0.005
|  | 2630617 | 00564A | Northstar | 5/30/2025 | 0.247 | 60.591 | 38775 | 960X | ASTM A1018 | 23a HSLAS Grade 60 Class 2 |  | 0.05 | 0.82 | 0.009 | 0.002 | 0.02 | 0.02 | 0.001 | 0.035 | 0.001 | 0.002 | 0.1 | 0.06 | 0.035 | 0.014 | 0.007 | 0 | 0.005
|  | 2630618 | 00564A | Northstar | 5/30/2025 | 0.247 | 60.551 | 39368 | 960X | ASTM A1018 | 23a HSLAS Grade 60 Class 2 |  | 0.05 | 0.82 | 0.009 | 0.002 | 0.02 | 0.02 | 0.001 | 0.035 | 0.001 | 0.002 | 0.1 | 0.06 | 0.035 | 0.014 | 0.007 | 0 | 0.005
|  | 2630620 | 00564A | Northstar | 5/30/2025 | 0.247 | 60.551 | 39398 | 960X | ASTM A1018 | 23a HSLAS Grade 60 Class 2 |  | 0.05 | 0.82 | 0.009 | 0.002 | 0.02 | 0.02 | 0.001 | 0.035 | 0.001 | 0.002 | 0.1 | 0.06 | 0.035 | 0.014 | 0.007 | 0 | 0.005
|  | 2630747 | 00564A | Northstar | 5/30/2025 | 0.247 | 60.433 | 43799 | 945X | SAE J2340 300X |  |  | 0.05 | 0.57 | 0.008 | 0.003 | 0.01 | 0.02 | 0.002 | 0.005 | 0 | 0.002 | 0.1 | 0.066 | 0.038 | 0.013 | 0.007 | 0 | 0.006
|  | 2631014 | 00564A | Northstar | 5/31/2025 | 0.247 | 60.433 | 43759 | 1006B | ASTM A568 | 19a |  | 0.04 | 0.29 | 0.007 | 0.004 | 0.02 | 0.02 | 0.001 | 0 | 0 | 0.002 | 0.11 | 0.069 | 0.038 | 0.018 | 0.007 | 0.0049 | 0.006
|  | 2631104 | 00564A | Northstar | 5/31/2025 | 0.247 | 60.433 | 43838 | 1006B | ASTM A568 | 19a |  | 0.04 | 0.17 | 0.007 | 0.003 | 0.02 | 0.02 | 0 | 0 | 0.001 | 0.002 | 0.13 | 0.072 | 0.077 | 0.015 | 0.007 | 0.0053 | 0.006
|  | 2631218 | 00564A | Northstar | 5/31/2025 | 0.247 | 60.472 | 43788 | 1006B | ASTM A568 | 19a |  | 0.04 | 0.27 | 0.008 | 0.002 | 0.02 | 0.02 | 0.001 | 0 | 0 | 0.002 | 0.1 | 0.079 | 0.038 | 0.015 | 0.006 | 0.005 | 0.005
|  | 2630748 | 00564A | Northstar | 5/30/2025 | 0.248 | 60.512 | 42868 | 945X | SAE J2340 300X |  |  | 0.05 | 0.57 | 0.008 | 0.003 | 0.01 | 0.02 | 0.002 | 0.005 | 0 | 0.002 | 0.1 | 0.066 | 0.038 | 0.013 | 0.007 | 0 | 0.006
35 | MC7D5221 | 2630749 | 00564A | Northstar | 5/30/2025 | 0.248 | 60.472 | 43739 | 945X | SAE J2340 300X |  |  | 0.05 | 0.57 | 0.008 | 0.003 | 0.01 | 0.02 | 0.002 | 0.005 | 0 | 0.002 | 0.1 | 0.066 | 0.038 | 0.013 | 0.007 | 0 | 0.006
35 | MC7D5221 | 2630750 | 00564A | Northstar | 5/30/2025 | 0.248 | 60.512 | 43739 | 945X | SAE J2340 300X |  |  | 0.05 | 0.57 | 0.01 | 0.003 | 0.02 | 0.02 | 0.002 | 0.006 | 0.001 | 0.002 | 0.1 | 0.076 | 0.036 | 0.014 | 0.008 | 0 | 0.005
34 | MC7D5221 | 2630752 | 00564A | Northstar | 5/30/2025 | 0.248 | 60.512 | 42608 | 945X | SAE J2340 300X |  |  | 0.05 | 0.57 | 0.01 | 0.003 | 0.02 | 0.02 | 0.002 | 0.006 | 0.001 | 0.002 | 0.1 | 0.076 | 0.036 | 0.014 | 0.008 | 0 | 0.005
34 | MC7D5221 | 2630754 | 00564A | Northstar | 5/30/2025 | 0.248 | 60.512 | 43629 | 945X | SAE J2340 300X |  |  | 0.05 | 0.57 | 0.01 | 0.003 | 0.02 | 0.02 | 0.002 | 0.006 | 0.001 | 0.002 | 0.1 | 0.076 | 0.036 | 0.014 | 0.008 | 0 | 0.005
|  | 2628206 | 00564A | Northstar | 5/24/2025 | 0.249 | 58.858 | 43060 | 945X | ASTM A1018 | 23a HSLAS Grade 45 Class 2 |  | 0.04 | 0.56 | 0.008 | 0.001 | 0.02 | 0.02 | 0.001 | 0.01 | 0.001 | 0.002 | 0.11 | 0.069 | 0.075 | 0.017 | 0.009 | 0.0001 | 0.005
|  | 2628207 | 00564A | Northstar | 5/24/2025 | 0.249 | 58.78 | 38049 | 945X | ASTM A1018 | 23a HSLAS Grade 45 Class 2 |  | 0.04 | 0.56 | 0.008 | 0.001 | 0.02 | 0.02 | 0.001 | 0.01 | 0.001 | 0.002 | 0.11 | 0.069 | 0.075 | 0.017 | 0.009 | 0.0001 | 0.005
|  | 2627900 | 00564A | Northstar | 5/23/2025 | 0.25 | 48.35 | 45710 | transition |  |  | trans grade 1020 to 1035 (with Si) | 0.2 | 0.53 | 0.008 | 0.002 | 0.02 | 0.03 | 0.001 | 0 | 0.001 | 0.002 | 0.08 | 0.059 | 0.032 | 0.013 | 0.007 | 0.0001 | 0.004
|  | 2615711 | 00564A | Northstar | 4/17/2025 | 0.251 | 48.43 | 45428 | transition |  |  | trans grade 1050, to 10B38 | 0.38 | 0.83 | 0.013 | 0.001 | 0.22 | 0.03 | 0.003 | 0.002 | 0.031 | 0.002 | 0.1 | 0.085 | 0.032 | 0.013 | 0.006 | 0.0018 | 0.005
|  | 2615729 | 00564A | Northstar | 4/17/2025 | 0.251 | 48.39 | 45882 | transition |  |  | trans grade 10B38 to 1033 (with Si) | 0.38 | 0.81 | 0.01 | 0.001 | 0.22 | 0.02 | 0.004 | 0.002 | 0.027 | 0.001 | 0.13 | 0.091 | 0.068 | 0.014 | 0.007 | 0.0013 | 0.007
|  | 2627926 | 00564A | Northstar | 5/23/2025 | 0.251 | 48.46 | 45818 | 1006B |  |  | trans grade 1035 to 1050 | 0.38 | 0.83 | 0.01 | 0.001 | 0.21 | 0.02 | 0.004 | 0 | 0.029 | 0.001 | 0.1 | 0.064 | 0.039 | 0.016 | 0.006 | 0.0022 | 0.007
|  | 2604396 | 00564A | Northstar | 3/22/2025 | 0.252 | 57.874 | 43589 | 1021 | ASTM A568 | 19a |  | 0.21 | 0.93 | 0.01 | 0.001 | 0.23 | 0.02 | 0.001 | 0.001 | 0.001 | 0.002 | 0.11 | 0.077 | 0.043 | 0.015 | 0.006 | 0 | 0.005
|  | 2604397 | 00564A | Northstar | 3/22/2025 | 0.252 | 55.866 | 43558 | 1021 | ASTM A568 | 19a |  | 0.21 | 0.93 | 0.01 | 0.001 | 0.23 | 0.02 | 0.001 | 0.001 | 0.001 | 0.002 | 0.11 | 0.077 | 0.043 | 0.015 | 0.006 | 0 | 0.005
|  | 2604398 | 00564A | Northstar | 3/22/2025 | 0.252 | 54.055 | 43578 | 1021 | ASTM A568 | 19a |  | 0.21 | 0.93 | 0.01 | 0.001 | 0.23 | 0.02 | 0.001 | 0.001 | 0.001 | 0.002 | 0.11 | 0.077 | 0.043 | 0.015 | 0.006 | 0 | 0.005
|  | 2611777 | 00564A | Northstar | 4/8/2025 | 0.252 | 57.323 | 43578 | 1021 | ASTM A568 | 19a |  | 0.22 | 0.92 | 0.008 | 0.001 | 0.25 | 0.02 | 0.004 | 0.002 | 0.001 | 0.001 | 0.12 | 0.085 | 0.041 | 0.012 | 0.007 | 0 | 0.006
|  | 2616167 | 00564A | Northstar | 4/18/2025 | 0.252 | 49.53 | 46669 | 980X | grade 80 |  | with heavy bruises accross the width throughout with cracks 30" from ed | 0.05 | 0.58 | 0.01 | 0.002 | 0.24 | 0.02 | 0.006 | 0.015 | 0.091 | 0.002 | 0.11 | 0.076 | 0.036 | 0.013 | 0.006 | 0 | 0.006
|  | 2622068 | 00564A | Northstar | 5/8/2025 | 0.252 | 60.12 | 45163 | transition |  |  | trans grade 55 to grade 70 | 0.05 | 0.57 | 0.009 | 0.002 | 0.01 | 0.02 | 0.002 | 0.017 | 0.001 | 0.002 | 0.09 | 0.078 | 0.035 | 0.014 | 0.008 | 0 | 0.005
|  | 2622075 | 00564A | Northstar | 5/8/2025 | 0.252 | 60.55 | 40999 | transition |  |  | trans grade 55 with High Si and Ti on tail | 0.04 | 0.55 | 0.007 | 0.001 | 0.03 | 0.02 | 0.002 | 0.018 | 0.001 | 0.002 | 0.1 | 0.078 | 0.038 | 0.014 | 0.01 | 0 | 0.006
|  | 2629035 | 00564A | Northstar | 5/26/2025 | 0.253 | 59.41 | 42408 | transition |  |  | trans grade 45 (Ti/Nb mix, to Nb) | 0.05 | 0.59 | 0.01 | 0.002 | 0.03 | 0.03 | 0.002 | 0.007 | 0.001 | 0.002 | 0.1 | 0.101 | 0.04 | 0.015 | 0.005 | 0 | 0.005
|  | 2615710 | 00564A | Northstar | 4/17/2025 | 0.254 | 48.465 | 41248 | transition | ASTM A568 | 19a | trans Ti .002 - .013 | 0.51 | 0.66 | 0.01 | 0 | 0.26 | 0.03 | 0.002 | 0.002 | 0.002 | 0.002 | 0.12 | 0.085 | 0.039 | 0.014 | 0.007 | 0.0001 | 0.006
|  | 2629028 | 00564A | Northstar | 5/26/2025 | 0.254 | 59.37 | 43708 | transition |  |  | trans grade 60 to grade 50 | 0.04 | 0.58 | 0.01 | 0.003 | 0.02 | 0.03 | 0.002 | 0.006 | 0.001 | 0.002 | 0.1 | 0.071 | 0.033 | 0.015 | 0.005 | 0 | 0.004
|  | 2624866 | 00564A | Northstar | 5/15/2025 | 0.257 | 58.5 | 43678 | 945X | stock grade 45 |  | with V and Mn | 0.05 | 0.94 | 0.009 | 0.002 | 0.25 | 0.01 | 0.006 | 0.001 | 0.001 | 0.002 | 0.1 | 0.082 | 0.054 | 0.014 | 0.008 | 0 | 0.005
|  | 2627927 | 00564A | Northstar | 5/23/2025 | 0.257 | 48.7 | 46458 | transition |  |  | trans grade 1050 (with Si) to 1045 (with Si) | 0.49 | 0.64 | 0.008 | 0.001 | 0.26 | 0.03 | 0.003 | 0.001 | 0.002 | 0.001 | 0.12 | 0.086 | 0.043 | 0.014 | 0.006 | 0.0001 | 0.008
|  | 2623798 | 00564A | Northstar | 5/13/2025 | 0.27 | 53.39 | 51828 | 1020 | stock grade 1020 (under width: 725' from ID to OD down to 53.27") |  |  | 0.2 | 0.52 | 0.007 | 0.001 | 0.02 | 0.03 | 0 | 0 | 0.001 | 0.002 | 0.1 | 0.065 | 0.04 | 0.015 | 0.005 | 0.0001 | 0.005
|  | 2619839 | 00564A | Northstar | 5/3/2025 | 0.271 | 49.41 | 47042 | 1018 | C1018 w | Si |  | 0.18 | 0.73 | 0.01 | 0.001 | 0.21 | 0.03 | 0.001 | 0.001 | 0.001 | 0.001 | 0.12 | 0.099 | 0.041 | 0.018 | 0.009 | 0.0001 | 0.006
|  | 2623543 | 00564A | Northstar | 5/12/2025 | 0.278 | 54.53 | 47849 | 1006B |  |  | trans from 1021 with Ti to 1020 with Ti and low Si | 0.23 | 1.15 | 0.013 | 0.001 | 0.24 | 0.02 | 0.006 | 0 | 0.036 | 0.002 | 0.1 | 0.076 | 0.035 | 0.014 | 0.005 | 0.0031 | 0.006
|  | 2622315 | 00564A | Northstar | 5/9/2025 | 0.287 | 58.701 | 42778 | 980X | ASTM A1018 | 23a HSLAF Grade 80 | trans with high Si on tail | 0.05 | 0.58 | 0.009 | 0.002 | 0.03 | 0.02 | 0.008 | 0.014 | 0.089 | 0.001 | 0.1 | 0.082 | 0.038 | 0.014 | 0.007 | 0 | 0.006
|  | 2618369 | 00564A | Northstar | 4/23/2025 | 0.309 | 61.02 | 45596 | transition |  |  | trans grade 80 to grade 100 | 0.05 | 0.6 | 0.01 | 0.001 | 0.27 | 0.02 | 0.006 | 0.034 | 0.08 | 0.001 | 0.15 | 0.09 | 0.048 | 0.016 | 0.007 | 0 | 0.007
|  | 2622310 | 00564A | Northstar | 5/9/2025 | 0.311 | 60.55 | 44359 | 980X | Gr 80 Ti |  |  | 0.05 | 0.58 | 0.009 | 0.002 | 0.03 | 0.02 | 0.008 | 0.014 | 0.089 | 0.001 | 0.1 | 0.082 | 0.038 | 0.014 | 0.007 | 0 | 0.006
|  | 2597111 | 00564A | Northstar | 3/4/2025 | 0.312 | 48.54 | 46438 | 1006B |  |  | trans grade 1022-10B38 | 0.37 | 0.82 | 0.009 | 0.003 | 0.21 | 0.03 | 0.003 | 0.001 | 0.032 | 0.001 | 0.09 | 0.067 | 0.035 | 0.016 | 0.005 | 0.0023 | 0.006
|  | 2600939 | 00564A | Northstar | 3/13/2025 | 0.312 | 48.5 | 46319 | transition |  |  | trans 1026 to 1038 with B, Si and Ti on both ends | 0.38 | 0.83 | 0.009 | 0 | 0.24 | 0.02 | 0.004 | 0.002 | 0.03 | 0.001 | 0.12 | 0.075 | 0.037 | 0.014 | 0.012 | 0.0019 | 0.007
|  | 2625154 | 00564A | Northstar | 5/16/2025 | 0.312 | 60.71 | 46649 | transition |  |  | trans grade 80 to grade 100 | 0.05 | 0.93 | 0.008 | 0.002 | 0.24 | 0.02 | 0.012 | 0.036 | 0.132 | 0.001 | 0.11 | 0.069 | 0.04 | 0.015 | 0.006 | 0 | 0.005
|  | 2597110 | 00564A | Northstar | 3/4/2025 | 0.313 | 48.5 | 45419 | 1006B |  |  | trans 1026 with Ti to 1035 with Ti | 0.37 | 0.82 | 0.009 | 0.003 | 0.21 | 0.03 | 0.003 | 0.001 | 0.032 | 0.001 | 0.09 | 0.067 | 0.035 | 0.016 | 0.005 | 0.0023 | 0.006
|  | 2623536 | 00564A | Northstar | 5/12/2025 | 0.316 | 54.57 | 48239 | 1006B |  |  | trans from 1020 with Ti to 1021 with Ti | 0.23 | 1.15 | 0.013 | 0.001 | 0.24 | 0.02 | 0.006 | 0 | 0.036 | 0.002 | 0.1 | 0.076 | 0.035 | 0.014 | 0.005 | 0.0031 | 0.006
|  | 2627148 | 00564A | Northstar | 5/21/2025 | 0.351 | 46.18 | 37458 | transition |  |  | trans grade 60 with Ti on head | 0.04 | 0.84 | 0.011 | 0.003 | 0.01 | 0.02 | 0.003 | 0.033 | 0.001 | 0.002 | 0.1 | 0.065 | 0.035 | 0.019 | 0.008 | 0 | 0.005
|  | 2628754 | 00564A | Northstar | 5/25/2025 | 0.372 | 60.75 | 46865 | transition |  |  | trans grade 85 (Ti) to grade 70 (Ti) | 0.05 | 0.57 | 0.007 | 0.003 | 0.02 | 0.02 | 0.006 | 0.015 | 0.092 | 0.002 | 0.11 | 0.062 | 0.032 | 0.015 | 0.006 | 0 | 0.006
|  | 2628757 | 00564A | Northstar | 5/25/2025 | 0.372 | 60.28 | 46658 | 970X | stock grade 70 |  | with Ti (also under width in last 135' before tail, down to 59.3" | 0.05 | 0.59 | 0.008 | 0.002 | 0.02 | 0.03 | 0.006 | 0.016 | 0.098 | 0.002 | 0.11 | 0.074 | 0.034 | 0.017 | 0.008 | 0 | 0.01
|  | 2620189 | 00564A | Northstar | 5/4/2025 | 0.436 | 46.02 | 32710 | 1006B | stock 1006 |  | with Boron | 0.04 | 0.27 | 0.008 | 0.002 | 0.02 | 0.03 | 0.001 | 0 | 0.001 | 0.002 | 0.12 | 0.073 | 0.071 | 0.017 | 0.008 | 0.0052 | 0.006
|  | 2621247 | 00564A | Northstar | 5/6/2025 | 0.437 | 58.58 | 38629 | 945X | stock grade 45 |  | with Nb (Sn=0.007) | 0.05 | 0.56 | 0.008 | 0.003 | 0.02 | 0.02 | 0 | 0.007 | 0.001 | 0.001 | 0.09 | 0.062 | 0.035 | 0.015 | 0.008 | 0 | 0.007
|  | 2621253 | 00564A | Northstar | 5/6/2025 | 0.437 | 58.58 | 38649 | 945X | stock grade 45 |  | with Nb (Sn=0.007) | 0.05 | 0.56 | 0.008 | 0.003 | 0.02 | 0.02 | 0 | 0.007 | 0.001 | 0.001 | 0.09 | 0.062 | 0.035 | 0.015 | 0.008 | 0 | 0.007
|  | 2621255 | 00564A | Northstar | 5/6/2025 | 0.437 | 58.54 | 38539 | 945X | stock grade 45 |  | with Nb (Sn=0.007) | 0.05 | 0.56 | 0.008 | 0.003 | 0.02 | 0.02 | 0 | 0.007 | 0.001 | 0.001 | 0.09 | 0.062 | 0.035 | 0.015 | 0.008 | 0 | 0.007
|  | 2621237 | 00564A | Northstar | 5/6/2025 | 0.438 | 58.54 | 38598 | 945X | stock grade 45 |  | with Nb (Sn=0.007) | 0.05 | 0.56 | 0.008 | 0.003 | 0.02 | 0.02 | 0 | 0.007 | 0.001 | 0.001 | 0.09 | 0.062 | 0.035 | 0.015 | 0.008 | 0 | 0.007
|  | 2621239 | 00564A | Northstar | 5/6/2025 | 0.438 | 58.54 | 38569 | 945X | stock grade 45 |  | with Nb (Sn=0.007) | 0.05 | 0.56 | 0.008 | 0.003 | 0.02 | 0.02 | 0 | 0.007 | 0.001 | 0.001 | 0.09 | 0.062 | 0.035 | 0.015 | 0.008 | 0 | 0.007
|  | 2621241 | 00564A | Northstar | 5/6/2025 | 0.438 | 58.58 | 38563 | 945X | stock grade 45 |  | with Nb (Sn=0.007) | 0.05 | 0.56 | 0.008 | 0.003 | 0.02 | 0.02 | 0 | 0.007 | 0.001 | 0.001 | 0.09 | 0.062 | 0.035 | 0.015 | 0.008 | 0 | 0.007
|  | 2621243 | 00564A | Northstar | 5/6/2025 | 0.438 | 58.58 | 38708 | 945X | stock grade 45 |  | with Nb (Sn=0.007) | 0.05 | 0.56 | 0.008 | 0.003 | 0.02 | 0.02 | 0 | 0.007 | 0.001 | 0.001 | 0.09 | 0.062 | 0.035 | 0.015 | 0.008 | 0 | 0.007
|  | 2621245 | 00564A | Northstar | 5/6/2025 | 0.438 | 58.58 | 38669 | 945X | stock grade 45 |  | with Nb (Sn=0.007) | 0.05 | 0.56 | 0.008 | 0.003 | 0.02 | 0.02 | 0 | 0.007 | 0.001 | 0.001 | 0.09 | 0.062 | 0.035 | 0.015 | 0.008 | 0 | 0.007
|  | 2621249 | 00564A | Northstar | 5/6/2025 | 0.438 | 58.58 | 38554 | 945X | stock grade 45 |  | with Nb (Sn=0.007) | 0.05 | 0.56 | 0.008 | 0.003 | 0.02 | 0.02 | 0 | 0.007 | 0.001 | 0.001 | 0.09 | 0.062 | 0.035 | 0.015 | 0.008 | 0 | 0.007
|  | 2621251 | 00564A | Northstar | 5/6/2025 | 0.438 | 58.58 | 38689 | 945X | stock grade 45 |  | with Nb (Sn=0.007) | 0.05 | 0.56 | 0.008 | 0.003 | 0.02 | 0.02 | 0 | 0.007 | 0.001 | 0.001 | 0.09 | 0.062 | 0.035 | 0.015 | 0.008 | 0 | 0.007