## Sheet1
Tag # | Part | Customer | PO# | Ordered Gauge | Min or Nom | Ordered Width | *Price | Comments | lightest nom gauge | max nom gauge | min ordered width | max ordered width | description | Tag # | qty | Tons | Tag Notes | Chem Mix Notes | C | Mn | P | S | Si | Al | Cb | V | Ti | Sn | Ni | N | Mo | Cu | Cr | B | Ca
4169518061 | HY-Reapp | [5 empty] | 38 |  | 0.183 | 0.55 | 70.25 | 72 | 1006 | 4169518061 | 44361 | 22.18 | OK NC, REF CM IF APP | [c05/07, mn51/108, si04/08, al040/029] | 0.0369 | 0.2299 | 0.009 | 0.013 | 0.0185 | 0.0457 | 0 | 0 | 0 | 0.001 | 0.0166 | 0.0051 | 0.0057 | 0.0327 | 0.0397 | 0 | 0
4169518552 | HY-Reapp | [5 empty] | 38 |  | 0.183 | 0.55 | 57.5 | 59.5 | 1006 | 4169518552 | 49910 | 24.96 | OK NC, REF CM IF APP | [c05/07, mn43/106, si03/08, al042/029] | 0.0369 | 0.2299 | 0.009 | 0.013 | 0.0185 | 0.0457 | 0 | 0 | 0 | 0.001 | 0.0166 | 0.0051 | 0.0057 | 0.0327 | 0.0397 | 0 | 0
4152931011 | HY-Reapp | [5 empty] | 38 |  | 0.156 | 0.55 | 58.5 | 60.5 | 1006w/boron | 4152931011 | 37111 | 18.56 | T1, REAPP | [c06/05, mn40/22, cb013/000] | 0.0473 | 0.2206 | 0.0056 | 0.0097 | 0.0219 | 0.0506 | 0 | 0 | 0.0001 | 0.0005 | 0.011 | 0.0045 | 0.0111 | 0.0196 | 0.0334 | 0.005 | 0
4152931512 | HY-Reapp | [5 empty] | 38 |  | 0.156 | 0.55 | 41 | 43 | 1006w/boron | 4152931512 | 26460 | 13.23 | T1, REAPP | [c06/05, mn39/22, cb012/000] | 0.0473 | 0.2206 | 0.0056 | 0.0097 | 0.0219 | 0.0506 | 0 | 0 | 0.0001 | 0.0005 | 0.011 | 0.0045 | 0.0111 | 0.0196 | 0.0334 | 0.005 | 0
4169355011 | HY-Reapp | [5 empty] | 38 |  | 0.183 | 0.55 | 55.25 | 56.75 | 1006w/boron | 4169355011 | 34571 | 17.29 | Si=0.04, T1, REAPP | [c06/04, mn69/25, si14/04, v032/000, n0086/0060] | 0.0436 | 0.2533 | 0.008 | 0.0102 | 0.0353 | 0.0343 | 0 | 0 | 0.0003 | 0.0016 | 0.0169 | 0.006 | 0.0078 | 0.0362 | 0.0443 | 0.0049 | 0
4169495542 | HY-Reapp | [5 empty] | 38 |  | 0.067 | 0.55 | 44 | 46 | 1008 Sk | 4169495542 | 45510 | 22.76 | reapp | [c09/12, si20/14, al002/016, ca0001/0014] | 0.0912 | 0.4343 | 0.0087 | 0.0044 | 0.2102 | 0.0011 | 0 | 0.0002 | 0 | 0.0005 | 0.0109 | 0.0053 | 0.0039 | 0.0164 | 0.0334 | 0 | 0
4169495055 | HY-Reapp | [5 empty] | 38 |  | 0.0741 | 0.55 | 51.5 | 52 | 1008 Sk | 4169495055 | 52450 | 26.23 | reapp | [c10/14, si20/11, al004/021, ca0003/0019] | 0.0912 | 0.4343 | 0.0087 | 0.0044 | 0.2102 | 0.0011 | 0 | 0.0002 | 0 | 0.0005 | 0.0109 | 0.0053 | 0.0039 | 0.0164 | 0.0334 | 0 | 0
4169331542 | HY-Reapp | [5 empty] | 38 |  | 0.067 | 0.55 | 48.75 | 50.25 | 1015 Sk | 4169331542 | 49450 | 24.73 | Refer CM if apply; Si killed mix, corners if apply | [mn42/61, al002/013, ti001/007] | 0.1634 | 0.3975 | 0.0099 | 0.0043 | 0.2087 | 0.0004 | 0 | 0 | 0 | 0.0001 | 0.0078 | 0.0049 | 0.0024 | 0.0102 | 0.0335 | 0 | 0
4169331555 | HY-Reapp | [5 empty] | 38 |  | 0.14 | 0.55 | 47.25 | 47 | 1015 Sk | 4169331555 | 42130 | 21.07 | Edgeable; Reapp | [mn61/98, al013/034, ti007/019, ca0006/0016] | 0.1634 | 0.3975 | 0.0099 | 0.0043 | 0.2087 | 0.0004 | 0 | 0 | 0 | 0.0001 | 0.0078 | 0.0049 | 0.0024 | 0.0102 | 0.0335 | 0 | 0
4169331045 | HY-Reapp | [5 empty] | 38 |  | 0.14 | 0.55 | 67.25 | 66.75 | 1015 Sk | 4169331045 | 63910 | 31.96 | Edgeable; Reapp | [mn49/80, al006/024, ti003/013, ca0003/0011] | 0.1634 | 0.3975 | 0.0099 | 0.0043 | 0.2087 | 0.0004 | 0 | 0 | 0 | 0.0001 | 0.0078 | 0.0049 | 0.0024 | 0.0102 | 0.0335 | 0 | 0
4169403061 | HY-Reapp | [5 empty] | 38 |  | 0.0741 | 0.55 | 51.25 | 53.25 | 1018 | 4169403061 | 35450 | 17.73 | M9, AR CANDIDATE |  | 0.1573 | 0.7169 | 0.0077 | 0.0037 | 0.0217 | 0.0356 | 0 | 0 | 0.0002 | 0.0002 | 0.0091 | 0.0059 | 0.0075 | 0.0167 | 0.0333 | 0 | 0.0035
4152221535 | HY-Reapp | [5 empty] | 38 |  | 0.105 | 0.55 | 41 | 41.5 | 1018/A36 .250 | 4152221535 | 31901 | 15.95 | Edgeable |  | 0.1724 | 0.7602 | 0.005 | 0.0054 | 0.0158 | 0.0412 | 0 | 0 | 0.0006 | 0.0004 | 0.0122 | 0.005 | 0.0097 | 0.019 | 0.0289 | 0 | 0
4152837512 | HY-Reapp | [5 empty] | 38 |  | 0.082 | 0.55 | 49.25 | 50.75 | 1018/A36 .250 | 4152837512 | 31580 | 15.79 |  | [c14/17, mn94/74, si05/01] | 0.168 | 0.7413 | 0.0071 | 0.0094 | 0.01 | 0.0358 | 0.0001 | 0 | 0 | 0.0027 | 0.0105 | 0.0063 | 0.0031 | 0.0214 | 0.0294 | 0 | 0
4152837015 | HY-Reapp | [5 empty] | 38 |  | 0.105 | 0.55 | 59.5 | 60.5 | 1018/A36 .250 | 4152837015 | 38080 | 19.04 |  | [c14/17, mn96/74, si05/01] | 0.168 | 0.7413 | 0.0071 | 0.0094 | 0.01 | 0.0358 | 0.0001 | 0 | 0 | 0.0027 | 0.0105 | 0.0063 | 0.0031 | 0.0214 | 0.0294 | 0 | 0
4169328011 | HY-Reapp | [5 empty] | 38 |  | 0.082 | 0.55 | 50.75 | 52.75 | 1018sk | 4169328011 | 32550 | 16.28 |  | [mn104/85, al019/001, v028/000, ti009/000, ca0013/0000] | 0.1802 | 0.8475 | 0.0107 | 0.0031 | 0.2433 | 0.0013 | 0 | 0.0001 | 0.0001 | 0.0003 | 0.0144 | 0.0059 | 0.0051 | 0.018 | 0.0404 | 0 | 0
4169328512 | HY-Reapp | [5 empty] | 38 |  | 0.082 | 0.55 | 49.25 | 51 | 1018sk | 4169328512 | 31700 | 15.85 |  | [mn102/85, al017/001, v026/000, ti008/000, ca0011/0000] | 0.1802 | 0.8475 | 0.0107 | 0.0031 | 0.2433 | 0.0013 | 0 | 0.0001 | 0.0001 | 0.0003 | 0.0144 | 0.0059 | 0.0051 | 0.018 | 0.0404 | 0 | 0
4152432011 | HY-Reapp | [5 empty] | 38 |  | 0.082 | 0.55 | 53.25 | 55.25 | 1018sk | 4152432011 | 34030 | 17.02 | good NC |  | 0.1934 | 0.7978 | 0.0082 | 0.0016 | 0.2196 | 0.0231 | 0 | 0 | 0.0004 | 0 | 0.007 | 0.0057 | 0.0083 | 0.0103 | 0.0338 | 0 | 0.0034
4152695051 | HY-Reapp | [5 empty] | 38 |  | 0.082 | 0.55 | 52.75 | 54.5 | 1018sk | 4152695051 | 34639 | 17.32 | TF, PRIME | No Mix | 0.1908 | 0.7797 | 0.0116 | 0.0022 | 0.2125 | 0.0248 | 0 | 0.0006 | 0.0007 | 0.0003 | 0.0108 | 0.0049 | 0.006 | 0.0204 | 0.0399 | 0 | 0.0032
4169302556 | HY-Reapp | [5 empty] | 38 |  | 0.183 | 0.55 | 48.75 | 49.5 | 1020/A36 .500 | 4169302556 | 50590 | 25.3 | TW20(281-285), LD, REF CM IF APP | [c19/17, mn43/99, si02/13] | 0.1883 | 0.402 | 0.0076 | 0.0077 | 0.0109 | 0.046 | 0 | 0 | 0 | 0 | 0.0087 | 0.005 | 0.0046 | 0.0142 | 0.0286 | 0 | 0
4152714066 | HY-Reapp | [5 empty] | 38 |  | 0.105 | 0.55 | 59 | 60.5 | 1020/A36 .500 | 4152714066 | 37203 | 18.6 | AR Candidate-Top Crop(220") for [mn42/51,si04/06] | [mn42/54, si04/06] | 0.19 | 0.4172 | 0.0125 | 0.0035 | 0.0401 | 0.0531 | 0 | 0.0004 | 0.001 | 0.0007 | 0.0187 | 0.0059 | 0.0104 | 0.0203 | 0.0433 | 0 | 0.0033
4169300011 | HY-Reapp | [5 empty] | 38 |  | 0.156 | 0.55 | 58.5 | 60.5 | 1020/A36 .500 | 4169300011 | 37730 | 18.87 | T1, REAPP | [c15/19, mn75/39, cb010/000, ti025/000] | 0.1893 | 0.3887 | 0.0078 | 0.0099 | 0.0128 | 0.0422 | 0 | 0 | 0.0003 | 0.0005 | 0.0263 | 0.0059 | 0.0066 | 0.0186 | 0.0397 | 0 | 0
4152714552 | HY-Reapp | [5 empty] | 38 |  | 0.183 | 0.55 | 45.75 | 47.75 | 1020/A36 .500 | 4152714552 | 26790 | 13.4 | AR Candidate-Top Crop(220") for [mn42/56,si04/07] | [mn42/101, si04/15] | 0.19 | 0.4172 | 0.0125 | 0.0035 | 0.0401 | 0.0531 | 0 | 0.0004 | 0.001 | 0.0007 | 0.0187 | 0.0059 | 0.0104 | 0.0203 | 0.0433 | 0 | 0.0033
4152722051 | HY-Reapp | [5 empty] | 38 |  | 0.071 | 0.55 | 45 | 46.5 | 1021 | 4152722051 | 29000 | 14.5 | AR Candidate-Top Crop(220") for [mn79/84] | [c21/19, mn79/86] | 0.2064 | 0.7858 | 0.0098 | 0.003 | 0.0089 | 0.0514 | 0 | 0 | 0 | 0.0006 | 0.0112 | 0.0055 | 0.0033 | 0.0236 | 0.0337 | 0 | 0.0021
4152722552 | HY-Reapp | [5 empty] | 38 |  | 0.071 | 0.55 | 44 | 46 | 1021 | 4152722552 | 27258 | 13.63 | AR Candidate-Top Crop(220") for [c21/19,mn79/86,cb000/006] | [c21/19, mn79/88, cb000/008] | 0.2064 | 0.7858 | 0.0098 | 0.003 | 0.0089 | 0.0514 | 0 | 0 | 0 | 0.0006 | 0.0112 | 0.0055 | 0.0033 | 0.0236 | 0.0337 | 0 | 0.0021
4152616021 | HY-Reapp | [5 empty] | 38 |  | 0.082 | 0.55 | 55 | 57 | 1021 | 4152616021 | 38301 | 19.15 | AR Candidate |  | 0.206 | 0.7639 | 0.0104 | 0.0022 | 0.0272 | 0.0498 | 0 | 0.0001 | 0.0004 | 0.0007 | 0.0109 | 0.0045 | 0.0041 | 0.0301 | 0.04 | 0 | 0.0026
4169457512 | HY-Reapp | [5 empty] | 38 |  | 0.082 | 0.55 | 47.25 | 49.25 | 1021 | 4169457512 | 32980 | 16.49 | Refer CM if apply | [c19/21, s006/004] | 0.2172 | 0.757 | 0.0081 | 0.0037 | 0.0183 | 0.0528 | 0.0002 | 0 | 0 | 0.0007 | 0.0146 | 0.0045 | 0.0085 | 0.0296 | 0.0441 | 0 | 0.0038
4169459061 | HY-Reapp | [5 empty] | 38 |  | 0.082 | 0.55 | 49.75 | 51.5 | 1021 | 4169459061 | 32100 | 16.05 | AR Candidate-Top Crop(220") for [c21/19,mn75/81] | [c21/19, mn75/85, cb000/007] | 0.2056 | 0.7538 | 0.0069 | 0.0036 | 0.0196 | 0.0544 | 0.0001 | 0 | 0.0001 | 0.0005 | 0.0147 | 0.0045 | 0.0051 | 0.0233 | 0.0326 | 0 | 0.0021
4169457011 | HY-Reapp | [5 empty] | 38 |  | 0.105 | 0.55 | 58.25 | 60.25 | 1021 | 4169457011 | 38940 | 19.47 | Refer CM if apply | [c19/21] | 0.2172 | 0.757 | 0.0081 | 0.0037 | 0.0183 | 0.0528 | 0.0002 | 0 | 0 | 0.0007 | 0.0146 | 0.0045 | 0.0085 | 0.0296 | 0.0441 | 0 | 0.0038
4152706071 | HY-Reapp | [5 empty] | 38 |  | 0.082 | 0.55 | 46 | 48 | 1021/A36 .500 | 4152706071 | 42470 | 21.24 | PRIME, REF CM IF APP | [c20/19, mn71/52] | 0.2076 | 0.7582 | 0.0145 | 0.0087 | 0.0121 | 0.0455 | 0.0001 | 0 | 0.0005 | 0.0011 | 0.015 | 0.0069 | 0.0066 | 0.0257 | 0.047 | 0 | 0
4152706572 | HY-Reapp | [5 empty] | 38 |  | 0.082 | 0.55 | 46.5 | 48.25 | 1021/A36 .500 | 4152706572 | 42340 | 21.17 | PRIME, REF CM IF APP | [c20/19, mn69/50] | 0.2076 | 0.7582 | 0.0145 | 0.0087 | 0.0121 | 0.0455 | 0.0001 | 0 | 0.0005 | 0.0011 | 0.015 | 0.0069 | 0.0066 | 0.0257 | 0.047 | 0 | 0
4169586512 | HY-Reapp | [5 empty] | 38 |  | 0.11 | 0.55 | 40.25 | 41.75 | 1021/A36 .500 | 4169586512 | 25980 | 12.99 | T1, REAPP | [c19/20, mn97/73, si09/02] | 0.2025 | 0.7331 | 0.0119 | 0.0077 | 0.0191 | 0.0524 | 0.0002 | 0.0001 | 0.0003 | 0.0009 | 0.0165 | 0.0062 | 0.0088 | 0.0357 | 0.0429 | 0 | 0
4169586011 | HY-Reapp | [5 empty] | 38 |  | 0.12 | 0.55 | 70.75 | 72.5 | 1021/A36 .500 | 4169586011 | 45280 | 22.64 | T1, REAPP | [c18/20, mn101/73, si10/02] | 0.2025 | 0.7331 | 0.0119 | 0.0077 | 0.0191 | 0.0524 | 0.0002 | 0.0001 | 0.0003 | 0.0009 | 0.0165 | 0.0062 | 0.0088 | 0.0357 | 0.0429 | 0 | 0
4152716016 | HY-Reapp | [5 empty] | 38 |  | 0.12 | 0.55 | 70.25 | 70.75 | 1021/A36 .500 | 4152716016 | 56291 | 28.15 | AR Candidate-Bottom Crop(220") for Prime |  | 0.2099 | 0.7356 | 0.0089 | 0.0081 | 0.0128 | 0.0475 | 0 | 0 | 0 | 0 | 0.0113 | 0.0052 | 0.008 | 0.0154 | 0.0311 | 0 | 0
4168831552 | HY-Reapp | [5 empty] | 38 |  | 0.105 | 0.55 | 48.75 | 50.5 | 1022 | 4168831552 | 34855 | 17.43 | AR Candidate |  | 0.2293 | 1.2523 | 0.0109 | 0.0075 | 0.3193 | 0.0508 | 0.0003 | 0.0002 | 0.0003 | 0.0006 | 0.0092 | 0.0072 | 0.0029 | 0.0153 | 0.0336 | 0 | 0
4152326562 | HY-Reapp | [5 empty] | 38 |  | 0.105 | 0.55 | 48.5 | 50.5 | 1022 | 4152326562 | 33157 | 16.58 | AR Candidate |  | 0.2296 | 1.2567 | 0.0097 | 0.0086 | 0.3161 | 0.0415 | 0.0005 | 0.0002 | 0.0003 | 0.0001 | 0.0076 | 0.0058 | 0.0029 | 0.0125 | 0.0317 | 0 | 0
4152539552 | HY-Reapp | [5 empty] | 38 |  | 0.105 | 0.55 | 48.75 | 50.5 | 1022 | 4152539552 | 41461 | 20.73 | AR Candidate |  | 0.2337 | 1.2707 | 0.0128 | 0.0086 | 0.3091 | 0.0479 | 0.0001 | 0.0003 | 0.0006 | 0.0003 | 0.0084 | 0.0092 | 0.0031 | 0.0162 | 0.0303 | 0 | 0
9536798542 | HY-Reapp | [5 empty] | 38 |  | 0.105 | 0.55 | 48.5 | 50.5 | 1022 | 9536798542 | 31675 | 15.84 |  |  | 0.2373 | 1.2448 | 0.0106 | 0.0034 | 0.3322 | 0.0405 | 0.0004 | 0.0019 | 0.0017 | 0.0021 | 0.008 | 0.0049 | 0.0058 | 0.0244 | 0.0405 | 0 | 0.0002
4169265051 | HY-Reapp | [5 empty] | 38 |  | 0.11 | 0.55 | 47.75 | 49.25 | 1022 | 4169265051 | 43511 | 21.76 | C20(0-268), MM(65-71, 227-232), MF(63-75, 221-227), REAPP | [mn127/153, si32/42, al057/118, b0001/0008] | 0.2318 | 1.2531 | 0.0126 | 0.0055 | 0.3137 | 0.0532 | 0.0003 | 0.0001 | 0.001 | 0.0012 | 0.0136 | 0.0065 | 0.007 | 0.028 | 0.0414 | 0 | 0
4152746512 | HY-Reapp | [5 empty] | 38 |  | 0.11 | 0.55 | 48.5 | 50.5 | 1022 | 4152746512 | 33720 | 16.86 |  | [c18/23, mn97/124, si23/31] | 0.2295 | 1.2422 | 0.0107 | 0.007 | 0.3101 | 0.0513 | 0.0002 | 0 | 0.0008 | 0.0005 | 0.0109 | 0.0066 | 0.0094 | 0.0215 | 0.0428 | 0 | 0
4152746011 | HY-Reapp | [5 empty] | 38 |  | 0.14 | 0.55 | 48.25 | 50.25 | 1022 | 4152746011 | 33720 | 16.86 |  | [c16/23, mn87/124, si20/31] | 0.2295 | 1.2422 | 0.0107 | 0.007 | 0.3101 | 0.0513 | 0.0002 | 0 | 0.0008 | 0.0005 | 0.0109 | 0.0066 | 0.0094 | 0.0215 | 0.0428 | 0 | 0
4169265552 | HY-Reapp | [5 empty] | 38 |  | 0.183 | 0.55 | 48 | 50 | 1022 | 4169265552 | 44140 | 22.07 | C19(0-192), MM(39-48, 218-238, 244-245), MF(33-38), REAPP | [mn131/177, si33/51, al066/173, b0002/0015, ti002/014] | 0.2318 | 1.2531 | 0.0126 | 0.0055 | 0.3137 | 0.0532 | 0.0003 | 0.0001 | 0.001 | 0.0012 | 0.0136 | 0.0065 | 0.007 | 0.028 | 0.0414 | 0 | 0
4169062051 | HY-Reapp | [5 empty] | 38 |  | 0.12 | 0.55 | 69.5 | 71.25 | 1026/A36 .500/PVQ .175 | 4169062051 | 45690 | 22.85 |  | [c25/22] | 0.2495 | 0.742 | 0.0084 | 0.0012 | 0.0272 | 0.041 | 0 | 0 | 0.0002 | 0 | 0.0079 | 0.007 | 0.0034 | 0.0121 | 0.0229 | 0 | 0.0022
4152764542 | HY-Reapp | [5 empty] | 38 |  | 0.082 | 0.55 | 48.75 | 50.5 | 1026/A36 .500/PVQ .175 | 4152764542 | 28388 | 14.19 | AR Candidate |  | 0.2401 | 0.7459 | 0.0092 | 0.0026 | 0.0371 | 0.0421 | 0.0001 | 0.0001 | 0.0006 | 0.0003 | 0.0104 | 0.0053 | 0.0033 | 0.0184 | 0.0338 | 0 | 0.0043
4169364051 | HY-Reapp | [5 empty] | 38 |  | 0.127 | 0.55 | 61.75 | 63.75 | 1035 | 4169364051 | 40520 | 20.26 | TF | [c33/29] | 0.3326 | 0.6926 | 0.0132 | 0.0027 | 0.2072 | 0.0381 | 0 | 0 | 0.0002 | 0.0006 | 0.0113 | 0.0069 | 0.0077 | 0.0231 | 0.0418 | 0 | 0.0023
4169364562 | HY-Reapp | [5 empty] | 38 |  | 0.11 | 0.55 | 43.75 | 45.5 | 1035 | 4169364562 | 35967 | 17.98 | TF, AR CANDIDATE-TOP CROP(258") FOR IN SPEC MIX | [c33/16, mn69/40, s003/009, si21/09, ca0023/0009] | 0.3326 | 0.6926 | 0.0132 | 0.0027 | 0.2072 | 0.0381 | 0 | 0 | 0.0002 | 0.0006 | 0.0113 | 0.0069 | 0.0077 | 0.0231 | 0.0418 | 0 | 0.0023
4152629512 | HY-Reapp | [5 empty] | 38 |  | 0.14 | 0.55 | 55.5 | 57.25 | 40xf | 4152629512 | 44711 | 22.36 | Refer CM if apply | [mn78/46, cb019/014, ti030/008] | 0.0498 | 0.358 | 0.0133 | 0.0029 | 0.0781 | 0.0341 | 0.012 | 0.0003 | 0.001 | 0.0004 | 0.0112 | 0.0041 | 0.0056 | 0.0196 | 0.0396 | 0 | 0.0022
4169418011 | HY-Reapp | [5 empty] | 38 |  | 0.105 | 0.55 | 57.25 | 59 | 45xf | 4169418011 | 36610 | 18.31 |  | [mn80/50, cb019/014, ti026/001] | 0.0729 | 0.4951 | 0.0075 | 0.0026 | 0.0264 | 0.039 | 0.014 | 0 | 0.0013 | 0.0006 | 0.0151 | 0.0057 | 0.0074 | 0.0263 | 0.0378 | 0 | 0.0035
4152781542 | HY-Reapp | [5 empty] | 38 |  | 0.105 | 0.55 | 46.25 | 48.25 | 50/55 ksi typical | 4152781542 | 33530 | 16.77 | AR Candidate; cs20(0-119) |  | 0.0741 | 0.9617 | 0.0081 | 0.0039 | 0.0201 | 0.0439 | 0.0275 | 0.0012 | 0.0226 | 0.0007 | 0.0155 | 0.0051 | 0.007 | 0.0273 | 0.0328 | 0 | 0.003
4168870552 | HY-Reapp | [5 empty] | 38 |  | 0.119 | 0.55 | 58.5 | 60.25 | 50/55 ksi typical | 4168870552 | 34031 | 17.02 | AR Candidate; cs20(0-66) | MetOff parent heat, mix in spec | 0.0661 | 0.9482 | 0.0071 | 0.0036 | 0.0183 | 0.0557 | 0.0324 | 0.001 | 0.0197 | 0 | 0.0085 | 0.0062 | 0.007 | 0.0149 | 0.023 | 0 | 0.0033
4152781552 | HY-Reapp | [5 empty] | 38 |  | 0.14 | 0.55 | 46.25 | 48 | 50/55 ksi typical | 4152781552 | 32290 | 16.15 | AR Candidate-Top Crop(222") for In Spec Mix | [mn96/127, si02/05, ti023/056] | 0.0741 | 0.9617 | 0.0081 | 0.0039 | 0.0201 | 0.0439 | 0.0275 | 0.0012 | 0.0226 | 0.0007 | 0.0155 | 0.0051 | 0.007 | 0.0273 | 0.0328 | 0 | 0.003
4168941016 | HY-Reapp | [5 empty] | 38 |  | 0.156 | 0.55 | 69.5 | 70.5 | 50/55 ksi typical | 4168941016 | 59381 | 29.69 | AR Candidate-Bottom Crop(220") for Prime |  | 0.0693 | 0.9741 | 0.0081 | 0.0044 | 0.0263 | 0.0448 | 0.031 | 0.0017 | 0.0226 | 0.0061 | 0.0112 | 0.0057 | 0.0035 | 0.0175 | 0.0295 | 0 | 0.0037
4168963011 | HY-Reapp | [5 empty] | 38 |  | 0.156 | 0.55 | 68.25 | 70 | 50/55 ksi typical | 4168963011 | 56641 | 28.32 | AR Candidate-Bottom Crop(220") for Prime |  | 0.0694 | 0.9639 | 0.0083 | 0.0047 | 0.0203 | 0.0375 | 0.0329 | 0.0012 | 0.0182 | 0 | 0.0068 | 0.0071 | 0.0092 | 0.0092 | 0.0279 | 0 | 0.0033
4152287552 | HY-Reapp | [5 empty] | 38 |  | 0.105 | 0.55 | 47 | 48.75 | 55xf | 4152287552 | 29169 | 14.58 | AR Candidate |  | 0.0726 | 0.775 | 0.0055 | 0.003 | 0.0145 | 0.0398 | 0.0398 | 0 | 0.0004 | 0 | 0.0111 | 0.0054 | 0.0088 | 0.0134 | 0.0189 | 0 | 0.003
4152830051 | HY-Reapp | [5 empty] | 38 |  | 0.105 | 0.55 | 52.5 | 54 | 55xf | 4152830051 | 35200 | 17.6 |  |  | 0.0748 | 0.7514 | 0.0072 | 0.0029 | 0.0386 | 0.0472 | 0.0435 | 0 | 0.0009 | 0.0036 | 0.0133 | 0.0059 | 0.0073 | 0.024 | 0.0316 | 0 | 0.003
4152830555 | HY-Reapp | [5 empty] | 38 |  | 0.183 | 0.55 | 48.25 | 49 | 55xf | 4152830555 | 39918 | 19.96 | AR Candidate-Top Crop(281") for [si04/04] | [c07/09, mn75/119, si04/03, cb044/046, ti001/014] | 0.0748 | 0.7514 | 0.0072 | 0.0029 | 0.0386 | 0.0472 | 0.0435 | 0 | 0.0009 | 0.0036 | 0.0133 | 0.0059 | 0.0073 | 0.024 | 0.0316 | 0 | 0.003
4152605041 | HY-Reapp | [5 empty] | 38 |  | 0.125 | 0.5 | 48.5 | 50.5 | 60xf | 4152605041 | 33760 | 16.88 |  |  | 0.0706 | 1.1602 | 0.0145 | 0.0037 | 0.0186 | 0.0481 | 0.0396 | 0.0012 | 0.0191 | 0.0001 | 0.0089 | 0.0061 | 0.0063 | 0.0169 | 0.0405 | 0 | 0.0022
4169245552 | HY-Reapp | [5 empty] | 38 |  | 0.125 | 0.5 | 52 | 54 | 60xf | 4169245552 | 35747 | 17.87 | M9, PRIME |  | 0.077 | 1.171 | 0.0101 | 0.0045 | 0.0167 | 0.0309 | 0.043 | 0.0011 | 0.0205 | 0.0005 | 0.014 | 0.0059 | 0.0136 | 0.0246 | 0.0493 | 0 | 0.0027
4152834552 | HY-Reapp | [5 empty] | 38 |  | 0.125 | 0.5 | 52 | 53.75 | 60xf | 4152834552 | 42170 | 21.09 | AR Candidate |  | 0.0725 | 1.156 | 0.0102 | 0.0031 | 0.028 | 0.0388 | 0.0452 | 0.0009 | 0.0164 | 0.0061 | 0.021 | 0.0068 | 0.0135 | 0.0333 | 0.0447 | 0 | 0.0027
4169446515 | HY-Reapp | [5 empty] | 38 |  | 0.112 | 0.5 | 47 | 48 | 65xf | 4169446515 | 30150 | 15.08 |  | [mn123/147, ti016/023] | 0.0919 | 1.4692 | 0.0126 | 0.0034 | 0.029 | 0.0399 | 0.0476 | 0.0022 | 0.0229 | 0.0041 | 0.0221 | 0.0063 | 0.0115 | 0.0315 | 0.0471 | 0 | 0.0035
4152842512 | HY-Reapp | [5 empty] | 38 |  | 0.112 | 0.5 | 38.75 | 40.75 | 65xf | 4152842512 | 25290 | 12.65 |  | [c11/07, mn120/139, al036/028, cb032/046] | 0.0736 | 1.3866 | 0.0115 | 0.0026 | 0.071 | 0.0282 | 0.0459 | 0.0019 | 0.0303 | 0.0006 | 0.0124 | 0.0063 | 0.0064 | 0.0234 | 0.0398 | 0 | 0.0044
4169462552 | HY-Reapp | [5 empty] | 38 |  | 0.125 | 0.5 | 51 | 52.75 | 65xf | 4169462552 | 29774 | 14.89 | M9, AR CANDIDATE |  | 0.0684 | 1.383 | 0.0126 | 0.0037 | 0.0401 | 0.0424 | 0.0482 | 0.003 | 0.0339 | 0.001 | 0.0174 | 0.0063 | 0.0057 | 0.0353 | 0.0469 | 0 | 0.0025
4169446015 | HY-Reapp | [5 empty] | 38 |  | 0.125 | 0.5 | 50 | 50.75 | 65xf | 4169446015 | 32010 | 16.01 |  | [mn122/147, ti015/023] | 0.0919 | 1.4692 | 0.0126 | 0.0034 | 0.029 | 0.0399 | 0.0476 | 0.0022 | 0.0229 | 0.0041 | 0.0221 | 0.0063 | 0.0115 | 0.0315 | 0.0471 | 0 | 0.0035
4168865061 | HY-Reapp | [5 empty] | 38 |  | 0.125 | 0.5 | 48.75 | 50.5 | 65xf | 4168865061 | 32065 | 16.03 | AR Candidate |  | 0.074 | 1.3801 | 0.0059 | 0.0041 | 0.0758 | 0.0271 | 0.0476 | 0.0017 | 0.0233 | 0 | 0.0119 | 0.0056 | 0.0042 | 0.0196 | 0.0258 | 0 | 0.0023
4169239015 | HY-Reapp | [5 empty] | 38 |  | 0.156 | 0.5 | 44.5 | 45.5 | 65xf | 4169239015 | 33440 | 16.72 |  | [c13/08, mn116/139, al037/028, cb029/048, ti015/024] | 0.0835 | 1.3896 | 0.0143 | 0.0043 | 0.0696 | 0.0284 | 0.0476 | 0.0023 | 0.0239 | 0 | 0.0107 | 0.0071 | 0.0052 | 0.0181 | 0.0402 | 0 | 0.0042
4169239515 | HY-Reapp | [5 empty] | 38 |  | 0.156 | 0.5 | 43 | 43.75 | 65xf | 4169239515 | 32540 | 16.27 |  | [c12/08, mn120/139, al036/028, cb033/048, ti016/024] | 0.0835 | 1.3896 | 0.0143 | 0.0043 | 0.0696 | 0.0284 | 0.0476 | 0.0023 | 0.0239 | 0 | 0.0107 | 0.0071 | 0.0052 | 0.0181 | 0.0402 | 0 | 0.0042
4152842016 | HY-Reapp | [5 empty] | 38 |  | 0.24 | 0.5 | 51.25 | 52 | 65xf | 4152842016 | 32830 | 16.42 |  | [c12/07, mn116/139, al037/028, cb030/046] | 0.0736 | 1.3866 | 0.0115 | 0.0026 | 0.071 | 0.0282 | 0.0459 | 0.0019 | 0.0303 | 0.0006 | 0.0124 | 0.0063 | 0.0064 | 0.0234 | 0.0398 | 0 | 0.0044
4152348016 | HY-Reapp | [5 empty] | 35 |  | 0.183 | 0.3 | 69.25 | 70.5 | 80 ksi typical | 4152348016 | 59561 | 29.78 | AR Candidate-Bottom Crop(236") for Prime |  | 0.0745 | 1.4228 | 0.0097 | 0.0025 | 0.0941 | 0.0576 | 0.0297 | 0.0049 | 0.0748 | 0.0007 | 0.017 | 0.0071 | 0.0071 | 0.018 | 0.0345 | 0 | 0.0026
4169133051 | HY-Reapp | MC2R4647 |  | 0.225 | min | 42.5 | 35 |  | 0.183 | 0.3 | 42.5 | 44.5 | 80 ksi typical | 4169133051 | 38651 | 19.33 | Refer CM if apply | [mn135/81, cb029/020, ti070/032] | 0.0663 | 1.4458 | 0.0147 | 0.0016 | 0.082 | 0.0616 | 0.0305 | 0.005 | 0.077 | 0.0011 | 0.0119 | 0.0058 | 0.0059 | 0.0253 | 0.043 | 0 | 0.0025
4169133552 | HY-Reapp | MC2F4706 |  | 0.225 | min | 57 | 35 |  | 0.183 | 0.3 | 55 | 57 | 80 ksi typical | 4169133552 | 44421 | 22.21 | Refer CM if apply | [mn132/78, cb028/019, ti068/031] | 0.0663 | 1.4458 | 0.0147 | 0.0016 | 0.082 | 0.0616 | 0.0305 | 0.005 | 0.077 | 0.0011 | 0.0119 | 0.0058 | 0.0059 | 0.0253 | 0.043 | 0 | 0.0025
4169407011 | HY-Reapp | [5 empty] | 35 |  | 0.156 | 0.3 | 58 | 59.5 | 80 ksi typical | 4169407011 | 45501 | 22.75 | Refer CM if apply; Cb=0.050, CORNER TO VERIFY DEARBORN MIX MODEL | [mn96/133, cb033/046, ti041/065] | 0.0759 | 1.4438 | 0.0089 | 0.0035 | 0.0691 | 0.0503 | 0.0505 | 0.0045 | 0.0729 | 0.0008 | 0.0148 | 0.0057 | 0.0066 | 0.0324 | 0.0483 | 0 | 0.002
4169494552 | HY-Reapp | [5 empty] | 35 |  | 0.112 | 0.3 | 44.25 | 46 | 80 ksi typical | 4169494552 | 33430 | 16.72 | AR Candidate |  | 0.073 | 1.4958 | 0.0101 | 0.0044 | 0.0723 | 0.0601 | 0.0328 | 0.0051 | 0.0757 | 0.0021 | 0.0207 | 0.0067 | 0.0082 | 0.0427 | 0.0416 | 0 | 0.0032
4169492552 | HY-Reapp | MB778106 |  | 0.143 | min | 52.75 | 35 |  | 0.119 | 0.3 | 52.75 | 54.5 | 80 ksi typical | 4169492552 | 34200 | 17.1 | Refer CM if apply; cs19.5(230-242) |  | 0.0743 | 1.5267 | 0.013 | 0.0054 | 0.0642 | 0.061 | 0.0306 | 0.005 | 0.0815 | 0.0015 | 0.0185 | 0.0074 | 0.0103 | 0.035 | 0.054 | 0 | 0.0037
4169492562 | HY-Reapp | MB778106 |  | 0.143 | min | 52.75 | 35 |  | 0.119 | 0.3 | 52.75 | 54.5 | 80 ksi typical | 4169492562 | 33700 | 16.85 | cs20(0-126) | MetOff parent heat, mix in spec | 0.0743 | 1.5267 | 0.013 | 0.0054 | 0.0642 | 0.061 | 0.0306 | 0.005 | 0.0815 | 0.0015 | 0.0185 | 0.0074 | 0.0103 | 0.035 | 0.054 | 0 | 0.0037
9536946542 | HY-Reapp | [5 empty] | 35 |  | 0.119 | 0.3 | 46.5 | 48.5 | 80 ksi typical | 9536946542 | 26420 | 13.21 | PRIME |  | 0.0716 | 1.4127 | 0.0082 | 0.0024 | 0.0876 | 0.0547 | 0.0304 | 0.006 | 0.0761 | 0.0029 | 0.0189 | 0.005 | 0.0088 | 0.0394 | 0.0569 | 0 | 0.0037
9536946552 | HY-Reapp | [5 empty] | 35 |  | 0.119 | 0.3 | 46.5 | 48.5 | 80 ksi typical | 9536946552 | 27205 | 13.6 | M9, PRIME |  | 0.0716 | 1.4127 | 0.0082 | 0.0024 | 0.0876 | 0.0547 | 0.0304 | 0.006 | 0.0761 | 0.0029 | 0.0189 | 0.005 | 0.0088 | 0.0394 | 0.0569 | 0 | 0.0037
4169417552 | HY-Reapp | [5 empty] | 35 |  | 0.112 | 0.3 | 38.75 | 40.25 | 80 ksi typical | 4169417552 | 23270 | 11.64 | Allow Measure Before Applying |  | 0.0774 | 1.3994 | 0.0088 | 0.0035 | 0.0732 | 0.0619 | 0.0294 | 0.0045 | 0.074 | 0.0008 | 0.011 | 0.0064 | 0.0045 | 0.021 | 0.0346 | 0 | 0.0028
4169491011 | HY-Reapp | MB589459 |  | 0.184 | min | 54.25 | 35 |  | 0.156 | 0.3 | 54.25 | 56 | 80 ksi typical | 4169491011 | 34840 | 17.42 |  | [c05/08, mn96/148, s006/004, si05/07, cb019/031] | 0.0815 | 1.482 | 0.0102 | 0.0037 | 0.072 | 0.0601 | 0.031 | 0.0045 | 0.0803 | 0.0037 | 0.0166 | 0.0083 | 0.0061 | 0.0275 | 0.0423 | 0 | 0.0041
4169491512 | HY-Reapp | [5 empty] | 35 |  | 0.156 | 0.3 | 54.75 | 56.75 | 80 ksi typical | 4169491512 | 35430 | 17.72 |  | [mn104/148, si05/07, cb021/031] | 0.0815 | 1.482 | 0.0102 | 0.0037 | 0.072 | 0.0601 | 0.031 | 0.0045 | 0.0803 | 0.0037 | 0.0166 | 0.0083 | 0.0061 | 0.0275 | 0.0423 | 0 | 0.0041
4168986061 | HY-Reapp | MB569098 |  | 0.245 | min | 60 | 35 |  | 0.24 | 0.3 | 59.25 | 61 | 80 ksi typical | 4168986061 | 39290 | 19.65 | TF, REF CM IF APP | [c08/12, si09/18, cb031/011, ti074/027] | 0.0808 | 1.3983 | 0.01 | 0.0039 | 0.0926 | 0.0601 | 0.0313 | 0.0044 | 0.0741 | 0.0005 | 0.0143 | 0.0073 | 0.0057 | 0.0245 | 0.0331 | 0 | 0.0026
4169075515 | HY-Reapp | [5 empty] | 35 |  | 0.082 | 0.55 | 50 | 51 | C Mn Si ti | 4169075515 | 42971 | 21.49 | M1, AR CANDIDATE-BOTTOM CROP(220") FOR PRIME | No Mix | 0.163 | 1.3637 | 0.0129 | 0.0038 | 0.1968 | 0.0386 | 0 | 0.0016 | 0.0259 | 0.0007 | 0.0112 | 0.0079 | 0.0069 | 0.0232 | 0.0484 | 0 | 0.0039
4169335051 | HY-Reapp | [5 empty] | 35 |  | 0.082 | 0.55 | 48.25 | 50.25 | C Mn Si ti | 4169335051 | 28254 | 14.13 | AR Candidate |  | 0.1658 | 1.3716 | 0.0116 | 0.0037 | 0.2323 | 0.0478 | 0.0002 | 0.0015 | 0.0279 | 0.0012 | 0.0131 | 0.0066 | 0.0165 | 0.0298 | 0.0452 | 0 | 0.0031
4152336515 | HY-Reapp | [5 empty] | 35 |  | 0.183 | 0.55 | 42 | 42 | C Mn Si ti | 4152336515 | 37441 | 18.72 | Ti=0.019, REAPP, EDGEABLE | [mn61/119, al008/027, ca0006/0021, ti004/016] | 0.1592 | 1.3785 | 0.0089 | 0.0032 | 0.2109 | 0.0332 | 0.0004 | 0.0017 | 0.0194 | 0.0003 | 0.0078 | 0.0064 | 0.0146 | 0.0151 | 0.0297 | 0 | 0.0026
4169346016 | HY-Reapp | [5 empty] | 35 |  | 0.14 | 0.5 | 59.75 | 61 | C Mn V | 4169346016 | 38100 | 19.05 | bevel if apply | [mn107/143, si22/32, v060/091] | 0.083 | 1.4282 | 0.0161 | 0.0029 | 0.317 | 0.0347 | 0.0006 | 0.0909 | 0.0006 | 0.0031 | 0.0111 | 0.013 | 0.0151 | 0.0275 | 0.046 | 0 | 0.005
4169346512 | HY-Reapp | [5 empty] | 35 |  | 0.14 | 0.5 | 44.25 | 46.25 | C Mn V | 4169346512 | 28640 | 14.32 | bevel if apply | [mn109/143, si22/32, v061/091] | 0.083 | 1.4282 | 0.0161 | 0.0029 | 0.317 | 0.0347 | 0.0006 | 0.0909 | 0.0006 | 0.0031 | 0.0111 | 0.013 | 0.0151 | 0.0275 | 0.046 | 0 | 0.005
4169572512 | HY-Reapp | [5 empty] | 35 |  | 0.14 | 0.55 | 53 | 54.75 | C Mn w/Si | 4169572512 | 39170 | 19.59 |  | [c12/14, mn109/140, cb006/001] | 0.1447 | 1.4003 | 0.0114 | 0.0028 | 0.2147 | 0.0324 | 0.0008 | 0.0001 | 0.0004 | 0.0007 | 0.0147 | 0.0074 | 0.0046 | 0.036 | 0.0408 | 0 | 0.0045
4169572011 | HY-Reapp | [5 empty] | 35 |  | 0.14 | 0.55 | 53.5 | 55.5 | C Mn w/Si | 4169572011 | 39290 | 19.65 |  | [c11/14, mn105/140, si14/21, cb006/001] | 0.1447 | 1.4003 | 0.0114 | 0.0028 | 0.2147 | 0.0324 | 0.0008 | 0.0001 | 0.0004 | 0.0007 | 0.0147 | 0.0074 | 0.0046 | 0.036 | 0.0408 | 0 | 0.0045
4169232552 | HY-Reapp | [5 empty] | 35 |  | 0.071 | 0.55 | 41.75 | 43.75 | C Mn w/Si | 4169232552 | 26190 | 13.1 |  |  | 0.1469 | 1.453 | 0.012 | 0.004 | 0.2447 | 0.0434 | 0.0009 | 0.0009 | 0.001 | 0.0003 | 0.0109 | 0.0074 | 0.0093 | 0.0208 | 0.0345 | 0 | 0.0027
4169232041 | HY-Reapp | [5 empty] | 35 |  | 0.082 | 0.55 | 49 | 51 | C Mn w/Si | 4169232041 | 32730 | 16.37 |  |  | 0.1469 | 1.453 | 0.012 | 0.004 | 0.2447 | 0.0434 | 0.0009 | 0.0009 | 0.001 | 0.0003 | 0.0109 | 0.0074 | 0.0093 | 0.0208 | 0.0345 | 0 | 0.0027
4169232051 | HY-Reapp | [5 empty] | 35 |  | 0.082 | 0.55 | 48.75 | 50.75 | C Mn w/Si | 4169232051 | 32291 | 16.15 |  |  | 0.1469 | 1.453 | 0.012 | 0.004 | 0.2447 | 0.0434 | 0.0009 | 0.0009 | 0.001 | 0.0003 | 0.0109 | 0.0074 | 0.0093 | 0.0208 | 0.0345 | 0 | 0.0027
4169232061 | HY-Reapp | [5 empty] | 35 |  | 0.082 | 0.55 | 48.5 | 50.5 | C Mn w/Si | 4169232061 | 28378 | 14.19 |  |  | 0.1469 | 1.453 | 0.012 | 0.004 | 0.2447 | 0.0434 | 0.0009 | 0.0009 | 0.001 | 0.0003 | 0.0109 | 0.0074 | 0.0093 | 0.0208 | 0.0345 | 0 | 0.0027
9411920542 | HY-Reapp | [5 empty] | 35 |  | 0.097 | 0.55 | 44.5 | 46.5 | C Mn w/Si | 9411920542 | 28573 | 14.29 |  |  | 0.3081 | 1.1886 | 0.0109 | 0.001 | 0.2313 | 0.0431 | 0.0005 | 0.0032 | 0.002 | 0.0019 | 0.0098 | 0.0052 | 0.0057 | 0.0261 | 0.0351 | 0 | 0.0012
9536747041 | HY-Reapp | [5 empty] | 35 |  | 0.112 | 0.55 | 52.5 | 54.5 | C Mn w/Si | 9536747041 | 30577 | 15.29 |  |  | 0.2993 | 1.2086 | 0.0124 | 0.0009 | 0.2461 | 0.0476 | 0.0005 | 0.0031 | 0.0021 | 0.0022 | 0.0084 | 0.0054 | 0.0036 | 0.0279 | 0.0454 | 0 | 0.0018
9536827542 | HY-Reapp | [5 empty] | 35 |  | 0.112 | 0.55 | 52.5 | 54.5 | C Mn w/Si | 9536827542 | 32933 | 16.47 |  |  | 0.2927 | 1.251 | 0.0106 | 0.0017 | 0.2379 | 0.0442 | 0.0004 | 0.0034 | 0.0023 | 0.0019 | 0.0134 | 0.0045 | 0.0046 | 0.0349 | 0.0579 | 0 | 0.0015
9536827532 | HY-Reapp | [5 empty] | 35 |  | 0.112 | 0.55 | 52.5 | 54.5 | C Mn w/Si | 9536827532 | 32120 | 16.06 |  |  | 0.2927 | 1.251 | 0.0106 | 0.0017 | 0.2379 | 0.0442 | 0.0004 | 0.0034 | 0.0023 | 0.0019 | 0.0134 | 0.0045 | 0.0046 | 0.0349 | 0.0579 | 0 | 0.0015
9411920051 | HY-Reapp | [5 empty] | 35 |  | 0.112 | 0.55 | 52 | 54 | C Mn w/Si | 9411920051 | 30285 | 15.14 |  |  | 0.3081 | 1.1886 | 0.0109 | 0.001 | 0.2313 | 0.0431 | 0.0005 | 0.0032 | 0.002 | 0.0019 | 0.0098 | 0.0052 | 0.0057 | 0.0261 | 0.0351 | 0 | 0.0012
9411920041 | HY-Reapp | [5 empty] | 35 |  | 0.112 | 0.55 | 52 | 54 | C Mn w/Si | 9411920041 | 29900 | 14.95 |  |  | 0.3081 | 1.1886 | 0.0109 | 0.001 | 0.2313 | 0.0431 | 0.0005 | 0.0032 | 0.002 | 0.0019 | 0.0098 | 0.0052 | 0.0057 | 0.0261 | 0.0351 | 0 | 0.0012
4169228512 | HY-Reapp | [5 empty] | 35 |  | 0.14 | 0.55 | 46 | 47.75 | C Mn w/Si | 4169228512 | 31900 | 15.95 |  | [c18/17, mn107/139] | 0.171 | 1.3908 | 0.015 | 0.0011 | 0.2179 | 0.0375 | 0.0006 | 0.0007 | 0.001 | 0.001 | 0.0144 | 0.0079 | 0.008 | 0.0269 | 0.0462 | 0.0002 | 0.0025
4169374021 | HY-Reapp | [5 empty] | 35 |  | 0.095 | 0.55 | 58 | 59.75 | IF | 4169374021 | 48330 | 24.17 | Stringer; NC, AR OR STRINGER CANDIDATE, REAPP |  | 0.001 | 0.1045 | 0.0123 | 0.0056 | 0.0081 | 0.045 | 0 | 0.0019 | 0.0582 | 0.0009 | 0.013 | 0.0046 | 0.0116 | 0.0221 | 0.035 | 0 | 0
4152890556 | HY-Reapp | [5 empty] | 35 |  | 0.095 | 0.55 | 54.25 | 55.25 | IF | 4152890556 | 48706 | 24.35 | Ignore latter comments; TF, AR CANDIDATE-TOP CROP(277") FOR [c002/004] | [c002/01, mn13/35, cb000/005] | 0.0019 | 0.1333 | 0.0127 | 0.0084 | 0.0071 | 0.0508 | 0 | 0.0021 | 0.062 | 0.0059 | 0.0155 | 0.0033 | 0.0077 | 0.0269 | 0.0449 | 0 | 0
4169370011 | HY-Reapp | [5 empty] | 35 |  | 0.1041 | 0.55 | 63.25 | 65.25 | IF | 4169370011 | 43721 | 21.86 | Stringer; NC, AR OR STRINGER CANDIDATE, REAPP | No Mix | 0.0029 | 0.1208 | 0.0118 | 0.0058 | 0.0068 | 0.0439 | 0 | 0.0016 | 0.0516 | 0.0038 | 0.0139 | 0.0044 | 0.0081 | 0.0176 | 0.0403 | 0 | 0
4152885051 | HY-Reapp | [5 empty] | 35 |  | 0.1041 | 0.55 | 69 | 70.75 | IF | 4152885051 | 61050 | 30.53 | Stringer; NC, STRINGER CANDIDATE |  | 0.0015 | 0.1051 | 0.0103 | 0.0054 | 0.0076 | 0.0485 | 0 | 0.0018 | 0.058 | 0.0032 | 0.0101 | 0.0034 | 0.0082 | 0.0191 | 0.0355 | 0 | 0
4152926556 | HY-Reapp | [5 empty] | 35 |  | 0.24 | 0.55 | 51.25 | 52 | SAPH440/A36 .250 | 4152926556 | 45720 | 22.86 | Refer if apply | [mn106/87, al041/044, cb006/027] | 0.0899 | 1.12 | 0.0078 | 0.0054 | 0.0156 | 0.0397 | 0 | 0 | 0 | 0.0003 | 0.0119 | 0.0052 | 0.0053 | 0.0191 | 0.0323 | 0 | 0.0033
4169365542 | HS-SEC | [5 empty] | 35 |  | 0.101 | 0.5 | 45.25 | 47 | 1006 | 4169365542 | 43420 | 21.71 | C=0.01, Mn=0.08, Al=0, UNKILLED HEAT, SEONDARY, STRINGER, OR WARMER USE ONLY | [c006/006, mn08/11, al001/018, ti001/019] | 0.0059 | 0.0811 | 0.0115 | 0.0085 | 0.0063 | 0 | 0 | 0 | 0 | 0.0009 | 0.0129 | 0.0051 | 0.0037 | 0.0221 | 0.0263 | 0 | 0
4169365512 | HS-SEC | [5 empty] | 35 |  | 0.101 | 0.5 | 45.25 | 47.25 | 1006 | 4169365512 | 42410 | 21.21 | C=0.01, Mn=0.08, Al=0, UNKILLED HEAT, SEONDARY, STRINGER, OR WARMER USE ONLY | [c01/006, mn11/08, al013/000] | 0.0059 | 0.0811 | 0.0115 | 0.0085 | 0.0063 | 0 | 0 | 0 | 0 | 0.0009 | 0.0129 | 0.0051 | 0.0037 | 0.0221 | 0.0263 | 0 | 0
4169365522 | HS-SEC | [5 empty] | 35 |  | 0.101 | 0.5 | 45.25 | 47.25 | 1006 | 4169365522 | 43020 | 21.51 | C=0.01, Mn=0.08, Al=0, UNKILLED HEAT, SEONDARY, STRINGER, OR WARMER USE ONLY |  | 0.0059 | 0.0811 | 0.0115 | 0.0085 | 0.0063 | 0 | 0 | 0 | 0 | 0.0009 | 0.0129 | 0.0051 | 0.0037 | 0.0221 | 0.0263 | 0 | 0
4169365532 | HS-SEC | [5 empty] | 35 |  | 0.101 | 0.5 | 45.25 | 47.25 | 1006 | 4169365532 | 43390 | 21.7 | C=0.01, Mn=0.08, Al=0, UNKILLED HEAT, SEONDARY, STRINGER, OR WARMER USE ONLY |  | 0.0059 | 0.0811 | 0.0115 | 0.0085 | 0.0063 | 0 | 0 | 0 | 0 | 0.0009 | 0.0129 | 0.0051 | 0.0037 | 0.0221 | 0.0263 | 0 | 0
4169365026 | HS-SEC | [5 empty] | 35 |  | 0.101 | 0.5 | 62.25 | 62.75 | 1006 | 4169365026 | 50970 | 25.49 | C=0.01, Mn=0.08, Al=0, UNKILLED HEAT, SEONDARY, STRINGER, OR WARMER USE ONLY |  | 0.0059 | 0.0811 | 0.0115 | 0.0085 | 0.0063 | 0 | 0 | 0 | 0 | 0.0009 | 0.0129 | 0.0051 | 0.0037 | 0.0221 | 0.0263 | 0 | 0
4169365051 | HS-SEC | [5 empty] | 35 |  | 0.101 | 0.5 | 62.75 | 64.75 | 1006 | 4169365051 | 50700 | 25.35 | C=0.01, Mn=0.08, Al=0, UNKILLED HEAT, SEONDARY, STRINGER, OR WARMER USE ONLY | [c006/006, mn08/10, al002/015, ti002/015] | 0.0059 | 0.0811 | 0.0115 | 0.0085 | 0.0063 | 0 | 0 | 0 | 0 | 0.0009 | 0.0129 | 0.0051 | 0.0037 | 0.0221 | 0.0263 | 0 | 0
4169365041 | HS-SEC | [5 empty] | 35 |  | 0.101 | 0.5 | 63 | 65 | 1006 | 4169365041 | 50930 | 25.47 | C=0.01, Mn=0.08, Al=0, UNKILLED HEAT, SEONDARY, STRINGER, OR WARMER USE ONLY |  | 0.0059 | 0.0811 | 0.0115 | 0.0085 | 0.0063 | 0 | 0 | 0 | 0 | 0.0009 | 0.0129 | 0.0051 | 0.0037 | 0.0221 | 0.0263 | 0 | 0
4169365031 | HS-SEC | [5 empty] | 35 |  | 0.101 | 0.5 | 63 | 64.75 | 1006 | 4169365031 | 48430 | 24.22 | C=0.01, Mn=0.08, Al=0, UNKILLED HEAT, SEONDARY, STRINGER, OR WARMER USE ONLY |  | 0.0059 | 0.0811 | 0.0115 | 0.0085 | 0.0063 | 0 | 0 | 0 | 0 | 0.0009 | 0.0129 | 0.0051 | 0.0037 | 0.0221 | 0.0263 | 0 | 0
4169152011 | HS-SEC | [5 empty] | 35 |  | 0.15 | 0.5 | 68.5 | 70.25 | 1006 | 4169152011 | 42967 | 21.48 |  |  | 0.0451 | 0.2292 | 0.0091 | 0.0072 | 0.0146 | 0.0508 | 0 | 0 | 0 | 0.0009 | 0.0124 | 0.0079 | 0.0076 | 0.022 | 0.0408 | 0 | 0
4169248515 | HS-SEC | [5 empty] | 35 |  | 0.15 | 0.5 | 36.75 | 38.25 | 1008 | 4169248515 | 23620 | 11.81 | M1, SECONDARY |  | 0.065 | 0.3532 | 0.0094 | 0.0136 | 0.0348 | 0.0455 | 0.0002 | 0 | 0.0006 | 0.0008 | 0.0175 | 0.0049 | 0.0063 | 0.0297 | 0.0381 | 0 | 0
4169195512 | HS-SEC | [5 empty] | 35 |  | 0.15 | 0.5 | 37 | 38.5 | 1008 | 4169195512 | 23239 | 11.62 |  |  | 0.0874 | 0.3343 | 0.0151 | 0.0075 | 0.0086 | 0.0404 | 0 | 0.0008 | 0.0073 | 0.0006 | 0.01 | 0.0057 | 0.0066 | 0.0171 | 0.0169 | 0 | 0
4152988512 | HS-SEC | [5 empty] | 35 |  | 0.15 | 0.5 | 42.25 | 44.25 | 1008 | 4152988512 | 29950 | 14.98 | M1, SECONDARY |  | 0.0722 | 0.3537 | 0.0079 | 0.0123 | 0.0185 | 0.039 | 0 | 0 | 0 | 0.0006 | 0.0115 | 0.0057 | 0.0108 | 0.0217 | 0.0378 | 0 | 0
4152988011 | HS-SEC | [5 empty] | 35 |  | 0.15 | 0.5 | 58.5 | 60.5 | 1008 | 4152988011 | 40990 | 20.5 | M1, SECONDARY |  | 0.0722 | 0.3537 | 0.0079 | 0.0123 | 0.0185 | 0.039 | 0 | 0 | 0 | 0.0006 | 0.0115 | 0.0057 | 0.0108 | 0.0217 | 0.0378 | 0 | 0
4152898512 | HS-SEC | [5 empty] | 35 |  | 0.15 | 0.5 | 44.5 | 46.25 | 1008 Sk | 4152898512 | 34180 | 17.09 |  |  | 0.0861 | 0.4294 | 0.0104 | 0.0067 | 0.2145 | 0.0036 | 0 | 0.0007 | 0.0004 | 0.0003 | 0.0091 | 0.0062 | 0.004 | 0.0141 | 0.0367 | 0 | 0.0001
4152898016 | HS-SEC | [5 empty] | 35 |  | 0.15 | 0.5 | 59.25 | 60.5 | 1008 Sk | 4152898016 | 46580 | 23.29 |  |  | 0.0861 | 0.4294 | 0.0104 | 0.0067 | 0.2145 | 0.0036 | 0 | 0.0007 | 0.0004 | 0.0003 | 0.0091 | 0.0062 | 0.004 | 0.0141 | 0.0367 | 0 | 0.0001
4152904516 | HS-SEC | [5 empty] | 35 |  | 0.15 | 0.5 | 45.25 | 46 | 1010 | 4152904516 | 30858 | 15.43 |  | No Mix | 0.0911 | 0.3395 | 0.0046 | 0.0071 | 0.0129 | 0.0294 | 0 | 0 | 0 | 0.0009 | 0.016 | 0.0058 | 0.0067 | 0.0244 | 0.0348 | 0 | 0
4152904016 | HS-SEC | [5 empty] | 35 |  | 0.15 | 0.5 | 60 | 61 | 1010 | 4152904016 | 47090 | 23.55 |  | No Mix | 0.0911 | 0.3395 | 0.0046 | 0.0071 | 0.0129 | 0.0294 | 0 | 0 | 0 | 0.0009 | 0.016 | 0.0058 | 0.0067 | 0.0244 | 0.0348 | 0 | 0
4169390512 | HS-SEC | [5 empty] | 35 |  | 0.15 | 0.5 | 48.5 | 50.25 | 1012/1015 | 4169390512 | 33200 | 16.6 | M1, SECONDARY |  | 0.138 | 0.4763 | 0.0054 | 0.0059 | 0.0165 | 0.0272 | 0 | 0 | 0 | 0.0004 | 0.0109 | 0.0057 | 0.0068 | 0.0266 | 0.0286 | 0 | 0
4169390011 | HS-SEC | [5 empty] | 35 |  | 0.15 | 0.5 | 56.75 | 58.5 | 1012/1015 | 4169390011 | 38706 | 19.35 | M1, SECONDARY |  | 0.138 | 0.4763 | 0.0054 | 0.0059 | 0.0165 | 0.0272 | 0 | 0 | 0 | 0.0004 | 0.0109 | 0.0057 | 0.0068 | 0.0266 | 0.0286 | 0 | 0
4169162016 | HS-SEC | [5 empty] | 35 |  | 0.15 | 0.5 | 70.5 | 71 | 1021/A36 .500 | 4169162016 | 48251 | 24.13 | Edgeable | No Mix | 0.2053 | 0.7362 | 0.0107 | 0.0067 | 0.0307 | 0.0533 | 0 | 0 | 0.001 | 0.0003 | 0.012 | 0.0061 | 0.0034 | 0.0172 | 0.0365 | 0 | 0
4169265065 | HS-SEC | [5 empty] | 35 |  | 0.183 | 0.5 | 46 | 46.75 | 1022 | 4169265065 | 46111 | 23.06 | Not Edgeable; OK NC, MM(203-228), REAPP | [mn153/227, si42/71, al119/291, cb003/009, cr06/13, b0008/0029, ti008/027] | 0.2318 | 1.2531 | 0.0126 | 0.0055 | 0.3137 | 0.0532 | 0.0003 | 0.0001 | 0.001 | 0.0012 | 0.0136 | 0.0065 | 0.007 | 0.028 | 0.0414 | 0 | 0
4169434552 | HS-SEC | [5 empty] | 35 |  | 0.101 | 0.5 | 50.25 | 52.25 | 1026/A36 .500/PVQ .175 | 4169434552 | 51720 | 25.86 | Bad NC |  | 0.2403 | 0.7406 | 0.0084 | 0.003 | 0.0256 | 0.029 | 0 | 0 | 0.0002 | 0.0006 | 0.0128 | 0.0053 | 0.0056 | 0.0269 | 0.0399 | 0 | 0.0038
4152822512 | HS-SEC | [5 empty] | 35 |  | 0.101 | 0.5 | 50.5 | 52.5 | 1026/A36 .500/PVQ .175 | 4152822512 | 45480 | 22.74 |  |  | 0.2448 | 0.7577 | 0.006 | 0.0041 | 0.0166 | 0.0373 | 0 | 0 | 0.0001 | 0.0002 | 0.0116 | 0.0061 | 0.018 | 0.0223 | 0.0394 | 0 | 0.0026
4152820011 | HS-SEC | [5 empty] | 35 |  | 0.15 | 0.5 | 56.25 | 58 | 1026/A36 .500/PVQ .175 | 4152820011 | 35187 | 17.59 |  | No Mix | 0.2371 | 0.7741 | 0.0089 | 0.0015 | 0.0329 | 0.0303 | 0 | 0.0003 | 0.0002 | 0.0004 | 0.0106 | 0.0061 | 0.0091 | 0.0229 | 0.0386 | 0 | 0.0012
4152822011 | HS-SEC | [5 empty] | 35 |  | 0.105 | 0.5 | 60.25 | 62 | 1026/A36 .500/PVQ .175 | 4152822011 | 45660 | 22.83 |  |  | 0.2448 | 0.7577 | 0.006 | 0.0041 | 0.0166 | 0.0373 | 0 | 0 | 0.0001 | 0.0002 | 0.0116 | 0.0061 | 0.018 | 0.0223 | 0.0394 | 0 | 0.0026
4169362011 | HS-SEC | [5 empty] | 35 |  | 0.101 | 0.5 | 49 | 50.75 | 1035 | 4169362011 | 44830 | 22.42 | PB(30-47), C2(30-79), SECONDARY |  | 0.3306 | 0.6582 | 0.012 | 0.0034 | 0.1858 | 0.0414 | 0 | 0.0001 | 0.0003 | 0.0032 | 0.0107 | 0.0066 | 0.0027 | 0.0225 | 0.0283 | 0 | 0.0033
4169406512 | HS-SEC | [5 empty] | 35 |  | 0.15 | 0.5 | 56.5 | 58.25 | 40xf | 4169406512 | 35542 | 17.77 | C=0.07, M1, SECONDARY |  | 0.0653 | 0.3534 | 0.0054 | 0.0027 | 0.0893 | 0.0384 | 0.0121 | 0 | 0.0001 | 0.0005 | 0.0119 | 0.0058 | 0.0047 | 0.0248 | 0.0315 | 0 | 0.0036
4152969016 | HS-SEC | [5 empty] | 35 |  | 0.15 | 0.5 | 69.25 | 70 | 50/55 ksi typical | 4152969016 | 48990 | 24.5 | M1, SECONDARY |  | 0.0794 | 0.9523 | 0.0081 | 0.006 | 0.0401 | 0.0429 | 0.0318 | 0.001 | 0.0186 | 0.0008 | 0.0135 | 0.0061 | 0.016 | 0.0261 | 0.0357 | 0 | 0.0051
4152857512 | HS-SEC | [5 empty] | 35 |  | 0.15 | 0.5 | 35.5 | 37.25 | 50xf | 4152857512 | 22701 | 11.35 | Al=0.019, M1, SECONDARY |  | 0.0677 | 0.525 | 0.009 | 0.0022 | 0.0229 | 0.0191 | 0.0295 | 0.0002 | 0.0001 | 0.0003 | 0.0145 | 0.0065 | 0.0074 | 0.0254 | 0.04 | 0 | 0.0028
4152857016 | HS-SEC | [5 empty] | 35 |  | 0.15 | 0.5 | 69 | 70 | 50xf | 4152857016 | 43156 | 21.58 | Al=0.019, M1, SECONDARY |  | 0.0677 | 0.525 | 0.009 | 0.0022 | 0.0229 | 0.0191 | 0.0295 | 0.0002 | 0.0001 | 0.0003 | 0.0145 | 0.0065 | 0.0074 | 0.0254 | 0.04 | 0 | 0.0028
4169438015 | HS-SEC | [5 empty] | 35 |  | 0.15 | 0.5 | 68.75 | 69.75 | 55xf | 4169438015 | 46703 | 23.35 |  |  | 0.0646 | 0.7829 | 0.0099 | 0.0036 | 0.0256 | 0.0328 | 0.0405 | 0.0005 | 0.0004 | 0.0005 | 0.0118 | 0.0058 | 0.0065 | 0.0233 | 0.034 | 0 | 0.0035
9412001051 | HS-SEC | [5 empty] | 35 |  | 0.125 | 0.5 | 52 | 54 | 60xf | 9412001051 | 48440 | 24.22 | CS14(215"-267") | No Mix | 0.0714 | 1.2757 | 0.0104 | 0.003 | 0.0118 | 0.0467 | 0.0412 | 0.0056 | 0.0175 | 0.0025 | 0.0175 | 0.0066 | 0.0066 | 0.0453 | 0.0411 | 0 | 0.0041
4169447512 | HS-SEC | [5 empty] | 35 |  | 0.125 | 0.5 | 48.25 | 50.25 | 65xf | 4169447512 | 44510 | 22.26 | CS13(78"-158") |  | 0.0892 | 1.4366 | 0.013 | 0.0026 | 0.0367 | 0.0412 | 0.049 | 0.0023 | 0.0224 | 0.0021 | 0.0194 | 0.0065 | 0.0207 | 0.0324 | 0.0554 | 0 | 0.0022
4169447532 | HS-SEC | [5 empty] | 35 |  | 0.125 | 0.5 | 48.25 | 50.25 | 65xf | 4169447532 | 44460 | 22.23 | CS13(51"-123") |  | 0.0892 | 1.4366 | 0.013 | 0.0026 | 0.0367 | 0.0412 | 0.049 | 0.0023 | 0.0224 | 0.0021 | 0.0194 | 0.0065 | 0.0207 | 0.0324 | 0.0554 | 0 | 0.0022
9536942011 | HS-SEC | [5 empty] | 35 |  | 0.137 | 0.3 | 58.5 | 60.5 | 80 ksi typical | 9536942011 | 47460 | 23.73 | MB, Ti=0.054, SECONDARY | [ti059/055] | 0.0709 | 1.4323 | 0.0104 | 0.0016 | 0.0934 | 0.0452 | 0.0298 | 0.0054 | 0.0544 | 0.0056 | 0.0102 | 0.0054 | 0.0087 | 0.0284 | 0.045 | 0.0001 | 0.0033
9536942021 | HS-SEC | [5 empty] | 35 |  | 0.137 | 0.3 | 58.5 | 60.5 | 80 ksi typical | 9536942021 | 49360 | 24.68 | MB, Ti=0.054, SECONDARY |  | 0.0709 | 1.4323 | 0.0104 | 0.0016 | 0.0934 | 0.0452 | 0.0298 | 0.0054 | 0.0544 | 0.0056 | 0.0102 | 0.0054 | 0.0087 | 0.0284 | 0.045 | 0.0001 | 0.0033
4152990515 | HS-SEC | [5 empty] | 35 |  | 0.18 | 0.5 | 42.25 | 43.5 | 80 ksi typical | 4152990515 | 33910 | 16.96 | M1, MB(271-312), SECONDARY |  | 0.0825 | 1.4302 | 0.0086 | 0.004 | 0.0713 | 0.0606 | 0.03 | 0.0045 | 0.0781 | 0.001 | 0.0134 | 0.0079 | 0.0056 | 0.025 | 0.033 | 0 | 0.0033
4152955516 | HS-SEC | [5 empty] | 35 |  | 0.15 | 0.5 | 69.25 | 70 | C Mn Si ti | 4152955516 | 49671 | 24.84 | M1, SECONDARY |  | 0.2276 | 1.301 | 0.0088 | 0.0155 | 0.1945 | 0.0377 | 0.0007 | 0.0021 | 0.0364 | 0.0007 | 0.0117 | 0.0077 | 0.01 | 0.0202 | 0.1267 | 0 | 0
4152791512 | HS-SEC | [5 empty] | 35 |  | 0.183 | 0.5 | 49.25 | 51 | C Mn w/Si | 4152791512 | 50830 | 25.42 |  | [c17/15, mn99/144, si13/21] | 0.1476 | 1.466 | 0.0123 | 0.0017 | 0.2206 | 0.0369 | 0.0008 | 0.0007 | 0.0006 | 0.0004 | 0.0108 | 0.0064 | 0.0117 | 0.0244 | 0.0394 | 0 | 0.0045
9536820041 | HS-SEC | [5 empty] | 35 |  | 0.112 | 0.5 | 52 | 54 | C Mn w/Si | 9536820041 | 52660 | 26.33 | Past E45 Test, Prime | No Mix | 0.2938 | 1.169 | 0.0128 | 0.0009 | 0.2338 | 0.0273 | 0.0007 | 0.0032 | 0.002 | 0.0017 | 0.0111 | 0.0051 | 0.0066 | 0.0273 | 0.0548 | 0.0001 | 0.0019
4169549512 | HS-SEC | [5 empty] | 35 |  | 0.101 | 0.5 | 37.5 | 39.5 | DP 600 and Heavy Gauge DP590 | 4169549512 | 35190 | 17.6 | MB(200-301), C13(222-286) | No Mix | 0.0902 | 1.8833 | 0.0143 | 0.0051 | 0.2471 | 0.044 | 0.0018 | 0.0009 | 0.0004 | 0.0018 | 0.0185 | 0.0052 | 0.0085 | 0.0304 | 0.3219 | 0.0001 | 0.0001
4152975512 | HS-SEC | [5 empty] | 35 |  | 0.15 | 0.5 | 46.5 | 48 | DP 600 and Heavy Gauge DP590 | 4152975512 | 30430 | 15.22 | M1, SECONDARY |  | 0.0981 | 1.8804 | 0.0115 | 0.004 | 0.2302 | 0.0449 | 0.002 | 0.0008 | 0.0008 | 0.0013 | 0.0142 | 0.0062 | 0.0056 | 0.0218 | 0.3302 | 0.0001 | 0
4169592542 | HS-SEC | [5 empty] | 35 |  | 0.101 | 0.5 | 49.5 | 51.25 | IF | 4169592542 | 45210 | 22.61 |  |  | 0.0017 | 0.0752 | 0.0058 | 0.0062 | 0.0089 | 0.0505 | 0 | 0.0032 | 0.071 | 0.0019 | 0.0225 | 0.0056 | 0.0064 | 0.0379 | 0.0266 | 0.0009 | 0
4169594031 | HS-SEC | [5 empty] | 35 |  | 0.1041 | 0.5 | 70.5 | 72.5 | IF | 4169594031 | 72140 | 36.07 | CS 14 (281-336) |  | 0.0025 | 0.1752 | 0.0109 | 0.0051 | 0.0071 | 0.0633 | 0 | 0.0032 | 0.0705 | 0.0014 | 0.0101 | 0.0034 | 0.0073 | 0.0174 | 0.0354 | 0.0009 | 0
4169490522 | HS-SEC | [5 empty] | 35 |  | 0.101 | 0.5 | 50.75 | 52.75 | IF | 4169490522 | 45320 | 22.66 | MB(44-153), C13(66-121), SECONDARY |  | 0.001 | 0.1088 | 0.0128 | 0.0061 | 0.0074 | 0.0488 | 0 | 0.0021 | 0.0589 | 0.0051 | 0.0128 | 0.0033 | 0.0043 | 0.0221 | 0.036 | 0 | 0
4169081041 | HS-SEC | [5 empty] | 35 |  | 0.101 | 0.5 | 51.5 | 53 | IF | 4169081041 | 53480 | 26.74 | DIVERT, UNSTABLE | [c002/004,ti051/048] | 0.0025 | 0.1321 | 0.0117 | 0.0078 | 0.0033 | 0.0518 | 0 | 0.0018 | 0.0501 | 0.0008 | 0.0087 | 0.0031 | 0.0102 | 0.0117 | 0.0329 | 0 | 0
4169081051 | HS-SEC | [5 empty] | 35 |  | 0.101 | 0.5 | 52.5 | 54.25 | IF | 4169081051 | 54380 | 27.19 | DIVERT, UNSTABLE | [c004/003,ti048/058] | 0.0025 | 0.1321 | 0.0117 | 0.0078 | 0.0033 | 0.0518 | 0 | 0.0018 | 0.0501 | 0.0008 | 0.0087 | 0.0031 | 0.0102 | 0.0117 | 0.0329 | 0 | 0
4169592512 | HS-SEC | [5 empty] | 35 |  | 0.15 | 0.5 | 49.5 | 51.25 | IF | 4169592512 | 46900 | 23.45 | Stringer Candidate | No Mix | 0.0017 | 0.0752 | 0.0058 | 0.0062 | 0.0089 | 0.0505 | 0 | 0.0032 | 0.071 | 0.0019 | 0.0225 | 0.0056 | 0.0064 | 0.0379 | 0.0266 | 0.0009 | 0
4169592016 | HS-SEC | [5 empty] | 35 |  | 0.15 | 0.5 | 65 | 66 | IF | 4169592016 | 64550 | 32.28 | Stringer Candidate | No Mix | 0.0017 | 0.0752 | 0.0058 | 0.0062 | 0.0089 | 0.0505 | 0 | 0.0032 | 0.071 | 0.0019 | 0.0225 | 0.0056 | 0.0064 | 0.0379 | 0.0266 | 0.0009 | 0
4169526512 | HS-SEC | [5 empty] | 35 |  | 0.15 | 0.5 | 42.5 | 44.25 | SAPH440/A36 .250 | 4169526512 | 30050 | 15.03 |  |  | 0.0918 | 1.1144 | 0.0122 | 0.0062 | 0.041 | 0.0274 | 0.0001 | 0 | 0.0003 | 0.0005 | 0.0112 | 0.0062 | 0.0049 | 0.0176 | 0.0325 | 0 | 0.005
4169526011 | HS-SEC | [5 empty] | 35 |  | 0.15 | 0.5 | 51.5 | 53.25 | SAPH440/A36 .250 | 4169526011 | 36770 | 18.39 |  |  | 0.0918 | 1.1144 | 0.0122 | 0.0062 | 0.041 | 0.0274 | 0.0001 | 0 | 0.0003 | 0.0005 | 0.0112 | 0.0062 | 0.0049 | 0.0176 | 0.0325 | 0 | 0.005
4169450512 | HS-SEC | [5 empty] | 35 |  | 0.15 | 0.5 | 52.5 | 54.25 | SAPH440/A36 .250 | 4169450512 | 39450 | 19.73 |  |  | 0.0975 | 1.091 | 0.008 | 0.0051 | 0.0089 | 0.0168 | 0.0002 | 0 | 0 | 0.0042 | 0.0174 | 0.0085 | 0.0123 | 0.0241 | 0.0384 | 0 | 0.0025
4169452512 | HS-SEC | [5 empty] | 35 |  | 0.15 | 0.5 | 52.75 | 54.5 | SAPH440/A36 .250 | 4169452512 | 36800 | 18.4 |  |  | 0.099 | 1.1276 | 0.0098 | 0.0012 | 0.0315 | 0.028 | 0.0008 | 0.0004 | 0.0004 | 0.0036 | 0.0146 | 0.0083 | 0.0041 | 0.0332 | 0.0462 | 0 | 0.0047
4169450015 | HS-SEC | [5 empty] | 35 |  | 0.15 | 0.5 | 68.75 | 69.25 | SAPH440/A36 .250 | 4169450015 | 53100 | 26.55 |  |  | 0.0975 | 1.091 | 0.008 | 0.0051 | 0.0089 | 0.0168 | 0.0002 | 0 | 0 | 0.0042 | 0.0174 | 0.0085 | 0.0123 | 0.0241 | 0.0384 | 0 | 0.0025
4169452011 | HS-SEC | [5 empty] | 35 |  | 0.15 | 0.5 | 69 | 70.75 | SAPH440/A36 .250 | 4169452011 | 49510 | 24.76 |  |  | 0.099 | 1.1276 | 0.0098 | 0.0012 | 0.0315 | 0.028 | 0.0008 | 0.0004 | 0.0004 | 0.0036 | 0.0146 | 0.0083 | 0.0041 | 0.0332 | 0.0462 | 0 | 0.0047
4152835031 | HS-SEC | [5 empty] | 35 |  | 0.12 | 0.5 | 69.5 | 71.5 | SAPH440/A36 .250 | 4152835031 | 60310 | 30.16 |  |  | 0.0913 | 1.0645 | 0.008 | 0.0062 | 0.014 | 0.0282 | 0.0003 | 0 | 0 | 0.0025 | 0.0126 | 0.0062 | 0.0108 | 0.0233 | 0.0362 | 0 | 0.0018